## Sheet1
ARTICLE_DOI | VOC | JSC | FF | PCE | ELECTROLYTE | ACTIVE_AREA | COADSORBENT | COSENSITIZER | SEMICONDUCTOR | DYE_LOADING | EXPOSURE_TIME | SOLAR_SIMULATOR | DSSC_COMMENTS | SMILES | INCHI | ABSORPTION_MAXIMA | EMISSION_MAXIMA | SOLVENT | MOLECULE_KEYWORDS
10.1021/jp1055842 | 610 | 8.47 | 0.6 | 2.39 | 0.5 M LiI (99.9%) and 0.05 M I2 (99.9%) in 3-methoxypropionitrile | 0.35 | - | - | TiO2, 10uM thickness | - | 16 hours | AM1.5G, 100 mW/cm2 | - | C(C1=CC2=C(N(C3C=CC(C4SC(/C=C(/C#N)\C(=O)O)=CC=4)=CC=3)C3C2=CC(C(C)(C)C)=CC=3)C=C1)(C)(C)C | OKENWIYKFDDURY-XLNRJJMWSA-N | 438 | 585 | chloroform | carbazole
10.1021/jp1055842 | 720 | 10.9 | 0.57 | 2.48 | 0.5 M LiI (99.9%) and 0.05 M I2 (99.9%) in 3-methoxypropionitrile | 0.35 | - | - | TiO2, 10uM thickness | 209 nmol/cm2 | 16 hours | AM1.5G, 100 mW/cm2 | - | C(C1=CC2=C(N(C3C=CC(C4SC(C5=CC=C(/C=C(/C(=O)O)\C#N)S5)=CC=4)=CC=3)C3C2=CC(C(C)(C)C)=CC=3)C=C1)(C)(C)C | LAJZEXNFWKDSSR-LYBHJNIJSA-N | 468 | 589 | chloroform | carbazole
10.1039/c5ra02720a | 640 | 10.41 | 0.72 | 3.96 | 0.1 M lithium iodide, 0.6 M dimethylpropyl-imidazolium iodide (DMPII), 0.03 M I2, 0.5 M 4-tert-butylpyridine (4-TBP) in a mixed solvent of acetonitrile and 3-methoxypropionitrile (1:1, v/v) | 0.09 | - | - | TiO2, 12uM thickness | 121 nmol/cm2 | - | AM1.5G, 100 mW/cm2 | - | C(#N)/C(/C(=O)O)=C\C1=CC=C(S1)C=1SC(=CC1)C1=CC=2N3C4=C(C=C(C=C4C2C=C1)C(C)(C)C)C1=CC(=CC=C13)C(C)(C)C | QDFYKJHXRARYDX-PXLXIMEGSA-N | 461 | - | THF | carbazole
10.1039/c5ra02720a | 720 | 7.01 | 0.74 | 2.85 | 0.1 M lithium iodide, 0.6 M dimethylpropyl-imidazolium iodide (DMPII), 0.03 M I2, 0.5 M 4-tert-butylpyridine (4-TBP) in a mixed solvent of acetonitrile and 3-methoxypropionitrile (1:1, v/v) | 0.09 | - | - | TiO2, 12uM thickness | - | - | AM1.5G, 100 mW/cm2 | - | C(#N)/C(/C(=O)O)=C\C1=C(C=C(S1)C=1SC(=CC1CCCCCC)C1=CC=2N3C4=C(C=C(C=C4C2C=C1)C(C)(C)C)C1=CC(=CC=C13)C(C)(C)C)CCCCCC | FKCFTWVFPAXAFI-JJNGWGCYSA-N | 464 | - | THF | carbazole
10.1039/c5ra02720a | 650 | 10.51 | 0.72 | 4.19 | 0.1 M lithium iodide, 0.6 M dimethylpropyl-imidazolium iodide (DMPII), 0.03 M I2, 0.5 M 4-tert-butylpyridine (4-TBP) in a mixed solvent of acetonitrile and 3-methoxypropionitrile (1:1, v/v) | 0.09 | CDCA 1mM | - | TiO2, 12uM thickness | - | - | AM1.5G, 100 mW/cm2 | - | C(#N)/C(/C(=O)O)=C\C1=CC=C(S1)C=1SC(=CC1)C1=CC=2N3C4=C(C=C(C=C4C2C=C1)C(C)(C)C)C1=CC(=CC=C13)C(C)(C)C | QDFYKJHXRARYDX-PXLXIMEGSA-N | - | - | THF | indolocarbazole
10.1039/c5ra02720a | 690 | 12.16 | 0.69 | 4.68 | 0.1 M lithium iodide, 0.6 M dimethylpropyl-imidazolium iodide (DMPII), 0.03 M I2, 0.5 M 4-tert-butylpyridine (4-TBP) in a mixed solvent of acetonitrile and 3-methoxypropionitrile (1:1, v/v) | 0.09 | CDCA 10mM | - | TiO2, 12uM thickness | - | - | AM1.5G, 100 mW/cm2 | - | C(#N)/C(/C(=O)O)=C\C1=CC=C(S1)C=1SC(=CC1)C1=CC=2N3C4=C(C=C(C=C4C2C=C1)C(C)(C)C)C1=CC(=CC=C13)C(C)(C)C | QDFYKJHXRARYDX-PXLXIMEGSA-N | - | - | THF | indolocarbazole
10.1039/c5ra02720a | 770 | 11.43 | 0.69 | 4.66 | 0.1 M lithium iodide, 0.6 M dimethylpropyl-imidazolium iodide (DMPII), 0.03 M I2, 0.5 M 4-tert-butylpyridine (4-TBP) in a mixed solvent of acetonitrile and 3-methoxypropionitrile (1:1, v/v) | 0.09 | CDCA 1mM | - | TiO2, 12uM thickness | - | - | AM1.5G, 100 mW/cm2 | - | C(#N)/C(/C(=O)O)=C\C1=C(C=C(S1)C=1SC(=CC1CCCCCC)C1=CC=2N3C4=C(C=C(C=C4C2C=C1)C(C)(C)C)C1=CC(=CC=C13)C(C)(C)C)CCCCCC | FKCFTWVFPAXAFI-JJNGWGCYSA-N | - | - | THF | indolocarbazole
10.1039/c5ra02720a | 760 | 8.02 | 0.72 | 3 | 0.1 M lithium iodide, 0.6 M dimethylpropyl-imidazolium iodide (DMPII), 0.03 M I2, 0.5 M 4-tert-butylpyridine (4-TBP) in a mixed solvent of acetonitrile and 3-methoxypropionitrile (1:1, v/v) | 0.09 | CDCA 10mM | - | TiO2, 12uM thickness | - | - | AM1.5G, 100 mW/cm2 | - | C(#N)/C(/C(=O)O)=C\C1=C(C=C(S1)C=1SC(=CC1CCCCCC)C1=CC=2N3C4=C(C=C(C=C4C2C=C1)C(C)(C)C)C1=CC(=CC=C13)C(C)(C)C)CCCCCC | FKCFTWVFPAXAFI-JJNGWGCYSA-N | - | - | THF | indolocarbazole
10.1039/c5ra02720a | 530 | 10.41 | 0.72 | 3.96 | 0.1 M lithium iodide, 0.6 M dimethylpropyl-imidazolium iodide (DMPII), 0.03 M I2, 0.5 M 4-tert-butylpyridine (4-TBP) in a mixed solvent of acetonitrile and 3-methoxypropionitrile (1:1, v/v) | 0.09 | - | - | TiO2 film | 209 nmol/cm2 | - | AM 1.5G | - | C(#N)/C(/C(=O)O)=C\C1=CC=C(S1)C=1SC(=CC1)C1=CC=2N3C4=C(C=C(C=C4C2C=C1)C(C)(C)C)C1=CC(=CC=C13)C(C)(C)C | QDFYKJHXRARYDX-PXLXIMEGSA-N | 461 | - | THF | carbazole
10.1039/c5ra02720a | 550 | 10.51 | 0.72 | 4.19 | 0.1 M lithium iodide, 0.6 M dimethylpropyl-imidazolium iodide (DMPII), 0.03 M I2, 0.5 M 4-tert-butylpyridine (4-TBP) in a mixed solvent of acetonitrile and 3-methoxypropionitrile (1:1, v/v) | 0.09 | CDCA 1mM | - | TiO2 film | - | - | AM 1.5G | - | C(#N)/C(/C(=O)O)=C\C1=CC=C(S1)C=1SC(=CC1)C1=CC=2N3C4=C(C=C(C=C4C2C=C1)C(C)(C)C)C1=CC(=CC=C13)C(C)(C)C | QDFYKJHXRARYDX-PXLXIMEGSA-N | - | - | - | carbazole
10.1039/c5ra02720a | 560 | 12.16 | 0.69 | 4.68 | 0.1 M lithium iodide, 0.6 M dimethylpropyl-imidazolium iodide (DMPII), 0.03 M I2, 0.5 M 4-tert-butylpyridine (4-TBP) in a mixed solvent of acetonitrile and 3-methoxypropionitrile (1:1, v/v) | 0.09 | CDCA 10mM | - | TiO2 film | - | - | AM 1.5G | - | C(#N)/C(/C(=O)O)=C\C1=CC=C(S1)C=1SC(=CC1)C1=CC=2N3C4=C(C=C(C=C4C2C=C1)C(C)(C)C)C1=CC(=CC=C13)C(C)(C)C | QDFYKJHXRARYDX-PXLXIMEGSA-N | - | - | - | carbazole
10.1039/c5ra02720a | 550 | 7.01 | 0.74 | 2.85 | 0.1 M lithium iodide, 0.6 M dimethylpropyl-imidazolium iodide (DMPII), 0.03 M I2, 0.5 M 4-tert-butylpyridine (4-TBP) in a mixed solvent of acetonitrile and 3-methoxypropionitrile (1:1, v/v) | 0.09 | - | - | TiO2 film | 121 nmol/cm2 | - | AM 1.5G | - | C(#N)/C(/C(=O)O)=C\C1=C(C=C(S1)C=1SC(=CC1CCCCCC)C1=CC=2N3C4=C(C=C(C=C4C2C=C1)C(C)(C)C)C1=CC(=CC=C13)C(C)(C)C)CCCCCC | FKCFTWVFPAXAFI-JJNGWGCYSA-N | 464 | - | THF | carbazole
10.1039/c5ra02720a | 610 | 11.43 | 0.69 | 4.66 | 0.1 M lithium iodide, 0.6 M dimethylpropyl-imidazolium iodide (DMPII), 0.03 M I2, 0.5 M 4-tert-butylpyridine (4-TBP) in a mixed solvent of acetonitrile and 3-methoxypropionitrile (1:1, v/v) | 0.09 | CDCA 1mM | - | TiO2 film | - | - | AM 1.5G | - | C(#N)/C(/C(=O)O)=C\C1=C(C=C(S1)C=1SC(=CC1CCCCCC)C1=CC=2N3C4=C(C=C(C=C4C2C=C1)C(C)(C)C)C1=CC(=CC=C13)C(C)(C)C)CCCCCC | FKCFTWVFPAXAFI-JJNGWGCYSA-N | - | - | - | carbazole
10.1039/c5ra02720a | 550 | 8.02 | 0.72 | 3.17 | 0.1 M lithium iodide, 0.6 M dimethylpropyl-imidazolium iodide (DMPII), 0.03 M I2, 0.5 M 4-tert-butylpyridine (4-TBP) in a mixed solvent of acetonitrile and 3-methoxypropionitrile (1:1, v/v) | 0.09 | CDCA 10mM | - | TiO2 film | - | - | AM 1.5G | - | C(#N)/C(/C(=O)O)=C\C1=C(C=C(S1)C=1SC(=CC1CCCCCC)C1=CC=2N3C4=C(C=C(C=C4C2C=C1)C(C)(C)C)C1=CC(=CC=C13)C(C)(C)C)CCCCCC | FKCFTWVFPAXAFI-JJNGWGCYSA-N | - | - | - | carbazole
10.1016/j.orgel.2014.04.016 | 730 | 12.08 | 0.69 | 5.07 | OPV-AN-I | 0.16 | - | - | TiO2 8-12 uM thickness | - | 24 hours | AM1.5G, 100 mW/cm2 | - | CCCCN1C2=CC=C(C=C2C2=C1C=CC=C2)C1=CC=C(C2=CC=C(S2)\C=C(\C#N)C(O)=O)C2=NSN=C12 | MDBTWZMVYRSUOQ-CYVLTUHYSA-N | 486 | 593 | CH3OH+CHCl3 | carbazole, benzothiadiazole
10.1016/j.orgel.2014.04.016 | 710 | 4.12 | 0.71 | 1.65 | OPV-AN-I | 0.16 | - | - | TiO2 8-12 uM thickness | - | 24 hours | AM1.5G, 100 mW/cm2 | - | CCCCN1C2=CC=C(C=C2C2=C1C=CC=C2)C1=CC=C(C2=CC=C(S2)C=C(C2SC(=S)N(CC(O)=O)C2=O)C2SC(=S)N(CC(O)=O)C2=O)C2=NSN=C12 | LNNQEFLIGWBVLO-UHFFFAOYSA-N | 507 | 596 | CH3OH+CHCl3 | carbazole, benzothiadiazole
10.1016/j.orgel.2014.04.016 | 767 | 10.99 | 0.69 | 5.4 | OPV-AN-I | 0.16 | - | - | TiO2 8-12 uM thickness | - | 24 hours | AM1.5G, 100 mW/cm2 | - | CCCCN1C2=CC=CC=C2C2=CC(=CC=C12)C1=CC=C(C2=NSN=C12)C1=CC=C(\C=C(\C#N)C(O)=O)C=C1 | PTMAHYXQMHEFNN-QJOMJCCJSA-N | 441 | 568 | CH3OH+CHCl3 | carbazole, benzothiadiazole
10.1016/j.orgel.2014.04.016 | 796 | 6.98 | 0.87 | 3.81 | OPV-AN-I | 0.16 | - | - | TiO2 8-12 uM thickness | - | 24 hours | AM1.5G, 100 mW/cm2 | - | CCCCN1C2=CC=CC=C2C2=CC(=CC=C12)C1=CC=C(C2=NSN=C12)C1=CC=C(C=C(C2SC(=S)N(CC(O)=O)C2=O)C2SC(=S)N(CC(O)=O)C2=O)C=C1 | KUNGVQPMRDVFEL-UHFFFAOYSA-N | 446 | 572 | CH3OH+CHCl3 | carbazole, benzothiadiazole
10.1016/j.dyepig.2011.08.016 | 792 | 10.2 | 0.65 | 5.1 | 0.6 M DMPImI, 0.1 M LiI, 0.05 M I2, 0.5 M TBP in acetonitrile | 0.2399 | - | - | TiO2 6uM thickness | - | - | AM1.5G, 100 mW/cm2 | - | C(#N)C(C(=O)O)=CC1=C(C=C(S1)C=1SC(=CC1CCCCCC)C=1C=CC=2N(C3=CC=CC=C3C2C1)CC)CCCCCC | JYNAGZFFQRXNHQ-UHFFFAOYSA-N | 474 | - | 20%THF-toluene | carbazole
10.1016/j.dyepig.2011.08.016 | 580 | 9.71 | 0.72 | 5.3 | 0.6 M DMPImI, 0.1 M LiI, 0.05 M I2, 0.5 M TBP in acetonitrile | 0.2399 | - | - | TiO2 6uM thickness | - | - | AM1.5G, 100 mW/cm2 | - | C(#N)C(C(=O)O)=CC1=C(C=C(S1)C=1SC(=CC1CCCCCC)C=1C=CC=2N(C3=CC=CC=C3C2C1)C1=CC=CC=C1)CCCCCC | JQBICSIKGLQOLK-UHFFFAOYSA-N | 473 | - | 20%THF-toluene | carbazole
10.1016/j.dyepig.2011.08.016 | 660 | 9.73 | 0.72 | 5.4 | 0.6 M DMPImI, 0.1 M LiI, 0.05 M I2, 0.5 M TBP in acetonitrile | 0.2399 | - | - | TiO2 6uM thickness | - | - | AM1.5 G 100 mW/cm2 | - | C(#N)C(C(=O)O)=CC1=C(C=C(S1)C=1SC(=CC1CCCCCC)C=1C=CC=2N(C3=CC=CC=C3C2C1)C1=CC=C(C=C1)OC)CCCCCC | QQUWIOMWQZHIJC-UHFFFAOYSA-N | 472 | - | 20%THF-toluene | carbazole
10.1016/j.dyepig.2013.07.002 | 938 | 3.9 | 0.681 | 1.56 | 0.6 M propyl methyl imidazolium iodide, 0.03 M I2, 0.1 M guanidine thiocyanate and 0.5 M tributyl phosphate in the solution of 85:15 ratio of acetonitrile and Valeronitrile | 0.2399 | - | - | TiO2 12uM thickness | - | - | AM1.5 G 100 mW/cm2 | - | C(#N)C(C(=O)O)=CC=1SC(=CC1)C1=CC=C(C=2C1=NSN2)C2=CC=C(C=C2)N2C1=CC=CC=C1C=1C=CC=CC21 | UBTHVXDFGRSEQA-UHFFFAOYSA-N | 445 | 557 | THF | carbazole
10.1016/j.dyepig.2013.07.002 | 627 | 7.37 | 0.686 | 3.29 | 0.6 M propyl methyl imidazolium iodide, 0.03 M I2, 0.1 M guanidine thiocyanate and 0.5 M tributyl phosphate in the solution of 85:15 ratio of acetonitrile and Valeronitrile | 0.2399 | - | - | TiO2 12uM thickness | - | - | AM1.5 G 100 mW/cm2 | - | C(#N)C(C(=O)O)=CC=1SC(=CC1)C1=CC=C(C=2C1=NSN2)C=2C=CC=1N(C3=CC=CC=C3C1C2)C2=CC=CC=C2 | XVZZLBRLFNCYIJ-UHFFFAOYSA-N | 474 | 589 | THF | carbazole
10.1016/j.dyepig.2013.07.002 | 620 | 8.3 | 0.738 | 3.8 | 0.6 M propyl methyl imidazolium iodide, 0.03 M I2, 0.1 M guanidine thiocyanate and 0.5 M tributyl phosphate in the solution of 85:15 ratio of acetonitrile and Valeronitrile | 0.2399 | - | - | TiO2 12uM thickness | - | - | AM1.5 G 100 mW/cm2 | - | C(#N)C(C(=O)O)=CC=1SC(=CC1)C1=CC=C(C=2C1=NSN2)C=2C=CC=1N(C3=CC=CC=C3C1C2)CC(CCCC)CC | XDBMCBOMQVDABX-UHFFFAOYSA-N | 484 | 628 | THF | carbazole
10.1016/j.dyepig.2013.07.002 | 632 | 4.85 | 0.735 | 2.36 | 0.6 M propyl methyl imidazolium iodide, 0.03 M I2, 0.1 M guanidine thiocyanate and 0.5 M tributyl phosphate in the solution of 85:15 ratio of acetonitrile and Valeronitrile | 0.2399 | - | - | TiO2 12uM thickness | - | - | AM1.5 G 100 mW/cm2 | - | C(#N)C(C(=O)O)=CC=1SC(=CC1)C1=CC=C(C=2C1=NSN2)C=2C=CC=1N(C3=CC=CC=C3C1C2)C2=CC=C(C=C2)OCC(CCCC)CC | GPATYFXOUFWSGK-UHFFFAOYSA-N | 476 | 595 | THF | carbazole
10.1016/j.dyepig.2013.07.002 | 639 | 3.22 | 0.73 | 1.53 | 0.6 M propyl methyl imidazolium iodide, 0.03 M I2, 0.1 M guanidine thiocyanate and 0.5 M tributyl phosphate in the solution of 85:15 ratio of acetonitrile and Valeronitrile | 0.2399 | - | - | TiO2 12uM thickness | - | - | AM1.5 G 100 mW/cm2 | - | C(#N)C(C(=O)O)=CC=1SC(=CC1)C1=CC=C(C=2C1=NSN2)C2=CC=1N(C3=CC=CC=C3C1C=C2)C2=CC=CC=C2 | MCWKRODLEPZNED-UHFFFAOYSA-N | 459 | 560 | THF | carbazole
10.1016/j.dyepig.2013.07.002 | 673 | 2.43 | 0.711 | 1.2 | 0.6 M propyl methyl imidazolium iodide, 0.03 M I2, 0.1 M guanidine thiocyanate and 0.5 M tributyl phosphate in the solution of 85:15 ratio of acetonitrile and Valeronitrile | 0.2399 | - | - | TiO2 12uM thickness | - | - | AM1.5 G 100 mW/cm2 | - | C(#N)C(C(=O)O)=CC=1SC(=CC1)C1=CC=C(C=2C1=NSN2)C2=CC=1N(C3=CC=CC=C3C1C=C2)C2=CC=C(C=C2)OCC(CCCC)CC | YUGOJHZDFFTBGQ-UHFFFAOYSA-N | 461 | 557 | THF | carbazole
10.1016/j.tet.2006.12.082 | 609 | 9.83 | 0.7 | 5.02 | 0.6 M 3-hexyl-1,2-dimethyl imidazolium iodide, 0.04 M iodine, 0.025 M LiI, 0.05 M guanidium thiocyanate, and 0.28 M tert-butylpyridine in acetonitrile | 0.18 | CDCA 10mM | - | TiO2 13uM thickness | - | - | AM 1.5 G | - | CC1(C)C2=CC=CC=C2C2=C1C=C(C=C2)N1C2=CC=C(C=C2C2=C1C=CC=C2)C1=CC=C(S1)C=C(C#N)C(O)=O | HRFJGGARIMRIBM-UHFFFAOYSA-N | 411 | 528 | ethanol | carbazole
10.1016/j.tet.2006.12.082 | 714 | 11.5 | 0.66 | 5.15 | 0.6 M 3-hexyl-1,2-dimethyl imidazolium iodide, 0.04 M iodine, 0.025 M LiI, 0.05 M guanidium thiocyanate, and 0.28 M tert-butylpyridine in acetonitrile | 0.18 | CDCA 10mM | - | TiO2 13uM thickness | - | - | AM 1.5 G | - | C(#N)C(C(=O)O)=CC=1SC(=CC1)C=1SC(=CC1)C=1C=C2C=3C=CC=CC3N(C2=CC1)C1=CC=2C(C3=CC=CC=C3C2C=C1)(C)C | RDVDOVPGYJZPEP-UHFFFAOYSA-N | 435 | 595 | ethanol | carbazole
10.1016/j.tet.2006.12.082 | 741 | 3.76 | 0.77 | 1.79 | 0.6 M 3-hexyl-1,2-dimethyl imidazolium iodide, 0.04 M iodine, 0.025 M LiI, 0.05 M guanidium thiocyanate, and 0.28 M tert-butylpyridine in acetonitrile | 0.18 | CDCA 10mM | - | TiO2 13uM thickness | - | - | AM 1.5 G | - | CC1(C2=CC=CC=C2C=2C=CC(=CC12)N1C2=CC=C(C=C2C=2C=CC=CC12)C1=CC=C(S1)C=C1C(N(C(S1)=S)CC(=O)O)=O)C | CHLKQZKJHXPVBM-UHFFFAOYSA-N | 469 | 619 | ethanol | carbazole
10.1016/j.tet.2006.12.082 | 636 | 1.39 | 0.73 | 0.55 | 0.6 M 3-hexyl-1,2-dimethyl imidazolium iodide, 0.04 M iodine, 0.025 M LiI, 0.05 M guanidium thiocyanate, and 0.28 M tert-butylpyridine in acetonitrile | 0.18 | CDCA 10mM | - | TiO2 13uM thickness | - | - | AM 1.5 G | - | CC1(C2=CC=CC=C2C=2C=CC(=CC12)N1C2=CC=C(C=C2C=2C=CC=CC12)C1=CC=C(S1)C1=CC=C(S1)C=C1C(N(C(S1)=S)CC(=O)O)=O)C | UIWXWMPOAYGDGH-UHFFFAOYSA-N | 489 | 600 | ethanol | carbazole
10.1016/j.tet.2006.12.082 | 874 | 7.85 | 0.71 | 3.87 | 0.6 M 3-hexyl-1,2-dimethyl imidazolium iodide, 0.04 M iodine, 0.025 M LiI, 0.05 M guanidium thiocyanate, and 0.28 M tert-butylpyridine in acetonitrile | 0.18 | CDCA 10mM | - | TiO2 13uM thickness | - | - | AM 1.5 G | - | C(#N)C(C(=O)O)=CC=1SC(=CC1)C=1C=C2C=3C=CC=CC3N(C2=CC1)C1=CC=C(C=C1)C=C(C1=CC=CC=C1)C1=CC=CC=C1 | HMKFPWJLJBAYIQ-UHFFFAOYSA-N | 406 | 538 | ethanol | carbazole
10.1016/j.tet.2006.12.082 | 919 | 9.11 | 0.68 | 3.76 | 0.6 M 3-hexyl-1,2-dimethyl imidazolium iodide, 0.04 M iodine, 0.025 M LiI, 0.05 M guanidium thiocyanate, and 0.28 M tert-butylpyridine in acetonitrile | 0.18 | CDCA 10mM | - | TiO2 13uM thickness | - | - | AM 1.5 G | - | C(#N)C(C(=O)O)=CC=1SC(=CC1)C=CC=1SC(=CC1)C=1C=C2C=3C=CC=CC3N(C2=CC1)C1=CC=2C(C3=CC=CC=C3C2C=C1)(C)C | OWQWNACYDVYWAB-UHFFFAOYSA-N | 451 | 643 | ethanol | carbazole
10.1039/b905831a | 802 | 11 | 0.64 | 4.8 | 0.6 M 1,2-dimethyl-3-n-propylimidazolium iodide (DMPImI) + 0.1 M LiI + 0.05 M I2 + 0.5 M 4-tertbutylpyridine (TBP) in acetonitrile | 0.16 | - | - | TiO2 4.8 uM thickness | - | - | AM 1.5 G | - | CCCCCCCOC1=CC=C2C(=C1)N(CC)C1=CC=C(C=C21)C1=CC(CCCCCC)=C(S1)C1=CC(CCCCCC)=C(S1)C1=CC(CCCCCC)=C(S1)\C=C(\C#N)C(O)=O | XIPBKSMPFNRASN-WOKNLOFWSA-N | 483 | - | 20%THF-toluene | carbazole
10.1039/b905831a | 728 | 1.1 | 0.67 | 4.6 | 0.6 M 1,2-dimethyl-3-n-propylimidazolium iodide (DMPImI) + 0.1 M LiI + 0.05 M I2 + 0.5 M 4-tertbutylpyridine (TBP) in acetonitrile | 0.16 | - | - | TiO2 4.6 uM thickness | - | - | AM 1.5 G | - | CCCCCCCOC1=CC=C2C(=C1)N(CC)C1=CC=C(C=C21)C1=CC(CCCCCC)=C(S1)C1=CC(CCCCCC)=C(S1)C1=CC(CCCCCC)=C(S1)\C=C(\C#N)C(O)=O | XIPBKSMPFNRASN-WOKNLOFWSA-N | 483 | - | 20%THF-toluene | carbazole
10.1039/b905831a | 796 | 11 | 0.6 | 4.7 | 0.6 M 1,2-dimethyl-3-n-propylimidazolium iodide (DMPImI) + 0.1 M LiI + 0.05 M I2 + 0.5 M 4-tertbutylpyridine (TBP) in acetonitrile | 0.16 | - | - | TiO2 4.7 uM thickness | - | - | AM 1.5 G | - | CCCCCCCOC1=CC=C2C(=C1)N(CC)C1=CC=C(C=C21)C1=CC(CCCCCC)=C(S1)C1=CC(CCCCCC)=C(S1)C1=CC(CCCCCC)=C(S1)C1=CC(CCCCCC)=C(S1)\C=C(\C#N)C(O)=O | BJVTULNLQWLFGD-QHTNNWRJSA-N | 480 | - | 20%THF-toluene | carbazole
10.1039/b905831a | 701 | 1.2 | 0.66 | 5 | 0.6 M 1,2-dimethyl-3-n-propylimidazolium iodide (DMPImI) + 0.1 M LiI + 0.05 M I2 + 0.5 M 4-tertbutylpyridine (TBP) in acetonitrile | 0.16 | - | - | TiO2 5 uM thickness | - | - | AM 1.5 G | - | CCCCCCCOC1=CC=C2C(=C1)N(CC)C1=CC=C(C=C21)C1=CC(CCCCCC)=C(S1)C1=CC(CCCCCC)=C(S1)C1=CC(CCCCCC)=C(S1)C1=CC(CCCCCC)=C(S1)\C=C(\C#N)C(O)=O | BJVTULNLQWLFGD-QHTNNWRJSA-N | 480 | - | 20%THF-toluene | carbazole
10.1039/b905831a | 755 | 11 | 0.64 | 5 | 0.6 M 1,2-dimethyl-3-n-propylimidazolium iodide (DMPImI) + 0.1 M LiI + 0.05 M I2 + 0.5 M 4-tertbutylpyridine (TBP) in acetonitrile | 0.16 | - | - | TiO2 5 uM thickness | - | - | AM 1.5 G | - | CCCCCCC1=C(SC(=C1)C1=C(CCCCCC)C=C(S1)C1=C(CCCCCC)C=C(S1)C1=C(CCCCCC)C=C(S1)C1=CC=C2N(CC)C3=CC=CC=C3C2=C1)\C=C(/C#N)C(O)=O | FOELOZKDLHJOHT-XLDZHHEVSA-N | - | - | - | carbazole
10.1039/b905831a | 795 | 13.1 | 0.62 | 6.3 | 0.6 M 1,2-dimethyl-3-n-propylimidazolium iodide (DMPImI) + 0.1 M LiI + 0.05 M I2 + 0.5 M 4-tertbutylpyridine (TBP) in acetonitrile | 0.25 | - | - | TiO2 6.3 uM thickness | - | - | AM 1.5 G | - | CCCCCCCOC1=CC=C2C(=C1)N(CC)C1=CC=C(C=C21)C1=CC(CCCCCC)=C(S1)C1=CC(CCCCCC)=C(S1)C1=CC(CCCCCC)=C(S1)\C=C(\C#N)C(O)=O | XIPBKSMPFNRASN-WOKNLOFWSA-N | 483 | - | 20%THF-toluene | carbazole
10.1039/b905831a | 743 | 14.5 | 0.71 | 7.8 | 0.6 M 1,2-dimethyl-3-n-propylimidazolium iodide (DMPImI) + 0.1 M LiI + 0.05 M I2 + 0.5 M 4-tertbutylpyridine (TBP) in acetonitrile | 0.25 | - | - | TiO2 7.8 uM thickness | - | - | AM 1.5 G | - | CCCCCCCOC1=CC=C2C(=C1)N(CC)C1=CC=C(C=C21)C1=CC(CCCCCC)=C(S1)C1=CC(CCCCCC)=C(S1)C1=CC(CCCCCC)=C(S1)\C=C(\C#N)C(O)=O | XIPBKSMPFNRASN-WOKNLOFWSA-N | 483 | - | 20%THF-toluene | carbazole
10.1039/b905831a | 700 | 14.5 | 0.69 | 7.3 | 0.6 M 1,2-dimethyl-3-n-propylimidazolium iodide (DMPImI) + 0.1 M LiI + 0.05 M I2 + 0.5 M 4-tertbutylpyridine (TBP) in acetonitrile | 0.25 | - | - | TiO2 7.3 uM thickness | - | - | AM 1.5 G | - | CCCCCCCOC1=CC=C2C(=C1)N(CC)C1=CC=C(C=C21)C1=CC(CCCCCC)=C(S1)C1=CC(CCCCCC)=C(S1)C1=CC(CCCCCC)=C(S1)C1=CC(CCCCCC)=C(S1)\C=C(\C#N)C(O)=O | BJVTULNLQWLFGD-QHTNNWRJSA-N | 480 | - | 20%THF-toluene | carbazole
10.1039/b905831a | 650 | 16 | 0.71 | 8.1 | 0.6 M 1,2-dimethyl-3-n-propylimidazolium iodide (DMPImI) + 0.1 M LiI + 0.05 M I2 + 0.5 M 4-tertbutylpyridine (TBP) in acetonitrile | 0.25 | - | - | TiO2 8.1 uM thickness | - | - | AM 1.5 G | - | CCCCCCCOC1=CC=C2C(=C1)N(CC)C1=CC=C(C=C21)C1=CC(CCCCCC)=C(S1)C1=CC(CCCCCC)=C(S1)C1=CC(CCCCCC)=C(S1)\C=C(\C#N)C(O)=O | XIPBKSMPFNRASN-WOKNLOFWSA-N | 483 | - | 20%THF-toluene | carbazole
10.1039/c2ra01002j | 720 | 11.47 | 0.67 | 5.87 | 1.0 M of 1,2-dimethyl-3-propylimidazolium iodide (DMPII), 0.03 M I2, 0.05 LiI, 0.1 M guanidinium thiocyanate (GuSCN) and 0.5 M 4-TBP in a solvent mixture of acetonitrile and valeronitrile (85:15 v/v) | 0.237 | CDCA 0.75mM | - | TiO2 12 uM thickness | - | - | AM 1.5 G | - | CCCCN1C2=CC=CC=C2C2=CC(=CC=C12)C1=CC=C2N(CCCC)C3=CC=C(C=C3C2=C1)C1=C2OCCOC2=C(S1)\C=C(/C#N)C(O)=O | GAQXUNPPIOEHNG-RMLRFSFXSA-N | 448 | - | THF | carbazole
10.1039/c2ra01002j | 740 | 11.67 | 0.68 | 6.33 | 1.0 M of 1,2-dimethyl-3-propylimidazolium iodide (DMPII), 0.03 M I2, 0.05 LiI, 0.1 M guanidinium thiocyanate (GuSCN) and 0.5 M 4-TBP in a solvent mixture of acetonitrile and valeronitrile (85:15 v/v) | 0.237 | CDCA 0.75mM | - | TiO2 12 uM thickness | - | - | AM 1.5 G | - | CCCCN1C2=CC=CC=C2C2=CC(=CC=C12)C1=CC=C2N(CCCC)C3=CC=C(C=C3C2=C1)C1=CC=C2N(CCCC)C3=CC=C(C=C3C2=C1)C1=C2OCCOC2=C(S1)\C=C(/C#N)C(O)=O | PULUMPMJNVJUIF-MYGQCYSGSA-N | 444 | - | THF | carbazole
10.1039/c2ra01002j | 710 | 11.46 | 0.68 | 6.16 | 1.0 M of 1,2-dimethyl-3-propylimidazolium iodide (DMPII), 0.03 M I2, 0.05 LiI, 0.1 M guanidinium thiocyanate (GuSCN) and 0.5 M 4-TBP in a solvent mixture of acetonitrile and valeronitrile (85:15 v/v) | 0.237 | CDCA 0.75mM | - | TiO2 12 uM thickness | - | - | AM 1.5 G | - | CCCCN1C2=CC=CC=C2C2=CC(=CC=C12)C1=CC=C2N(CCCC)C3=CC=C(C=C3C2=C1)C1=CC=C2N(CCCC)C3=CC=C(C=C3C2=C1)C1=CC=C2N(CCCC)C3=CC=C(C=C3C2=C1)C1=C2OCCOC2=C(S1)\C=C(/C#N)C(O)=O | QHZQOYODBQEKKU-FVHAFUQPSA-N | 456 | - | THF | carbazole
10.1016/j.jphotochem.2015.02.011 | 710 | 5.15 | 0.68 | 2.01 | 0.3M 1-methyl-3-propylimidazolium iodide (MPII), 0.03M I2, 0.07M LiI, 0.1M guandine thiocyanate and 0.4M 4-tert-butylpyridine (TBP) | 0.16 | - | - | TiO2 18 uM thickness | - | - | AM 1.5G 100mW/cm2 | - | OC(=O)C(=C/C1=CC=C(S1)C1=NC(=CS1)C1=CC=C(C=C1)N1C2=CC=CC=C2C2=CC=CC=C12)\C#N | UZQCOBPOUOJJRL-CYVLTUHYSA-N | 404 | 565 | CH3OH-CHCl3 | carbazole
10.1016/j.jphotochem.2015.02.011 | 710 | 10.01 | 0.72 | 4.72 | 0.3M 1-methyl-3-propylimidazolium iodide (MPII), 0.03M I2, 0.07M LiI, 0.1M guandine thiocyanate and 0.4M 4-tert-butylpyridine (TBP) | 0.16 | - | - | TiO2 18 uM thickness | - | - | AM 1.5G 100mW/cm2 | - | OC(=O)C(=C/C1=CC=C(S1)C1=NC(=CS1)C1=CC=C(C=C1)C1=CC=C2C(=C1)N(C1=CC=CC=C21)C1=CC=CC=C1)\C#N | OHXIQSQETBVSJW-BWAHOGKJSA-N | 401 | 569 | CH3OH-CHCl3 | carbazole
10.1016/j.jphotochem.2015.02.011 | 670 | 9.68 | 0.71 | 4.47 | 0.3M 1-methyl-3-propylimidazolium iodide (MPII), 0.03M I2, 0.07M LiI, 0.1M guandine thiocyanate and 0.4M 4-tert-butylpyridine (TBP) | 0.16 | - | - | TiO2 18 uM thickness | - | - | AM 1.5G 100mW/cm2 | - | CCCCN1C2=CC=CC=C2C2=CC=C(C=C12)C1=CC=C(C=C1)C1=CSC(=N1)C1=CC=C(S1)\C=C(\C#N)C(O)=O | SBQQBXAGYSIRAI-ULJHMMPZSA-N | 404 | 568 | CH3OH-CHCl3 | carbazole
10.1016/j.dyepig.2015.03.013 | 700 | 8.62 | 0.768 | 5.31 | 0.6 M DMPImI, 0.05 M I2, 0.1 M LiI, 0.8 M 4-tert-butylpyridine in acetonitrile | 0.16 | CDCA 30mM | - | TiO2 5.3 uM thickness | - | - | AM 1.5G 100mW/cm2 | - | C(CCCCC)OC1=CC=C(C=C1)C=1C=CC=2N(C3=CC=C(C=C3C2C1)C1=CC=C(C=C1)OCCCCCC)C1=CC=C(C=C1)C1=CC=C(S1)C=1SC(=CC1)C=C(C(=O)O)C#N | XGFLXIMCTJSXPX-UHFFFAOYSA-N | 427 | 570 | ethanol | carbazole
10.1016/j.dyepig.2015.03.013 | 600 | 9.06 | 0.7377 | 6.25 | 0.22 M [Co(II) (bpy)3] (B(CN)4)2, 0.05 M [Co(III) (bpy)3](B(CN)4)3, 0.1 M LiClO4, and 0.8 M 4-tert-butylpyridine in acetonitrile | 0.16 | - | - | TiO2 5.3 uM thickness | - | - | AM 1.5G 100mW/cm2 | - | C(CCCCC)OC1=CC=C(C=C1)C=1C=CC=2N(C3=CC=C(C=C3C2C1)C1=CC=C(C=C1)OCCCCCC)C1=CC=C(C=C1)C1=CC=C(S1)C=1SC(=CC1)C=C(C(=O)O)C#N | XGFLXIMCTJSXPX-UHFFFAOYSA-N | 427 | 570 | ethanol | carbazole
10.1016/j.dyepig.2015.03.013 | 634 | 8.9 | 0.7691 | 5.41 | 0.6 M DMPImI, 0.05 M I2, 0.1 M LiI, 0.8 M 4-tert-butylpyridine in acetonitrile | 0.16 | - | - | TiO2 5.3 uM thickness | - | - | AM 1.5G 100mW/cm2 | - | C(CCCCC)OC1=CC=C(C=C1)C=1C=CC=2N(C3=CC=C(C=C3C2C1)C1=CC=C(C=C1)OCCCCCC)C=1C=C2C(C3=C(SC(=C3)C3=CC=C(S3)C=C(C(=O)O)C#N)C2=CC1)(C)C | QEOIRKUBHKEGNH-UHFFFAOYSA-N | 438 | 570 | ethanol | carbazole
10.1016/j.dyepig.2015.03.013 | 601 | 9.33 | 0.7358 | 6.38 | 0.22 M [Co(II) (bpy)3] (B(CN)4)2, 0.05 M [Co(III) (bpy)3](B(CN)4)3, 0.1 M LiClO4, and 0.8 M 4-tert-butylpyridine in acetonitrile | 0.16 | - | - | TiO2 5.3 uM thickness | - | - | AM 1.5G 100mW/cm2 | - | C(CCCCC)OC1=CC=C(C=C1)C=1C=CC=2N(C3=CC=C(C=C3C2C1)C1=CC=C(C=C1)OCCCCCC)C=1C=C2C(C3=C(SC(=C3)C3=CC=C(S3)C=C(C(=O)O)C#N)C2=CC1)(C)C | QEOIRKUBHKEGNH-UHFFFAOYSA-N | 438 | 570 | ethanol | carbazole
10.1016/j.dyepig.2015.03.013 | 740 | 9.16 | 0.7768 | 5.88 | 0.6 M DMPImI, 0.05 M I2, 0.1 M LiI, 0.8 M 4-tert-butylpyridine in acetonitrile | 0.16 | - | - | TiO2 5.3 uM thickness | - | - | AM 1.5G 100mW/cm2 | - | C(CCCCC)OC1=C(C=CC(=C1)OCCCCCC)C=1C=CC=2N(C3=CC=C(C=C3C2C1)C1=C(C=C(C=C1)OCCCCCC)OCCCCCC)C=1C=C2C(C3=C(SC(=C3)C3=CC=C(S3)C=C(C(=O)O)C#N)C2=CC1)(C)C | SXZRYJOTLJOEIU-UHFFFAOYSA-N | 441 | 620 | ethanol | carbazole
10.1016/j.dyepig.2015.03.013 | 730 | 9.85 | 0.7217 | 6.66 | 0.22 M [Co(II) (bpy)3] (B(CN)4)2, 0.05 M [Co(III) (bpy)3](B(CN)4)3, 0.1 M LiClO4, and 0.8 M 4-tert-butylpyridine in acetonitrile | 0.16 | - | - | TiO2 5.3 uM thickness | - | - | AM 1.5G 100mW/cm2 | - | C(CCCCC)OC1=C(C=CC(=C1)OCCCCCC)C=1C=CC=2N(C3=CC=C(C=C3C2C1)C1=C(C=C(C=C1)OCCCCCC)OCCCCCC)C=1C=C2C(C3=C(SC(=C3)C3=CC=C(S3)C=C(C(=O)O)C#N)C2=CC1)(C)C | SXZRYJOTLJOEIU-UHFFFAOYSA-N | 441 | 620 | ethanol | carbazole
10.1016/j.dyepig.2015.02.020 | 710 | 12.4 | 0.67 | 5.2 | 1.0 M DMII, 0.03 M I2, 0.8 M TBP, 0.1 M GNCS, 0.05 M LiI in 85/15 (v/v) acetonitrile/valeronitrile | 0.159 | - | - | TiO2 (7.5uM + 5.5 uM) thickness | - | - | AM 1.5G 100mW/cm2 | - | C(#N)/C(/C(=O)O)=C\C1=CC=C(S1)C=1SC(=CC1)\C(=C\C1=CC=2C(C3=CC(=CC=C3C2C=C1)N1C2=CC=C(C=C2C=2C=C(C=CC12)C(C)(C)C)C(C)(C)C)(CCCCCC)CCCCCC)\C#N | CNAIZJOUQKUYBJ-MYLFKCLGSA-N | 477 | 628 | CH2Cl2 | Carbazole-fluorene
10.1016/j.dyepig.2015.02.020 | 700 | 14.4 | 0.72 | 6.5 | 1.0 M DMII, 0.03 M I2, 0.8 M TBP, 0.1 M GNCS, 0.05 M LiI in 85/15 (v/v) acetonitrile/valeronitrile | 0.159 | - | - | TiO2 (7.5uM + 5.5 uM) thickness | - | - | AM 1.5G 100mW/cm2 | - | C(CCCCC)C1=CC=C(S1)C=1C=CC=2N(C3=CC=C(C=C3C2C1)C=1SC(=CC1)CCCCCC)C1=CC=C2C=3C=CC(=CC3C(C2=C1)(CCCCCC)CCCCCC)/C=C(\C#N)/C1=CC=C(S1)C=1SC(=CC1)/C=C(/C(=O)O)\C#N | NIHNNTKSUIHBAT-LSKVTVNPSA-N | 476 | 597 | CH2Cl2 | Carbazole-fluorene
10.1016/j.dyepig.2015.02.020 | 700 | 14 | 0.74 | 6.5 | 1.0 M DMII, 0.03 M I2, 0.8 M TBP, 0.1 M GNCS, 0.05 M LiI in 85/15 (v/v) acetonitrile/valeronitrile | 0.159 | - | - | TiO2 (7.5uM + 5.5 uM) thickness | - | - | AM 1.5G 100mW/cm2 | - | C(CCCCC)C1=CC=2SC(=CC2S1)C=1C=CC=2N(C3=CC=C(C=C3C2C1)C1=CC2=C(S1)C=C(S2)CCCCCC)C2=CC=C1C=3C=CC(=CC3C(C1=C2)(CCCCCC)CCCCCC)/C=C(\C#N)/C2=CC=C(S2)C=2SC(=CC2)/C=C(/C(=O)O)\C#N | KMKSLRPIWBWMGZ-PGPJABTFSA-N | 474 | 601 | CH2Cl2 | Carbazole-fluorene
10.1016/j.dyepig.2015.02.020 | 710 | 9.7 | 0.63 | 3.9 | 1.0 M DMII, 0.03 M I2, 0.8 M TBP, 0.1 M GNCS, 0.05 M LiI in 85/15 (v/v) acetonitrile/valeronitrile | 0.159 | - | - | TiO2 (2uM + 5.5 uM) thickness | - | - | AM 1.5G 100mW/cm2 | - | C(#N)/C(/C(=O)O)=C\C1=CC=C(S1)C=1SC(=CC1)\C(=C\C1=CC=2C(C3=CC(=CC=C3C2C=C1)N1C2=CC=C(C=C2C=2C=C(C=CC12)C(C)(C)C)C(C)(C)C)(CCCCCC)CCCCCC)\C#N | CNAIZJOUQKUYBJ-MYLFKCLGSA-N | 477 | 628 | CH2Cl2 | Carbazole-fluorene
10.1016/j.dyepig.2015.02.020 | 737 | 7.7 | 0.73 | 3.8 | 1.0 M DMII, 0.03 M I2, 0.8 M TBP, 0.1 M GNCS, 0.05 M LiI in 85/15 (v/v) acetonitrile/valeronitrile | 0.159 | - | - | TiO2 (2uM + 5.5 uM) thickness | - | - | AM 1.5G 100mW/cm2 | - | C(CCCCC)C1=CC=C(S1)C=1C=CC=2N(C3=CC=C(C=C3C2C1)C=1SC(=CC1)CCCCCC)C1=CC=C2C=3C=CC(=CC3C(C2=C1)(CCCCCC)CCCCCC)/C=C(\C#N)/C1=CC=C(S1)C=1SC(=CC1)/C=C(/C(=O)O)\C#N | NIHNNTKSUIHBAT-LSKVTVNPSA-N | 476 | 597 | CH2Cl2 | Carbazole-fluorene
10.1016/j.dyepig.2015.02.020 | 753 | 6.9 | 0.63 | 2.7 | 1.0 M DMII, 0.03 M I2, 0.8 M TBP, 0.1 M GNCS, 0.05 M LiI in 85/15 (v/v) acetonitrile/valeronitrile | 0.159 | - | - | TiO2 (2uM + 5.5 uM) thickness | - | - | AM 1.5G 100mW/cm2 | - | C(CCCCC)C1=CC=2SC(=CC2S1)C=1C=CC=2N(C3=CC=C(C=C3C2C1)C1=CC2=C(S1)C=C(S2)CCCCCC)C2=CC=C1C=3C=CC(=CC3C(C1=C2)(CCCCCC)CCCCCC)/C=C(\C#N)/C2=CC=C(S2)C=2SC(=CC2)/C=C(/C(=O)O)\C#N | KMKSLRPIWBWMGZ-PGPJABTFSA-N | 474 | 601 | CH2Cl2 | Carbazole-fluorene
10.1016/j.dyepig.2015.02.020 | 736 | 7.8 | 0.61 | 3.4 | 0.22 M [CoII(bpy)3](PF6)2, 0.033 M [CoIII(bpy)3](PF6)3, 0.1 M LiClO4, 0.2 M TBP in acetonitrile | 0.159 | - | - | TiO2 (2uM + 5.5 uM) thickness | - | - | AM 1.5G 100mW/cm2 | - | C(#N)/C(/C(=O)O)=C\C1=CC=C(S1)C=1SC(=CC1)\C(=C\C1=CC=2C(C3=CC(=CC=C3C2C=C1)N1C2=CC=C(C=C2C=2C=C(C=CC12)C(C)(C)C)C(C)(C)C)(CCCCCC)CCCCCC)\C#N | CNAIZJOUQKUYBJ-MYLFKCLGSA-N | 477 | 628 | CH2Cl2 | Carbazole-fluorene
10.1016/j.dyepig.2015.02.020 | 701 | 7.2 | 0.7 | 3.7 | 0.22 M [CoII(bpy)3](PF6)2, 0.033 M [CoIII(bpy)3](PF6)3, 0.1 M LiClO4, 0.2 M TBP in acetonitrile | 0.159 | - | - | TiO2 (2uM + 5.5 uM) thickness | - | - | AM 1.5G 100mW/cm2 | - | C(CCCCC)C1=CC=C(S1)C=1C=CC=2N(C3=CC=C(C=C3C2C1)C=1SC(=CC1)CCCCCC)C1=CC=C2C=3C=CC(=CC3C(C2=C1)(CCCCCC)CCCCCC)/C=C(\C#N)/C1=CC=C(S1)C=1SC(=CC1)/C=C(/C(=O)O)\C#N | NIHNNTKSUIHBAT-LSKVTVNPSA-N | 476 | 597 | CH2Cl2 | Carbazole-fluorene
10.1016/j.dyepig.2015.02.020 | 701 | 6.6 | 0.65 | 2.7 | 0.22 M [CoII(bpy)3](PF6)2, 0.033 M [CoIII(bpy)3](PF6)3, 0.1 M LiClO4, 0.2 M TBP in acetonitrile | 0.159 | - | - | TiO2 (2uM + 5.5 uM) thickness | - | - | AM 1.5G 100mW/cm2 | - | C(CCCCC)C1=CC=2SC(=CC2S1)C=1C=CC=2N(C3=CC=C(C=C3C2C1)C1=CC2=C(S1)C=C(S2)CCCCCC)C2=CC=C1C=3C=CC(=CC3C(C1=C2)(CCCCCC)CCCCCC)/C=C(\C#N)/C2=CC=C(S2)C=2SC(=CC2)/C=C(/C(=O)O)\C#N | KMKSLRPIWBWMGZ-PGPJABTFSA-N | 474 | 601 | CH2Cl2 | Carbazole-fluorene
10.1016/j.dyepig.2015.02.020 | 710 | 8 | 0.61 | 4.3 | 0.22 M [CoII(bpy-pz)2](PF6)2, 0.033 M [CoIII(bpypz)2](PF6)3, 0.1 M LiClO4, 0.2 M TBP in acetonitrile | 0.159 | - | - | TiO2 (2uM + 5.5 uM) thickness | - | - | AM 1.5G 100mW/cm2 | - | C(#N)/C(/C(=O)O)=C\C1=CC=C(S1)C=1SC(=CC1)\C(=C\C1=CC=2C(C3=CC(=CC=C3C2C=C1)N1C2=CC=C(C=C2C=2C=C(C=CC12)C(C)(C)C)C(C)(C)C)(CCCCCC)CCCCCC)\C#N | CNAIZJOUQKUYBJ-MYLFKCLGSA-N | 477 | 628 | CH2Cl2 | Carbazole-fluorene
10.1016/j.dyepig.2015.02.020 | 701 | 5.9 | 0.7 | 3.7 | 0.22 M [CoII(bpy-pz)2](PF6)2, 0.033 M [CoIII(bpypz)2](PF6)3, 0.1 M LiClO4, 0.2 M TBP in acetonitrile | 0.159 | - | - | TiO2 (2uM + 5.5 uM) thickness | - | - | AM 1.5G 100mW/cm2 | - | C(CCCCC)C1=CC=C(S1)C=1C=CC=2N(C3=CC=C(C=C3C2C1)C=1SC(=CC1)CCCCCC)C1=CC=C2C=3C=CC(=CC3C(C2=C1)(CCCCCC)CCCCCC)/C=C(\C#N)/C1=CC=C(S1)C=1SC(=CC1)/C=C(/C(=O)O)\C#N | NIHNNTKSUIHBAT-LSKVTVNPSA-N | 476 | 597 | CH2Cl2 | Carbazole-fluorene
10.1016/j.dyepig.2015.02.020 | 685 | 4.4 | 0.67 | 2.4 | 0.22 M [CoII(bpy-pz)2](PF6)2, 0.033 M [CoIII(bpypz)2](PF6)3, 0.1 M LiClO4, 0.2 M TBP in acetonitrile | 0.159 | - | - | TiO2 (2uM + 5.5 uM) thickness | - | - | AM 1.5G 100mW/cm2 | - | C(CCCCC)C1=CC=2SC(=CC2S1)C=1C=CC=2N(C3=CC=C(C=C3C2C1)C1=CC2=C(S1)C=C(S2)CCCCCC)C2=CC=C1C=3C=CC(=CC3C(C1=C2)(CCCCCC)CCCCCC)/C=C(\C#N)/C2=CC=C(S2)C=2SC(=CC2)/C=C(/C(=O)O)\C#N | KMKSLRPIWBWMGZ-PGPJABTFSA-N | 474 | 601 | CH2Cl2 | Carbazole-fluorene
10.1016/j.electacta.2013.12.013 | 701 | 10.5 | 0.63 | 4.8 | 0.1 M LiI, 0.6 M 1,2-dimethyl-3-propylimidazoliumiodide, 0.2 M I2, and 0.5 M 4-tert-butylpyridine in3-methoxypropionitrile | 0.16 | - | - | TiO2 4 uM thickness | - | 0 h | AM 1.5G 100mW/cm2 | - | CCCCCCC1=C(SC(=C1)C1=C(CCCCCC)C=C(S1)C1=C(CCCCCC)C=C(S1)C1=C(CCCCCC)C=C(S1)C1=CC=C2N(CC)C3=CC=CC=C3C2=C1)\C=C(/C#N)C(O)=O | FOELOZKDLHJOHT-XLDZHHEVSA-N | - | - | - | carbazole
10.1016/j.electacta.2013.12.013 | 736 | 7.81 | 0.74 | 4.6 | 0.1 M LiI, 0.6 M 1,2-dimethyl-3-propylimidazoliumiodide, 0.2 M I2, and 0.5 M 4-tert-butylpyridine in3-methoxypropionitrile | 0.16 | - | - | TiO2 4 uM thickness | - | 144 h | AM 1.5G 100mW/cm2 | - | CCCCCCC1=C(SC(=C1)C1=C(CCCCCC)C=C(S1)C1=C(CCCCCC)C=C(S1)C1=C(CCCCCC)C=C(S1)C1=CC=C2N(CC)C3=CC=CC=C3C2=C1)\C=C(/C#N)C(O)=O | FOELOZKDLHJOHT-XLDZHHEVSA-N | - | - | - | carbazole
10.1016/j.electacta.2013.12.013 | 693 | 7.08 | 0.71 | 3.5 | 0.1 M LiI, 0.6 M 1,2-dimethyl-3-propylimidazoliumiodide, 0.2 M I2, and 0.5 M 4-tert-butylpyridine in3-methoxypropionitrile | 0.16 | - | - | TiO2 4 uM thickness | - | 504 h | AM 1.5G 100mW/cm2 | - | CCCCCCC1=C(SC(=C1)C1=C(CCCCCC)C=C(S1)C1=C(CCCCCC)C=C(S1)C1=C(CCCCCC)C=C(S1)C1=CC=C2N(CC)C3=CC=CC=C3C2=C1)\C=C(/C#N)C(O)=O | FOELOZKDLHJOHT-XLDZHHEVSA-N | - | - | - | carbazole
10.1016/j.electacta.2013.12.013 | 1156 | 6.9 | 0.64 | 3.4 | 0.1 M LiI, 0.6 M 1,2-dimethyl-3-propylimidazoliumiodide, 0.2 M I2, and 0.5 M 4-tert-butylpyridine in3-methoxypropionitrile | 0.16 | - | - | TiO2 4 uM thickness | - | 0 h | AM 1.5G 100mW/cm2 | - | CCCCCCC1=C(SC(=C1)C1=C(CCCCCC)C=C(S1)C1=C(CCCCCC)C=C(S1)C1=C(CCCCCC)C=C(S1)C1=CC=C2N(CC)C3=CC=CC=C3C2=C1)\C=C(/C#N)P(O)(O)=O | ITRUVGQLIANHJH-XLDZHHEVSA-N | - | - | - | carbazole
10.1016/j.electacta.2013.12.013 | 1041 | 6.17 | 0.7 | 3.4 | 0.1 M LiI, 0.6 M 1,2-dimethyl-3-propylimidazoliumiodide, 0.2 M I2, and 0.5 M 4-tert-butylpyridine in3-methoxypropionitrile | 0.16 | - | - | TiO2 4 uM thickness | - | 144 h | AM 1.5G 100mW/cm2 | - | CCCCCCC1=C(SC(=C1)C1=C(CCCCCC)C=C(S1)C1=C(CCCCCC)C=C(S1)C1=C(CCCCCC)C=C(S1)C1=CC=C2N(CC)C3=CC=CC=C3C2=C1)\C=C(/C#N)P(O)(O)=O | ITRUVGQLIANHJH-XLDZHHEVSA-N | - | - | - | carbazole
10.1016/j.electacta.2013.12.013 | 696 | 6.02 | 0.72 | 3.2 | 0.1 M LiI, 0.6 M 1,2-dimethyl-3-propylimidazoliumiodide, 0.2 M I2, and 0.5 M 4-tert-butylpyridine in3-methoxypropionitrile | 0.16 | - | - | TiO2 4 uM thickness | - | 504 h | AM 1.5G 100mW/cm2 | - | CCCCCCC1=C(SC(=C1)C1=C(CCCCCC)C=C(S1)C1=C(CCCCCC)C=C(S1)C1=C(CCCCCC)C=C(S1)C1=CC=C2N(CC)C3=CC=CC=C3C2=C1)\C=C(/C#N)P(O)(O)=O | ITRUVGQLIANHJH-XLDZHHEVSA-N | - | - | - | carbazole
10.5012/bkcs.2013.34.5.1533 | 939 | 10.17 | 0.75 | 5.31 | 0.6 M DMPImI, 0.05 M I2, 0.1 M LiI, and 0.5 M tert-butylpyridine in CH3CN | 0.18 | - | - | TiO2 4 uM thickness | - | - | AM 1.5G 100mW/cm2 | - | CCCCCCC1=C(SC(\C=C(\C#N)C(O)=O)=C1)C1=CC=C(C=C1)N(C1=CC=C2N(C3=CC=CC=C3C2=C1)C1=CC=CC=C1)C1=CC=C2N(C3=CC=CC=C3C2=C1)C1=CC=CC=C1 | FMZAQHVFJRBXEU-UQQUJRAVSA-N | 452 | 641 | THF | carbazole
10.5012/bkcs.2013.34.5.1533 | 915 | 16.04 | 0.71 | 7.43 | 0.6 M DMPImI, 0.05 M I2, 0.1 M LiI, and 0.5 M tert-butylpyridine in CH3CN | 0.18 | - | - | TiO2 4 uM thickness | - | - | AM 1.5G 100mW/cm2 | - | CCCCCCC1=C(SC(\C=C(\C#N)C(O)=O)=C1)C1=CC(CCCCCC)=C(S1)C1=CC=C(C=C1)N(C1=CC=C2N(C3=CC=CC=C3C2=C1)C1=CC=CC=C1)C1=CC=C2N(C3=CC=CC=C3C2=C1)C1=CC=CC=C1 | MUGFMEGVNQPNQE-XXBDBSAUSA-N | 469 | 714 | THF | carbazole
10.5012/bkcs.2013.34.5.1533 | 621 | 14.9 | 0.7 | 7.63 | 0.6 M DMPImI, 0.05 M I2, 0.1 M LiI, and 0.5 M tert-butylpyridine in CH3CN | 0.18 | - | - | TiO2 4 uM thickness | - | - | AM 1.5G 100mW/cm2 | - | CC1(C)C2=CC=CC=C2C2=CC(=CC=C12)N(C1=CC=C(C=C1)C1=CC=C(S1)C1=CC=C(S1)\C=C(\C#N)C(O)=O)C1=CC=C2C(=C1)C1=CC=CC=C1C2(C)C | UWVMQKDLGSHAJR-JVCXMKTPSA-N | - | - | - | fluorene
10.1016/j.jphotochem.2014.09.007 | 760 | 3.07 | 0.74 | 1.54 | I2 (0.05 M)/LiI (0.1 M)/tetrapropylammonium iodide (0.4 M)/4-tert-butylpyridine (0.4 M) in a valeronitrile/acetonitrile 15:85 (v/v) | 0.25 | - | - | TiO2 | 183 nmol/cm2 | 30 h | AM 1.5G 100mW/cm2 | - | CCCCN1C2=CC=C(\C=C(/C#N)C(O)=O)C=C2C2=C1C=CC(\C=C(/C#N)C(O)=O)=C2 | XUIMTOSZOHOZRR-BEQMOXJMSA-N | 398 | - | CH2Cl2 | carbazole
10.1016/j.jphotochem.2014.09.007 | 710 | 5.04 | 0.72 | 2.54 | I2 (0.05 M)/LiI (0.1 M)/tetrapropylammonium iodide (0.4 M)/4-tert-butylpyridine (0.4 M) in a valeronitrile/acetonitrile 15:85 (v/v) | 0.25 | - | - | TiO2 | 152 nmol/cm2 | 30 h | AM 1.5G 100mW/cm2 | - | CCCCN1C2=CC=C(C=C2C2=CC(=CC=C12)N(C1=CC=C(OC)C=C1)C1=CC=C(\C=C(\C#N)C(O)=O)C=C1)N(C1=CC=CC=C1)C1=CC=C(OC)C=C1 | QYQVQQNMWDLAPG-MDVFONAFSA-N | 424 | - | CH2Cl2 | carbazole
10.1016/j.jphotochem.2014.09.007 | 770 | 7.2 | 0.68 | 3.23 | I2 (0.05 M)/LiI (0.1 M)/tetrapropylammonium iodide (0.4 M)/4-tert-butylpyridine (0.4 M) in a valeronitrile/acetonitrile 15:85 (v/v) | 0.25 | - | - | TiO2 | 157 nmol/cm2 | 30 h | AM 1.5G 100mW/cm2 | - | CCCCN1C2=CC=C(C=C2C2=CC(=CC=C12)N(C1=CC=C(OC)C=C1)C1=CC=C(\C=C(\C#N)C(O)=O)C=C1)N(C1=CC=C(OC)C=C1)C1=CC=C(\C=C(\C#N)C(O)=O)C=C1 | UARBYNWIJDKQMH-FWQLXOFSSA-N | 406 | - | CH2Cl2 | carbazole
10.1016/j.synthmet.2010.11.004 | 770 | 1.712 | 0.641 | 0.695 | 0.05M I2, 0.5M 1,2-dimethyl-3-n-propylimidazolium iodide (DMPI) and 0.5Mlithium iodide (LiI) in methoxypropionitrile (MPN) | - | - | - | TiO2 | - | 16 h | AM 1.5G 100mW/cm2 | - | C1=CC=CC=2C3=CC=CC=C3N(C12)C1=CC=C(C=C1)C#CC1=CC=C(C=C1)C=C(C(=O)O)C#N | GQZXNZMVRBKTGM-UHFFFAOYSA-N | 375 | 548 | CHCl3 | carbazole
10.1016/j.synthmet.2010.11.004 | 555 | 2.186 | 0.626 | 0.819 | 0.05M I2, 0.5M 1,2-dimethyl-3-n-propylimidazolium iodide (DMPI) and 0.5Mlithium iodide (LiI) in methoxypropionitrile (MPN) | - | - | - | TiO2 | - | 16 h | AM 1.5G 100mW/cm2 | - | C1=CC=CC=2C3=CC=CC=C3N(C12)C1=CC=C(C=C1)C#CC1=CC=C(S1)C=C(C(=O)O)C#N | HNNHDBUTXLKDHI-UHFFFAOYSA-N | 409 | 555 | CHCl3 | carbazole
10.1002/ejoc.201300373 | 635 | 7.35 | 0.67 | 3.64 | 0.03 m I2/0.6 m LiI/0.1 m guanidinium thiocyanate/0.5 m tert-butylpyridine in a 15:85 (v/v) benzonitrile/acetonitrile solution | 0.25 | - | - | TiO2 11 uM thickness | - | 30 h | AM 1.5G 100mW/cm2 | - | C(C)(C)(C)C=1C=CC=2N(C3=CC=C(C=C3C2C1)C(C)(C)C)C=1C=CC=2N(C3=CC=C(C=C3C2C1)C=1SC(=CC1)/C=C(/C(=O)O)\C#N)CCCCCCCCCCCC | CLRXRGXVCLXJQW-ZONNCAFXSA-N | 433 | - | CH2Cl2 | carbazole
10.1002/ejoc.201300373 | 666 | 9.7 | 0.68 | 4.8 | 0.03 m I2/0.6 m LiI/0.1 m guanidinium thiocyanate/0.5 m tert-butylpyridine in a 15:85 (v/v) benzonitrile/acetonitrile solution | 0.25 | - | - | TiO2 11 uM thickness | - | 30 h | AM 1.5G 100mW/cm2 | - | C(C)(C)(C)C=1C=CC=2N(C3=CC=C(C=C3C2C1)C(C)(C)C)C=1C=CC=2N(C3=CC=C(C=C3C2C1)C1=CC=C(S1)C=1SC(=CC1)/C=C(/C(=O)O)\C#N)CCCCCCCCCCCC | IDAUEELJYNRLEA-KPITYXSVSA-N | 457 | - | CH2Cl2 | carbazole
10.1002/ejoc.201300373 | 601 | 11.31 | 0.71 | 5.69 | 0.03 m I2/0.6 m LiI/0.1 m guanidinium thiocyanate/0.5 m tert-butylpyridine in a 15:85 (v/v) benzonitrile/acetonitrile solution | 0.25 | - | - | TiO2 11 uM thickness | - | 30 h | AM 1.5G 100mW/cm2 | - | C(C)(C)(C)C=1C=CC=2N(C3=CC=C(C=C3C2C1)C(C)(C)C)C=1C=CC=2N(C3=CC=C(C=C3C2C1)C1=CC=C(S1)C1=CC=C(S1)C=1SC(=CC1)/C=C(/C(=O)O)\C#N)CCCCCCCCCCCC | OURJBEBFPAJXDL-BZDUDJNJSA-N | 443 | - | CH2Cl2 | carbazole
10.1002/ejoc.201300373 | 612 | 9.94 | 0.69 | 4.82 | 0.03 m I2/0.6 m LiI/0.1 m guanidinium thiocyanate/0.5 m tert-butylpyridine in a 15:85 (v/v) benzonitrile/acetonitrile solution | 0.25 | - | - | TiO2 11 uM thickness | - | 30 h | AM 1.5G 100mW/cm2 | - | C(C)(C)(C)C=1C=CC=2N(C3=CC=C(C=C3C2C1)C(C)(C)C)C=1C=CC=2N(C3=CC=C(C=C3C2C1)C1=CC=C(S1)C=1SC(=CC1)C1=CC=C(C=C1)/C=C(/C(=O)O)\C#N)CCCCCCCCCCCC | UKKWPVQRRROGMY-HJZXASKDSA-N | 416 | - | CH2Cl2 | carbazole
10.1002/ejoc.201300373 | 750 | 9.98 | 0.67 | 4.62 | 0.03 m I2/0.6 m LiI/0.1 m guanidinium thiocyanate/0.5 m tert-butylpyridine in a 15:85 (v/v) benzonitrile/acetonitrile solution | 0.25 | - | - | TiO2 11 uM thickness | - | 30 h | AM 1.5G 100mW/cm2 | - | CC(C)(C)C1=CC2=C(C=C1)N(C1=CC=C(C=C21)C(C)(C)C)C1=CC=C(C=C1)N(C1=CC=C(C=C1)N1C2=CC=C(C=C2C2=C1C=CC(=C2)C(C)(C)C)C(C)(C)C)C1=CC=C(C=C1)C1=CC=C(S1)C1=CC=C(S1)C1=CC=C(S1)\C=C(\C#N)C(O)=O | DRDHTWJXESGABG-QMIKVBFTSA-N | 487 | - | CH2Cl2 | carbazole
10.1039/c0ee00008f | 690 | 8.71 | 0.7 | 4.3 | 0.02 M LiI + 0.04 M I2 + 0.6 M MBII 0.28 M TBP + 0.05 M guanidine thiocyanate (volume ratio, 7:3) | 0.159 | CDCA 0 uM | - | TiO2 10 uM thickness | - | 12 h | AM 1.5G 100mW/cm2 | - | C1=CC=CC=2C3=CC=CC=C3N(C12)C1=CC=C(C=C1)N(C1=CC=C(C=C1)C1=CC=C(S1)C=C(C(=O)O)C#N)C1=CC=C(C=C1)N1C2=CC=CC=C2C=2C=CC=CC12 | APRIUQPNDQYAJF-UHFFFAOYSA-N | 411 | - | THF | carbazole
10.1039/c0ee00008f | 730 | 8.59 | 0.67 | 4.27 | 0.02 M LiI + 0.04 M I2 + 0.6 M MBII 0.28 M TBP + 0.05 M guanidine thiocyanate (volume ratio, 7:3) | 0.159 | CDCA 2 uM | - | TiO2 10 uM thickness | - | - | AM 1.5G 100mW/cm2 | - | C1=CC=CC=2C3=CC=CC=C3N(C12)C1=CC=C(C=C1)N(C1=CC=C(C=C1)C1=CC=C(S1)C=C(C(=O)O)C#N)C1=CC=C(C=C1)N1C2=CC=CC=C2C=2C=CC=CC12 | APRIUQPNDQYAJF-UHFFFAOYSA-N | 411 | - | THF | carbazole
10.1039/c0ee00008f | 670 | 8.45 | 0.7 | 4.44 | 0.02 M LiI + 0.04 M I2 + 0.6 M MBII 0.28 M TBP + 0.05 M guanidine thiocyanate (volume ratio, 7:3) | 0.159 | CDCA 5 uM | - | TiO2 10 uM thickness | - | - | AM 1.5G 100mW/cm2 | - | C1=CC=CC=2C3=CC=CC=C3N(C12)C1=CC=C(C=C1)N(C1=CC=C(C=C1)C1=CC=C(S1)C=C(C(=O)O)C#N)C1=CC=C(C=C1)N1C2=CC=CC=C2C=2C=CC=CC12 | APRIUQPNDQYAJF-UHFFFAOYSA-N | 411 | - | THF | carbazole
10.1039/c0ee00008f | 740 | 7.91 | 0.69 | 4.04 | 0.02 M LiI + 0.04 M I2 + 0.6 M MBII 0.28 M TBP + 0.05 M guanidine thiocyanate (volume ratio, 7:3) | 0.159 | CDCA 10 uM | - | TiO2 10 uM thickness | - | - | AM 1.5G 100mW/cm2 | - | C1=CC=CC=2C3=CC=CC=C3N(C12)C1=CC=C(C=C1)N(C1=CC=C(C=C1)C1=CC=C(S1)C=C(C(=O)O)C#N)C1=CC=C(C=C1)N1C2=CC=CC=C2C=2C=CC=CC12 | APRIUQPNDQYAJF-UHFFFAOYSA-N | 411 | - | THF | carbazole
10.1021/ol9022936 | 630 | 4 | 0.796 | 3.68 | 0.9 M 1,2-dimethyl-3-butylimidazolium bromide (DMBIBr), 0.08 M Br2, and 0.5 M TBP electrolyte in dried CH3CN | 0.159 | CDCA | - | TiO2 12 uM + 4 uM scattering layer | - | 8 h | AM 1.5G 100mW/cm2 | - | C1=CC=CC=2C3=CC=CC=C3N(C12)C1=CC=C(C=C1)C=C(C(=O)O)C#N | DEXUZAISEDNQMP-UHFFFAOYSA-N | 374 | 527 | CH3CN | carbazole
10.1021/ol9022936 | 680 | 4.93 | 0.713 | 3.66 | 0.9 M DMBIBr, 0.8 M LiBr, 0.08 M Br2, and 0.5 M TBP electrolyte in dried CH3CN | 0.159 | CDCA | - | TiO2 12 uM + 4 uM scattering layer | - | 8 h | AM 1.5G 100mW/cm2 | - | C1=CC=CC=2C3=CC=CC=C3N(C12)C1=CC=C(C=C1)C=C(C(=O)O)C#N | DEXUZAISEDNQMP-UHFFFAOYSA-N | - | - | - | carbazole
10.1021/ol9022936 | 740 | 4.42 | 0.767 | 2.36 | 0.6 M 1,2-dimethyl-3-propylimidazolium iodide (DMPII), 0.06 M LiI, 0.04 M I2, and 0.4 M TBP in dried CH3CN | 0.159 | CDCA | - | TiO2 12 uM + 4 uM scattering layer | - | 8 h | AM 1.5G 100mW/cm2 | - | C1=CC=CC=2C3=CC=CC=C3N(C12)C1=CC=C(C=C1)C=C(C(=O)O)C#N | DEXUZAISEDNQMP-UHFFFAOYSA-N | - | - | - | carbazole
10.1021/ol9022936 | 730 | 7.12 | 0.781 | 5.22 | 0.9 M 1,2-dimethyl-3-butylimidazolium bromide (DMBIBr), 0.08 M Br2, and 0.5 M TBP electrolyte in dried CH3CN | 0.159 | CDCA | - | TiO2 12 uM + 4 uM scattering layer | - | 8 h | AM 1.5G 100mW/cm2 | - | C(#N)C(C(=O)O)=CC=1SC(=CC1)C=CC1=CC=C(C=C1)N1C2=CC=C(C=C2C=2C=C(C=CC12)C(C)(C)C)C(C)(C)C | WCHWFJDOHXZAQF-UHFFFAOYSA-N | - | - | - | carbazole
10.1021/ol9022936 | 915 | 7.36 | 0.752 | 5.07 | 0.9 M DMBIBr, 0.8 M LiBr, 0.08 M Br2, and 0.5 M TBP electrolyte in dried CH3CN | 0.159 | CDCA | - | TiO2 12 uM + 4 uM scattering layer | - | 8 h | AM 1.5G 100mW/cm2 | - | C(#N)C(C(=O)O)=CC=1SC(=CC1)C=CC1=CC=C(C=C1)N1C2=CC=C(C=C2C=2C=C(C=CC12)C(C)(C)C)C(C)(C)C | WCHWFJDOHXZAQF-UHFFFAOYSA-N | 429 | 553 | CH3CN | carbazole
10.1021/ol9022936 | 621 | 8.76 | 0.754 | 4.1 | 0.6 M 1,2-dimethyl-3-propylimidazolium iodide (DMPII), 0.06 M LiI, 0.04 M I2, and 0.4 M TBP in dried CH3CN | 0.159 | CDCA | - | TiO2 12 uM + 4 uM scattering layer | - | 8 h | AM 1.5G 100mW/cm2 | - | C(#N)C(C(=O)O)=CC=1SC(=CC1)C=CC1=CC=C(C=C1)N1C2=CC=C(C=C2C=2C=C(C=CC12)C(C)(C)C)C(C)(C)C | WCHWFJDOHXZAQF-UHFFFAOYSA-N | - | - | - | carbazole
10.1016/j.dyepig.2015.07.034 | 562 | 8.25 | 0.64 | 2.98 | 1-propyl-2,3-dimethylimidazolium iodide (1.2 M), iodine (0.035 M), tert-butylpyridine (0.5 M) and guanidine thiocyanate (0.1 M) dissolved in acetonitrile/3-methoxypropionitrile mixture (8:2) | 0.16 | - | - | TiO2 12 uM thickness | - | 24 h | AM 1.5G 100mW/cm2 | - | C(CCC)N1C2=CC(=CC=C2C=2C=CC(=CC12)C1=CC=C(S1)/C=C(/C(=O)O)\C#N)N(C1=CC=CC=C1)C1=CC=2C(C3=CC=CC=C3C2C=C1)(CCC)CCC | RYSFBXFFKHGKQR-CDSHQWRTSA-N | 483 | 575 | dichloromethane | fluorene, carbazole
10.1016/j.dyepig.2015.07.034 | 666 | 15.6 | 0.62 | 6.44 | 1-propyl-2,3-dimethylimidazolium iodide (1.2 M), iodine (0.035 M), tert-butylpyridine (0.5 M) and guanidine thiocyanate (0.1 M) dissolved in acetonitrile/3-methoxypropionitrile mixture (8:2) | 0.16 | - | - | TiO2 12 uM thickness | - | - | AM 1.5G 100mW/cm2 | - | C(C)C1(C2=CC=CC=C2C=2C=CC(=CC12)N(C1=CC=C2C=3C=CC(=CC3N(C2=C1)CCCC)C1=CC=C(S1)/C=C(/C(=O)O)\C#N)C1=CC=2C(C3=CC=CC=C3C2C=C1)(CC)CC)CC | ULDCFYOZAOLGDY-KPITYXSVSA-N | 497 | 581 | dichloromethane | fluorene, carbazole
10.1016/j.dyepig.2015.07.034 | 616 | 16.2 | 0.61 | 6.1 | 1-propyl-2,3-dimethylimidazolium iodide (1.2 M), iodine (0.035 M), tert-butylpyridine (0.5 M) and guanidine thiocyanate (0.1 M) dissolved in acetonitrile/3-methoxypropionitrile mixture (8:2) | 0.16 | - | - | TiO2 12 uM thickness | - | - | AM 1.5G 100mW/cm2 | - | C(CCC)N1C2=CC(=CC=C2C=2C=CC(=CC12)C1=CC=C(S1)C1=CC=C(S1)/C=C(/C(=O)O)\C#N)N(C1=CC=CC=C1)C1=CC=2C(C3=CC=CC=C3C2C=C1)(CCC)CCC | PEMXTISPGDCRST-FMIFUCRQSA-N | 490 | 577 | dichloromethane | fluorene, carbazole
10.1016/j.dyepig.2015.07.034 | 630 | 12.5 | 0.61 | 4.77 | 1-propyl-2,3-dimethylimidazolium iodide (1.2 M), iodine (0.035 M), tert-butylpyridine (0.5 M) and guanidine thiocyanate (0.1 M) dissolved in acetonitrile/3-methoxypropionitrile mixture (8:2) | 0.16 | - | - | TiO2 12 uM thickness | - | - | AM 1.5G 100mW/cm2 | - | C(C)C1(C2=CC=CC=C2C=2C=CC(=CC12)N(C1=CC=C2C=3C=CC(=CC3N(C2=C1)CCCC)C1=CC=C(S1)C1=CC=C(S1)/C=C(/C(=O)O)\C#N)C1=CC=2C(C3=CC=CC=C3C2C=C1)(CC)CC)CC | XQBGIVKOXGYRHW-BZDUDJNJSA-N | 497 | 578 | dichloromethane | fluorene, carbazole
10.1143/JJAP.51.10NE14 | 760 | 7.09 | 0.71 | 3.9 | 0.1M LiI, 0.6M 1,2-dimethyl-3-propanediol (DMPImI), 0.05M I2, and 0.5M 4-tert-butylpyridine (tBP) in CH3CN | 0.2399 | - | - | TiO2 12 uM thickness | - | 18 h | AM 1.5G 100mW/cm2 | - | CCCCCCC1=C(SC(=C1)C1=C(CCCCCC)C=C(S1)C1=C(CCCCCC)C=C(S1)C1=CC=C2N(CC)C3=CC=CC=C3C2=C1)\C=C(\C#N)C(O)=O | RYZFVOJZFSOOEN-OXKNFPIISA-N | 480 | - | 20% THF-toluene | carbazole
10.1143/JJAP.51.10NE14 | 710 | 5.65 | 0.72 | 2.9 | 0.1M LiI, 0.6M 1,2-dimethyl-3-propanediol (DMPImI), 0.05M I2, and 0.5M 4-tert-butylpyridine (tBP) in CH3CN | 0.2399 | - | - | TiO2 12 uM thickness | - | 18 h | AM 1.5G 100mW/cm2 | - | CCN1C2=CC=CC=C2C2=CC(=CC=C12)C1=CC(CCCCOC)=C(S1)C1=CC(CCCCOC)=C(S1)C1=CC(CCCCOC)=C(S1)C1=CC(CCCCOC)=C(S1)\C=C(/C#N)C(O)=O | RLWYTYZWHSGJIG-MYGQCYSGSA-N | 469 | - | 20% THF-toluene | carbazole
10.1143/JJAP.51.10NE14 | 770 | 7.11 | 0.73 | 4 | 0.1M LiI, 0.6M 1,2-dimethyl-3-propanediol (DMPImI), 0.05M I2, and 0.5M 4-tert-butylpyridine (tBP) in CH3CN | 0.2399 | - | - | TiO2 12 uM thickness | - | 18 h | AM 1.5G 100mW/cm2 | - | CCCCCCC1=C(SC(=C1)C1=C(CCCCCC)C=C(S1)C1=C(CCCCOC)C=C(S1)C1=C(CCCCOC)C=C(S1)C1=CC=C2N(CC)C3=CC=CC=C3C2=C1)\C=C(/C#N)C(O)=O | YGXCTPGRVTYZAK-MJUMFWDOSA-N | 485 | - | 20% THF-toluene | carbazole
10.1143/JJAP.51.10NE14 | 770 | 7.06 | 0.74 | 4 | 0.1M LiI, 0.6M 1,2-dimethyl-3-propanediol (DMPImI), 0.05M I2, and 0.5M 4-tert-butylpyridine (tBP) in CH3CN | 0.2399 | - | - | TiO2 12 uM thickness | - | 18 h | AM 1.5G 100mW/cm2 | - | CCCCCCC1=C(SC(=C1)C1=C(CCCCCC)C=C(S1)C1=C(COCCCC)C=C(S1)C1=C(COCCCC)C=C(S1)C1=CC=C2N(CC)C3=CC=CC=C3C2=C1)\C=C(/C#N)C(O)=O | ZUSJZCGDUQINIW-OYRKZILTSA-N | 477 | - | 20% THF-toluene | carbazole
10.1021/am404948w | 555 | 2.79 | 0.64 | 0.99 | 0.1 M LiI, 0.6 M DMPII, 0.05 M I2, and 0.5 M TBP in 3-methoxypropionitrile (MPN)/ACN (volume ratio of 1:1) | 0.16 | - | - | TiO2 14 uM thickness | - | 24 h | AM 1.5G 100mW/cm2 | - | C(CCC)N1C2=CC(=CC=C2C=2C=CC(=CC12)/C=C(/C(=O)O)\C#N)N1C2=CC=CC=C2C=2C=CC=CC12 | WYADCNFXPVOIHK-OQKWZONESA-N | 387 | - | Dichloromethane | carbazole
10.1021/am404948w | 635 | 9.98 | 0.66 | 4.22 | 0.1 M LiI, 0.6 M DMPII, 0.05 M I2, and 0.5 M TBP in 3-methoxypropionitrile (MPN)/ACN (volume ratio of 1:1) | 0.16 | - | - | TiO2 14 uM thickness | - | 24 h | AM 1.5G 100mW/cm2 | - | C(CCC)N1C2=CC(=CC=C2C=2C=CC(=CC12)C1=CC=C(S1)/C=C(/C(=O)O)\C#N)N1C2=CC=CC=C2C=2C=CC=CC12 | RRMHYAZXICHNSF-LYBHJNIJSA-N | 440 | - | Dichloromethane | carbazole
10.1021/am404948w | 666 | 11.22 | 0.66 | 4.95 | 0.1 M LiI, 0.6 M DMPII, 0.05 M I2, and 0.5 M TBP in 3-methoxypropionitrile (MPN)/ACN (volume ratio of 1:1) | 0.16 | - | - | TiO2 14 uM thickness | - | 24 h | AM 1.5G 100mW/cm2 | - | C(CCC)N1C2=CC(=CC=C2C=2C=CC(=CC12)C1=CC=C(S1)/C=C(/C(=O)O)\C#N)N1C2=CC=C(C=C2C=2C=C(C=CC12)C(C)(C)C)C(C)(C)C | FDUSAOHPQLZGEJ-SGWCAAJKSA-N | 443 | - | Dichloromethane | carbazole
10.1021/am404948w | 601 | 15.78 | 0.64 | 6.04 | 0.1 M LiI, 0.6 M DMPII, 0.05 M I2, and 0.5 M TBP in 3-methoxypropionitrile (MPN)/ACN (volume ratio of 1:1) | 0.16 | - | - | TiO2 14 uM thickness | - | 24 h | AM 1.5G 100mW/cm2 | - | C(CCC)N1C2=CC(=CC=C2C=2C=CC(=CC12)C1=CC=C(S1)C1=CC=C(S1)/C=C(/C(=O)O)\C#N)N1C2=CC=CC=C2C=2C=CC=CC12 | FKFCQBXTIHDMPR-YYADALCUSA-N | 476 | - | Dichloromethane | carbazole
10.1021/am404948w | 612 | 14 | 0.64 | 5.48 | 0.1 M LiI, 0.6 M DMPII, 0.05 M I2, and 0.5 M TBP in 3-methoxypropionitrile (MPN)/ACN (volume ratio of 1:1) | 0.16 | - | - | TiO2 14 uM thickness | - | 24 h | AM 1.5G 100mW/cm2 | - | C(CCC)N1C2=CC(=CC=C2C=2C=CC(=CC12)C1=CC=C(S1)C1=CC=C(S1)/C=C(/C(=O)O)\C#N)N1C2=CC=C(C=C2C=2C=C(C=CC12)C(C)(C)C)C(C)(C)C | ROXYELBVHAQPOS-JJKYIXSRSA-N | 478 | - | Dichloromethane | carbazole
10.1021/cm8003276 | 750 | 9.9 | 0.67 | 4.97 | 0.6 M DMPImI + 0.1 M LiI + 0.05 M I2 + 0.5 M TBP in MPN | 0.2354 | - | - | TiO2 16 uM thickness | - | - | AM 1.5G | - | CCCCCCC1=C(SC(=C1)C1=C(CCCCCC)C=C(S1)C1=C(CCCCCC)C=C(S1)C1=CC=C2N(CC)C3=CC=CC=C3C2=C1)\C=C(/C#N)C(O)=O | RYZFVOJZFSOOEN-USLOJTSYSA-N | 480 | - | THF/toluene | carbazole,hexylthiophene
10.1021/cm8003276 | 690 | 10.67 | 0.68 | 5.01 | 0.6 M DMPImI + 0.1 M LiI + 0.05 M I2 + 0.5 M TBP in MPN | 0.2354 | - | - | TiO2 16 uM thickness | - | - | AM 1.5G | - | CCCCCCC1=C(SC(=C1)C1=C(CCCCCC)C=C(S1)C1=C(CCCCCC)C=C(S1)C1=C(CCCCCC)C=C(S1)C1=CC=C2N(CC)C3=CC=CC=C3C2=C1)\C=C(/C#N)C(O)=O | FOELOZKDLHJOHT-XLDZHHEVSA-N | 480 | - | THF/toluene | carbazole,hexylthiophene
10.1021/cm8003276 | 730 | 10.93 | 0.68 | 5.43 | 0.6 M DMPImI + 0.1 M LiI + 0.05 M I2 + 0.5 M TBP in MPN | 0.2354 | - | - | TiO2 16 uM thickness | - | - | AM 1.5G | - | CCCCCCC1=C(SC(=C1)C1=C(CCCCCC)C=C(S1)C1=C(CCCCCC)C=C(S1)C1=C(CCCCCC)C=C(S1)C1=CC=C2N(CC)C3=CC=CC=C3C2=C1)\C=C(/C#N)C(O)=O | FOELOZKDLHJOHT-XLDZHHEVSA-N | 480 | - | THF/toluene | carbazole,hexylthiophene
10.1021/cm8003276 | 670 | 10.56 | 0.63 | 4.46 | 0.6 M DMPImI + 0.1 M LiI + 0.05 M I2 + 0.5 M TBP in MPN | 0.2354 | - | - | TiO2 16 uM thickness | - | - | AM 1.5G | - | CCN1C2=CC=CC=C2C2=CC(=CC=C12)C1=CC=C(S1)C1=CC=C(S1)C1=CC=C(S1)\C=C(/C#N)C(O)=O | HHWYEWWLDLLWCR-XDJHFCHBSA-N | 485 | - | THF/toluene | carbazole,hexylthiophene
10.1021/cm8003276 | 740 | 5.72 | 0.48 | 2.03 | 0.6 M DMPImI + 0.1 M LiI + 0.05 M I2 + 0.5 M TBP in MPN | 0.2354 | - | - | TiO2 16 uM thickness | - | - | AM 1.5G | - | CCCCCCC1=C(SC(=C1)C1=CC(CCCCCC)=C(S1)C1=CC=C(S1)C1=CC=C2N(CC)C3=CC=CC=C3C2=C1)C1=CC=C(S1)\C=C(/C#N)C(O)=O | NENSMHDUWHMULX-INKHBPHZSA-N | 474 | - | THF/toluene | carbazole,hexylthiophene
10.1021/cm8003276 | 730 | 6.4 | 0.47 | 2.2 | 0.6 M DMPImI + 0.1 M LiI + 0.05 M I2 + 0.5 M TBP in MPN | 0.2354 | - | - | TiO2 16 uM thickness | - | - | AM 1.5G | - | CCCCCCC1=C(SC(\C=C(/C#N)C(O)=O)=C1)C1=CC=C(S1)C1=CC=C(S1)C1=C(CCCCCC)C=C(S1)C1=CC=C2N(CC)C3=CC=CC=C3C2=C1 | BUMLVMRZFGQEQJ-MHTZHOPKSA-N | 473 | - | THF/toluene | carbazole,hexylthiophene
10.1021/cm8003276 | 670 | 10.16 | 0.64 | 4.36 | 0.6 M DMPImI + 0.1 M LiI + 0.2 M I2 + 0.5 M TBP in MPN | 0.2354 | - | - | TiO2 16 uM thickness | - | - | AM 1.5G | - | CCCCCCC1=C(SC(\C=C(/C#N)C(O)=O)=C1)C1=CC=C(S1)C1=CC=C(S1)C1=C(CCCCCC)C=C(S1)C1=CC=C2N(CC)C3=CC=CC=C3C2=C1 | BUMLVMRZFGQEQJ-MHTZHOPKSA-N | 473 | - | THF/toluene | carbazole,hexylthiophene
10.1021/cm8003276 | 740 | 10.41 | 0.46 | 3.54 | 0.6 M DMPImI + 0.1 M LiI + 0.2 M I2 + 0.5 M TBP in MPN | 0.2354 | - | - | TiO2 16 uM thickness | - | - | AM 1.5G | - | CCCCCCC1=C(SC(=C1)C1=C(CCCCCC)C=C(S1)C1=CC=C2N(CC)C3=CC=CC=C3C2=C1)C1=CC=C(S1)C1=CC=C(S1)\C=C(/C#N)C(O)=O | KWXUZGFCBKBZJS-INKHBPHZSA-N | 478 | - | THF/toluene | carbazole,hexylthiophene
10.1021/cm8003276 | 700 | 11.38 | 0.6 | 4.78 | 0.6 M DMPImI + 0.1 M LiI + 0.2 M I2 + 0.5 M TBP in MPN | 0.2354 | - | - | TiO2 16 uM thickness | - | - | AM 1.5G | - | CCCCCCC1=C(SC(=C1)C1=C(CCCCCC)C=C(S1)C1=C(CCCCCC)C=C(S1)C1=C(CCCCCC)C=C(S1)C1=C(CCCCCC)C=C(S1)C1=C(CCCCCC)C=C(S1)C1=CC=C2N(CC)C3=CC=CC=C3C2=C1)C=C(C#N)C(O)=O | SWJPSBQSGGCFAH-UHFFFAOYSA-N | 471 | - | THF/toluene | carbazole,hexylthiophene
10.1021/cm8003276 | 740 | 14.2 | 0.72 | 7.6 | 0.6 M DMPImI + 0.1 M LiI + 0.05 M I2 + 0.5 M TBP in AN | 0.2354 | - | - | TiO2 16 uM thickness | - | - | AM 1.5G | - | CCCCCCC1=C(SC(=C1)C1=C(CCCCCC)C=C(S1)C1=C(CCCCCC)C=C(S1)C1=C(CCCCCC)C=C(S1)C1=CC=C2N(CC)C3=CC=CC=C3C2=C1)\C=C(/C#N)C(O)=O | FOELOZKDLHJOHT-XLDZHHEVSA-N | 480 | - | THF/toluene | carbazole,hexylthiophene
10.1021/cm8003276 | 730 | 15.22 | 0.75 | 8.3 | 0.6 M DMPImI + 0.1 M LiI + 0.2 M I2 + 0.5 M TBP in AN | 0.2354 | - | - | TiO2 16 uM thickness | - | - | AM 1.5G | - | CCCCCCC1=C(SC(=C1)C1=C(CCCCCC)C=C(S1)C1=C(CCCCCC)C=C(S1)C1=C(CCCCCC)C=C(S1)C1=CC=C2N(CC)C3=CC=CC=C3C2=C1)\C=C(/C#N)C(O)=O | FOELOZKDLHJOHT-XLDZHHEVSA-N | 480 | - | THF/toluene | carbazole,hexylthiophene
10.1021/jp808536v | 710 | 15.4 | 0.67 | 7.3 | 0.6 M 1,2-dimethyl-3-n-propylimidazolium iodide (DMPImI) + 0.1 M LiI + 0.2 M I2 + 0.5 M 4-tert-butylpyridine (TBP) in acetonitrile (AN) | 0.2354 | - | - | TiO2 14 uM thickness | - | - | AM 1.5G | - | C(#N)C(C(=O)O)=CC1=C(C=C(S1)C=1SC(=CC1CCCCCC)C=1C=C2C(=CC1)N(C=1C2=CC=2N(C3=CC=CC=C3C2C1)CCCCCCCC)CCCCCCCC)CCCCCC | FTQDVUUGBZCBQM-UHFFFAOYSA-N | 492 | - | toluene | indolocarbazole
10.1021/jp808536v | 700 | 15.5 | 0.62 | 6.7 | 0.6 M 1,2-dimethyl-3-n-propylimidazolium iodide (DMPImI) + 0.1 M LiI + 0.2 M I2 + 0.5 M 4-tert-butylpyridine (TBP) in acetonitrile (AN) | 0.2354 | - | - | TiO2 14 uM thickness | - | - | AM 1.5G | - | CCCCCCCCN1C2=CC=C(C=C2C2=CC3=C(C=C12)C1=CC=CC=C1N3CCCCCCCC)C1=CC(CCCCCC)=C(S1)C1=CC(CCCCCC)=C(S1)C1=CC(CCCCCC)=C(S1)\C=C(/C#N)C(O)=O | LNGUXENSCYORRI-KATVXPOZSA-N | 501 | - | toluene | indolocarbazole
10.1039/C4qo00285g | 630 | 13.2 | 0.7 | 5.9 | 0.6 M dimethylpropyl-imidazolium iodide (DMPII), 0.05 M I2, 0.1M LiI and 0.5 M tert-butylpyridine (TBP) in acetonitrile (AN) | 0.25 | DCA 20 uM | - | TiO2 15 uM thickness | 97 nmol/cm2 | 30 hours | AM 1.5G 100mW/cm2 | - | OC(=O)C(=C\C1=CC=C(S1)C1=CC=C(S1)C1=CC=C(S1)C1=CC2=CC=C3C(NC4=CC=CC=C34)=C2S1)\C#N | BFOUVANYSPRWJD-GHRIWEEISA-N | 486 | - | chloroform | thienocarbazole
10.1039/C4qo00285g | 680 | 13.1 | 0.73 | 6.5 | 0.6 M dimethylpropyl-imidazolium iodide (DMPII), 0.05 M I2, 0.1M LiI and 0.5 M tert-butylpyridine (TBP) in acetonitrile (AN) | 0.25 | DCA 20 uM | - | TiO2 15 uM thickness | 98 nmol/cm2 | 30 hours | AM 1.5G 100mW/cm2 | - | COC1=CC(=C(C=C1C(C)(C)C)N1C2=CC=CC=C2C2=CC=C3C=C(SC3=C12)C1=CC=C(S1)C1=CC=C(S1)C1=CC=C(S1)\C=C(/C#N)C(O)=O)C(C)(C)C | SJSOCOJXXSATKH-LHLOQNFPSA-N | 488 | - | chloroform | thienocarbazole
10.1039/C4qo00285g | 740 | 13.9 | 0.68 | 7 | 0.6 M dimethylpropyl-imidazolium iodide (DMPII), 0.05 M I2, 0.1M LiI and 0.5 M tert-butylpyridine (TBP) in acetonitrile (AN) | 0.25 | DCA 20 uM | - | TiO2 15 uM thickness | 85 nmol/cm2 | 30 hours | AM 1.5G 100mW/cm2 | - | CCCCCCC1=C(SC(\C=C(/C#N)C(O)=O)=C1)C1=CC(CCCCCC)=C(S1)C1=CC(CCCCCC)=C(S1)C1=CC2=CC(=C3C4=CC=CC=C4N(CC)C3=C2S1)C1=CC=CC=C1 | PXHGHNKVFNSZCX-FEMONOMJSA-N | 464 | - | chloroform | thienocarbazole
10.1039/C4qo00285g | 730 | 13.8 | 0.73 | 7.4 | 0.6 M dimethylpropyl-imidazolium iodide (DMPII), 0.2 M I2, 0.1M LiI and 0.5 M tert-butylpyridine (TBP) in acetonitrile (AN) | 0.25 | DCA 20 uM | - | TiO2 15 uM thickness | - | 16 hours | AM 1.5G 100mW/cm2 | - | CCCCCCC1=C(SC(\C=C(/C#N)C(O)=O)=C1)C1=CC(CCCCCC)=C(S1)C1=CC(CCCCCC)=C(S1)C1=CC2=CC(=C3C4=CC=CC=C4N(CC)C3=C2S1)C1=CC=CC=C1 | PXHGHNKVFNSZCX-FEMONOMJSA-N | 464 | - | chloroform | thienocarbazole
10.1016/j.synthmet.2015.10.024 | 670 | 4.18 | 0.74 | 2.09 | 0.6 M 1,2-dimethyl-3-propylimidazolium iodide (DMPII), 0.025 M LiI, 0.04 MI 2 , 0.05 M guanidium thiocyanate (GuSCN), and 0.28 M 4-tertbutylpyridine (TBP) in dry acetonitrile | 0.25 | - | - | TiO2 | - | 12 hours | AM 1.5G 100mW/cm2 | - | CCCCCCn1c2ccc(cc2c2c1cccc2)n1cc(c2c1cccc2)/C=C(/C(=O)O)\C#N | BMECOWWXGCQUNP-HEHNFIMWSA-N | 389 | - | ethanol | carbazole, indole
10.3390/ijms11010329 | 595 | 5.76 | 0.71 | 2.43 | 0.6 M tetrabutylammonium iodide (TBAI), 0.1 M LiI, 0.05 M I2 , 0.6 M DMPII, and 0.5 M 4-tert- butylpyridine (TBP) in dry acetonitrile (ACN) | 0.25 | - | - | TiO2 film (12 um + 4 um scattering layer) | - | 24-30 hours | AM 1.5G 100mW/cm2 | - | C(#N)C(C(=O)O)=CC=1C=CC=2N(C3=CC=CC=C3C2C1)CC | ZWTXBIIQCMYLLP-UHFFFAOYSA-N | 385 | 504 | acetonitrile | carbazole
10.1021/ja0645640 | 720 | 10.9 | 0.71 | 5.6 | 0.6 M DMPImI + 0.1 M LiI + 0.05 M I2 + 0.5 M TBP in acetonitrile | 0.2354 | - | - | TiO2 film 6.5 um | - | 12 hours | AM 1.5G 100mW/cm2 | - | CCCCCCC1=C(SC(\C=C(\C#N)C(O)=O)=C1)C1=CC(CCCCCC)=C(S1)C1=CC(CCCCCC)=C(S1)C1=CC=C2N(CC)C3=CC=CC=C3C2=C1 | GFEDDCGGDUDUQJ-FSUXQIQLSA-N | 463 | - | chloroform | carbazole
10.1021/ja0645640 | 710 | 11.1 | 0.71 | 5.6 | 0.6 M DMPImI + 0.1 M LiI + 0.05 M I2 + 0.5 M TBP in acetonitrile | 0.2354 | - | - | TiO2 film 6.5 um | - | 12 hours | AM 1.5G 100mW/cm2 | - | CCCCCCC1=C(SC(\C=C(\C#N)C(O)=O)=C1)C1=CC(CCCCCC)=C(S1)C1=CC(CCCCCC)=C(S1)C1=CC=C2N(CC)C3=CC=CC=C3C2=C1 | GFEDDCGGDUDUQJ-FSUXQIQLSA-N | 463 | - | chloroform | carbazole
10.1021/ja0645640 | 720 | 12.4 | 0.71 | 6.3 | 0.6 M DMPImI + 0.1 M LiI + 0.05 M I2 + 0.5 M TBP in acetonitrile | 0.2354 | - | - | TiO2 film 6.5 um | - | 12 hours | AM 1.5G 100mW/cm2 | - | CCCCCCC1=C(SC(\C=C(\C#N)C(O)=O)=C1)C1=CC(CCCCCC)=C(S1)C1=CC(CCCCCC)=C(S1)C1=CC(CCCCCC)=C(S1)C1=CC=C2N(CC)C3=CC=CC=C3C2=C1 | QCSOJXHHLUZDTB-MBLPBCRHSA-N | 473 | - | chloroform | carbazole
10.1021/ja0645640 | 720 | 12.3 | 0.71 | 6.3 | 0.6 M DMPImI + 0.1 M LiI + 0.05 M I2 + 0.5 M TBP in acetonitrile | 0.2354 | - | - | TiO2 film 6.5 um | - | 12 hours | AM 1.5G 100mW/cm2 | - | CCCCCCC1=C(SC(\C=C(\C#N)C(O)=O)=C1)C1=CC(CCCCCC)=C(S1)C1=CC(CCCCCC)=C(S1)C1=CC(CCCCCC)=C(S1)C1=CC=C2N(CC)C3=CC=CC=C3C2=C1 | QCSOJXHHLUZDTB-MBLPBCRHSA-N | 473 | - | chloroform | carbazole
10.1021/ja0645640 | 640 | 10.2 | 0.72 | 4.7 | 0.6 M DMPImI + 0.1 M LiI + 0.05 M I2 + 0.5 M TBP in acetonitrile | 0.2354 | - | - | TiO2 film 6.5 um | - | 12 hours | AM 1.5G 100mW/cm2 | - | CCN1C2=CC=CC=C2C2=CC(=CC=C12)C1=CC=C(S1)C1=CC=C(S1)C1=CC=C(S1)\C=C(\C#N)C(O)=O | HHWYEWWLDLLWCR-CYVLTUHYSA-N | 443 | - | chloroform | carbazole
10.1021/ja0645640 | 630 | 10.8 | 0.71 | 4.8 | 0.6 M DMPImI + 0.1 M LiI + 0.05 M I2 + 0.5 M TBP in acetonitrile | 0.2354 | - | - | TiO2 film 6.5 um | - | 12 hours | AM 1.5G 100mW/cm2 | - | CCN1C2=CC=CC=C2C2=CC(=CC=C12)C1=CC=C(S1)C1=CC=C(S1)C1=CC=C(S1)\C=C(\C#N)C(O)=O | HHWYEWWLDLLWCR-CYVLTUHYSA-N | 443 | - | chloroform | carbazole
10.1021/ja0645640 | 740 | 14 | 0.74 | 7.7 | 0.6 M DMPImI + 0.1 M LiI + 0.05 M I2 + 0.5 M TBP in acetonitrile | 0.2354 | - | - | TiO2 film 30 um | - | 12 hours | AM 1.5G 100mW/cm2 | - | CCCCCCC1=C(SC(\C=C(\C#N)C(O)=O)=C1)C1=CC(CCCCCC)=C(S1)C1=CC(CCCCCC)=C(S1)C1=CC(CCCCCC)=C(S1)C1=CC=C2N(CC)C3=CC=CC=C3C2=C1 | QCSOJXHHLUZDTB-MBLPBCRHSA-N | 473 | - | chloroform | carbazole
10.1039/c2jm30254c | 682 | 4.55 | 0.69 | 2.14 | 0.6 M 1-methyl-3-propylimidazolium iodide (PMII), 0.10 M guanidinium thiocyanate, 0.03 M I 2 , 0.5 M tert-butylpyridine in acetonitrile, and valeronitrile (85 : 15) | 0.16 | - | - | TiO2 thin film (20 nm particle size) | 280 nmol/cm2 | 16 hours | AM 1.5G 100mW/cm2 | - | C1=CC=CC=2C3=CC=CC=C3N(C12)C1=CC=C(C=C1)C(=CC1=CC=C(C=C1)C=1C=C2C=3C=C(C=CC3N(C2=CC1)CCCCCC)C=C(C(=O)O)C#N)C1=CC=C(C=C1)N1C2=CC=CC=C2C=2C=CC=CC12 | RJJDOASJRKPOGT-UHFFFAOYSA-N | 412 | 551 | Dichloromethane | carbazole
10.1039/c2jm30254c | 793 | 10.76 | 0.64 | 5.51 | 0.6 M 1-methyl-3-propylimidazolium iodide (PMII), 0.10 M guanidinium thiocyanate, 0.03 M I 2 , 0.5 M tert-butylpyridine in acetonitrile, and valeronitrile (85 : 15) | 0.16 | - | - | TiO2 thin film (20 nm particle size) | 340 nmol/cm2 | 16 hours | AM 1.5G 100mW/cm2 | - | C1=CC=CC=2C3=CC=CC=C3N(C12)C1=CC=C(C=C1)C(=CC1=CC=C(C=C1)C=1C=C2SC=3C=C(C=CC3N(C2=CC1)CCCCCC)C=C(C(=O)O)C#N)C1=CC=C(C=C1)N1C2=CC=CC=C2C=2C=CC=CC12 | CIEBAYVWBPIEBE-UHFFFAOYSA-N | 462 | 537 | Dichloromethane | carbazole
10.1039/c2cp42993d | 674 | 4.2 | 0.66 | 1.88 | 0.6 M 1,3-dimethylimidazolium iodide (DMII), 50 mM LiI, 30 mM I 2 , 0.5 M tert-butylpyridine and 0.1 M guanidinium thiocyanate (GuNCS) in a solvent mixture of acetonitrile and valeronitrile (85:15) | 0.36 | - | - | TiO2 film 12 um | 140 nmol/cm2 | 24 hours | AM 1.5G 100mW/cm2 | - | CCN1C2=CC=C(C=C2C2=CC(=CC=C12)C1=CC=C(S1)C1=CC=C(C=C1)N(C1=CC=C(C=C1)C1=CC=CS1)C1=CC=C(C=C1)C1=CC=CS1)C1=CC=C(S1)C1=CC=NC=C1 | XBSWRTYHBIHUOJ-UHFFFAOYSA-N | 372 | - | chloroform | Carbazole
10.1016/j.jphotochem.2016.08.033 | 690 | 5.41 | 0.63 | 2.35 | 0.3 M 1,2-dimethyl-3-propylimidazolium iodide (DMPII), 0.03 M I2 , 0.07 M LiI, 0.1 M guandine thiocyanate, and 0.4 M 4-tert-butylpyridine (TBP) | 0.36 | - | - | TiO2 film 12 um | - | 24 hours | AM 1.5G 100mW/cm2 | - | C(#N)C(C(=O)O)=CC1=CC=C(C=C1)C=1C=CC=2N(C3=CC=CC=C3C2C1)C1=CC=2C(C3=CC=CC=C3C2C=C1)(C)C | WWBSDLHYCGFABT-UHFFFAOYSA-N | 350 | 495 | CHCl3-CH3OH | Carbazole
10.1016/j.jphotochem.2016.08.033 | 710 | 8.43 | 0.63 | 3.74 | 0.3 M 1,2-dimethyl-3-propylimidazolium iodide (DMPII), 0.03 M I2 , 0.07 M LiI, 0.1 M guandine thiocyanate, and 0.4 M 4-tert-butylpyridine (TBP) | 0.36 | - | - | TiO2 film 12 um | - | 24 hours | AM 1.5G 100mW/cm2 | - | C(#N)C(C(=O)O)=CC=1OC(=CC1)C=1C=CC=2N(C3=CC=CC=C3C2C1)C1=CC=2C(C3=CC=CC=C3C2C=C1)(C)C | LTLKPYYUOOTJIE-UHFFFAOYSA-N | 390 | 480 | CHCl3-CH3OH | Carbazole
10.1016/j.jphotochem.2016.08.033 | 700 | 9.26 | 0.63 | 4.14 | 0.3 M 1,2-dimethyl-3-propylimidazolium iodide (DMPII), 0.03 M I2 , 0.07 M LiI, 0.1 M guandine thiocyanate, and 0.4 M 4-tert-butylpyridine (TBP) | 0.36 | - | - | TiO2 film 12 um | - | 24 hours | AM 1.5G 100mW/cm2 | - | C(#N)C(C(=O)O)=CC=1SC(=CC1)C=1C=CC=2N(C3=CC=CC=C3C2C1)C1=CC=2C(C3=CC=CC=C3C2C=C1)(C)C | HRFJGGARIMRIBM-UHFFFAOYSA-N | 392 | 500 | CHCl3-CH3OH | Carbazole
10.1016/j.jphotochem.2016.08.033 | 700 | 9.14 | 0.63 | 4.05 | 0.3 M 1,2-dimethyl-3-propylimidazolium iodide (DMPII), 0.03 M I2 , 0.07 M LiI, 0.1 M guandine thiocyanate, and 0.4 M 4-tert-butylpyridine (TBP) | 0.36 | - | - | TiO2 film 12 um | - | 24 hours | AM 1.5G 100mW/cm2 | - | C(#N)C(C(=O)O)=CC1=CC=C(C=C1)C1=CC=C(C2=NSN=C21)C=2C=CC=1N(C3=CC=CC=C3C1C2)C2=CC=1C(C3=CC=CC=C3C1C=C2)(C)C | GPTPERAIOLMLJO-UHFFFAOYSA-N | 443 | 565 | CHCl3-CH3OH | Carbazole
10.1016/j.jphotochem.2016.08.033 | 680 | 12.22 | 0.6 | 4.96 | 0.3 M 1,2-dimethyl-3-propylimidazolium iodide (DMPII), 0.03 M I2 , 0.07 M LiI, 0.1 M guandine thiocyanate, and 0.4 M 4-tert-butylpyridine (TBP) | 0.36 | - | - | TiO2 film 12 um | - | 24 hours | AM 1.5G 100mW/cm2 | - | C(#N)C(C(=O)O)=CC=1OC(=CC1)C1=CC=C(C2=NSN=C21)C=2C=CC=1N(C3=CC=CC=C3C1C2)C2=CC=1C(C3=CC=CC=C3C1C=C2)(C)C | QCRLOZSEDCEWTN-UHFFFAOYSA-N | 489 | 596 | CHCl3-CH3OH | Carbazole
10.1016/j.jphotochem.2016.08.033 | 630 | 11.27 | 0.61 | 4.35 | 0.3 M 1,2-dimethyl-3-propylimidazolium iodide (DMPII), 0.03 M I2 , 0.07 M LiI, 0.1 M guandine thiocyanate, and 0.4 M 4-tert-butylpyridine (TBP) | 0.36 | - | - | TiO2 film 12 um | - | 24 hours | AM 1.5G 100mW/cm2 | - | C(#N)C(C(=O)O)=CC=1SC(=CC1)C1=CC=C(C2=NSN=C21)C=2C=CC=1N(C3=CC=CC=C3C1C2)C2=CC=1C(C3=CC=CC=C3C1C=C2)(C)C | YTLPRHMNGVZSDT-UHFFFAOYSA-N | 489 | 601 | CHCl3-CH3OH | Carbazole
10.1002/ejoc.201600353 | 720 | 3.69 | 0.7 | 1.87 | 1 M 1-methyl-3-propylimidazolium iodide (PMII), 0.03 M I2 , 0.05 M LiI, 0.5 M 4-tert-butylpyridine (4-TBP), 0.1 M guadinium thiocyanate (GNCS) in a mixture of acetonitrile and valeronitrile (8.5:1.5, v/v) | 0.25 | - | - | TiO2 | 760 nmol/cm2 | 20 hours | AM 1.5G 100mW/cm2 | - | C(CCC)N1C2=CC=C(C=C2C=2C=C(C=CC12)/C=C(/C(=O)O)\C#N)C1=CC=C(C=C1)OC | KWHNTTCAOHHQQX-KGENOOAVSA-N | 407 | - | CH2Cl2 | Carbazole
10.1002/ejoc.201600353 | 760 | 8.47 | 0.7 | 4.54 | 1 M 1-methyl-3-propylimidazolium iodide (PMII), 0.03 M I2 , 0.05 M LiI, 0.5 M 4-tert-butylpyridine (4-TBP), 0.1 M guadinium thiocyanate (GNCS) in a mixture of acetonitrile and valeronitrile (8.5:1.5, v/v) | 0.25 | - | - | TiO2 | 1260 nmol/cm2 | 20 hours | AM 1.5G 100mW/cm2 | - | C(CCC)N1C2=CC=C(C=C2C=2C=C(C=CC12)C1=CC=C(S1)/C=C(/C(=O)O)\C#N)C1=CC=C(C=C1)OC | WFTMKILWJZSPIU-XQNSMLJCSA-N | 459 | - | CH2Cl2 | Carbazole
10.1002/ejoc.201600353 | 740 | 4.7 | 0.73 | 2.52 | 1 M 1-methyl-3-propylimidazolium iodide (PMII), 0.03 M I2 , 0.05 M LiI, 0.5 M 4-tert-butylpyridine (4-TBP), 0.1 M guadinium thiocyanate (GNCS) in a mixture of acetonitrile and valeronitrile (8.5:1.5, v/v) | 0.25 | - | - | TiO2 | 1200 nmol/cm2 | 20 hours | AM 1.5G 100mW/cm2 | - | C(CCC)N1C2=CC=C(C=C2C=2C=C(C=CC12)/C=C(/C(=O)O)\C#N)C=1SC(=CC1)C1=CC=C(C=C1)OC | COFGCJWFVQSPIE-XQNSMLJCSA-N | 408 | - | CH2Cl2 | Carbazole
10.1002/ejoc.201600353 | 750 | 8.59 | 0.71 | 4.57 | 1 M 1-methyl-3-propylimidazolium iodide (PMII), 0.03 M I2 , 0.05 M LiI, 0.5 M 4-tert-butylpyridine (4-TBP), 0.1 M guadinium thiocyanate (GNCS) in a mixture of acetonitrile and valeronitrile (8.5:1.5, v/v) | 0.25 | - | - | TiO2 | 1220 nmol/cm2 | 20 hours | AM 1.5G 100mW/cm2 | - | C(CCC)N1C2=CC=C(C=C2C=2C=C(C=CC12)C1=CC=C(S1)/C=C(/C(=O)O)\C#N)C=1SC(=CC1)C1=CC=C(C=C1)OC | PFWPNXYUQCHQRM-XIEYBQDHSA-N | 436 | - | CH2Cl2 | Carbazole
10.1002/ejoc.201600353 | 650 | 3.3 | 0.67 | 1.44 | 1 M 1-methyl-3-propylimidazolium iodide (PMII), 0.03 M I2 , 0.05 M LiI, 0.5 M 4-tert-butylpyridine (4-TBP), 0.1 M guadinium thiocyanate (GNCS) in a mixture of acetonitrile and valeronitrile (8.5:1.5, v/v) | 0.25 | - | - | TiO2 | 550 nmol/cm2 | 20 hours | AM 1.5G 100mW/cm2 | - | COC1=CC=C(C=C1)C1=C(SC(=C1)C1=CC=C(C=C1)OC)C=1C=C2C=3C=C(C=CC3N(C2=CC1)CCCC)/C=C(/C(=O)O)\C#N | RFNXKCDFMXGORD-TURZUDJPSA-N | 395 | - | CH2Cl2 | Carbazole
10.1016/j.dyepig.2016.07.017 | 762 | 7.51 | 0.76 | 4.35 | I2 0.05 M, LiI 0.1 M, DMPII 0.6 M, and TBP 0.5 M in acetonitrile | 0.12 | - | - | TiO2 film (4.8 + 4.2 uM thick) | 278 nmol/cm2 | - | AM 1.5G 95mW/cm2 | - | CCCCCCCCCCCCN1C2=CC=C(\C=C(/C#N)C(O)=O)C=C2C2=CC=C(C=C12)C1=CC=C(C2=NSN=C12)C1=CC2=C(C=C1)N(CCCCCCCCCCCC)C1=CC=C(\C=C(/C#N)C(O)=O)C=C21 | MUAGLGXAHMAAMK-MMXWPCHCSA-N | 440 | 560 | DMF | Carbazole
10.1016/j.jphotochem.2011.08.001 | 649 | 5.6 | 0.674 | 2.45 | 0.2 M LiI, 0.05 M I2, 0.7 M PMII and 0.5 M 4-tBupy in anhydrous acetonitrile | 0.25 | - | - | TiO2 film (13 + 5 um) | - | 48 hours | AM 1.5G 100mW/cm2 | - | C(#N)C(C(=O)O)=CC1=CC=C(C=C1)C#CC1=CC=C2C=3C=CC(=CC3N(C2=C1)C1=CC=C(C=C1)C(F)(F)F)N1C2=CC=C(C=C2C=2C=C(C=CC12)C(C)(C)C)C(C)(C)C | SBJDEZJIPLAJPO-UHFFFAOYSA-N | 395 | 524 | dichloromethane | Carbazole
10.1016/j.jphotochem.2011.08.001 | 615 | 5.77 | 0.687 | 2.44 | 0.2 M LiI, 0.05 M I2, 0.7 M PMII and 0.5 M 4-tBupy in anhydrous acetonitrile | 0.25 | - | - | TiO2 film (16 um) | - | 48 hours | AM 1.5G 100mW/cm2 | - | C(#N)C(C(=O)O)=CC1=CC=C(C=C1)C#CC1=CC=C2C=3C=CC(=CC3N(C2=C1)C1=CC=C(C=C1)C(F)(F)F)N1C2=CC=C(C=C2C=2C=C(C=CC12)C(C)(C)C)C(C)(C)C | SBJDEZJIPLAJPO-UHFFFAOYSA-N | - | - | - | Carbazole
10.1016/j.jphotochem.2011.08.001 | 617 | 6.24 | 0.702 | 2.7 | 0.2 M LiI, 0.05 M I2, 0.7 M PMII and 0.5 M 4-tBupy in anhydrous acetonitrile | 0.25 | - | - | TiO2 film (16 + 5 um) | - | 48 hours | AM 1.5G 100mW/cm2 | - | C(#N)C(C(=O)O)=CC1=CC=C(C=C1)C#CC1=CC=C2C=3C=CC(=CC3N(C2=C1)C1=CC=C(C=C1)C(F)(F)F)N1C2=CC=C(C=C2C=2C=C(C=CC12)C(C)(C)C)C(C)(C)C | SBJDEZJIPLAJPO-UHFFFAOYSA-N | - | - | - | Carbazole
10.1016/j.jphotochem.2011.08.001 | 664 | 4.72 | 0.715 | 2.24 | 0.2 M LiI, 0.05 M I2, 0.7 M PMII and 0.5 M 4-tBupy in anhydrous acetonitrile | 0.25 | - | - | TiO2 film (13 + 5 um) | - | 48 hours | AM 1.5G 100mW/cm2 | - | CC(C)(C)C1=CC=C2N(C3=CC=C(C=C3C2=C1)C(C)(C)C)C1=CC=C(C=C1)C#CC1=CC=C2C(=C1)N(C1=CC(=CC=C21)C#CC1=CC=C(C=C(C#N)C(O)=O)C=C1)C1=CC=C(C=C1)C(F)(F)F | JBGRFNACKGJXNJ-UHFFFAOYSA-N | 385 | 545 | dichloromethane | Carbazole
10.1016/j.jphotochem.2011.08.001 | 636 | 5.73 | 0.674 | 2.44 | 0.2 M LiI, 0.05 M I2, 0.7 M PMII and 0.5 M 4-tBupy in anhydrous acetonitrile | 0.25 | - | - | TiO2 film (16 um) | - | 48 hours | AM 1.5G 100mW/cm2 | - | CC(C)(C)C1=CC=C2N(C3=CC=C(C=C3C2=C1)C(C)(C)C)C1=CC=C(C=C1)C#CC1=CC=C2C(=C1)N(C1=CC(=CC=C21)C#CC1=CC=C(C=C(C#N)C(O)=O)C=C1)C1=CC=C(C=C1)C(F)(F)F | JBGRFNACKGJXNJ-UHFFFAOYSA-N | - | - | - | Carbazole
10.1016/j.jphotochem.2011.08.001 | 642 | 5.96 | 0.705 | 2.7 | 0.2 M LiI, 0.05 M I2, 0.7 M PMII and 0.5 M 4-tBupy in anhydrous acetonitrile | 0.25 | - | - | TiO2 film (16 + 5 um) | - | 48 hours | AM 1.5G 100mW/cm2 | - | CC(C)(C)C1=CC=C2N(C3=CC=C(C=C3C2=C1)C(C)(C)C)C1=CC=C(C=C1)C#CC1=CC=C2C(=C1)N(C1=CC(=CC=C21)C#CC1=CC=C(C=C(C#N)C(O)=O)C=C1)C1=CC=C(C=C1)C(F)(F)F | JBGRFNACKGJXNJ-UHFFFAOYSA-N | - | - | - | Carbazole
10.1016/j.jphotochem.2011.08.001 | 523 | 7.03 | 0.605 | 2.23 | 0.2 M LiI, 0.05 M I2, 0.7 M PMII and 0.5 M 4-tBupy in anhydrous acetonitrile | 0.25 | - | - | TiO2 film (16 + 5 um) | - | 48 hours | AM 1.5G 100mW/cm2 | - | CC(C)(C)C1=CC=C2N(C3=CC=C(C=C3C2=C1)C(C)(C)C)C1=CC=C(C=C1)C#CC1=CC=C(S1)C1=CC=C(S1)C#CC1=CC=C(C=C(C#N)C(O)=O)C=C1 | QKYUPYMQUCLRCC-UHFFFAOYSA-N | 420 | 540 | dichloromethane | Carbazole
10.1021/acsami.6b02075 | 713 | 11.98 | 0.74 | 6.3 | DMII, EMIII, sulfolane, iodine, NBB, and GNCS at a molar ratio of 12/12/16/1.67/3.33/0.67 | 0.16 | - | - | TiO2 film (4.2 + 5 uM thick) | - | 12 hours | AM 1.5G 100mW/cm2 | - | CCCCCCCCC(CCCCCC)CN1C2=CC(N(C3=CC=C(OCCCCCC)C=C3)C3=CC=C(OCCCCCC)C=C3)=C3C=CC=C4C5=CC=CC6=C5C(=C1C=C6C=C(C#N)C(O)=O)C2=C34 | HXFPLZQJKHROGF-UHFFFAOYSA-N | 573 | 666 | THF | phenanthrocarbazole,perylene
10.1021/acsami.6b02075 | 729 | 8.83 | 0.761 | 4.9 | DMII, EMIII, sulfolane, iodine, NBB, and GNCS at a molar ratio of 12/12/16/1.67/3.33/0.67 | 0.16 | - | - | TiO2 film (4.2 + 5 uM thick) | - | 12 hours | AM 1.5G 100mW/cm2 | - | CCCCCCCCC(CCCCCC)CN1C2=CC(N(C3=CC=C(OCCCCCC)C=C3)C3=CC=C(OCCCCCC)C=C3)=C3C=CC=C4C5=CC=CC6=C(C=C1C(C2=C34)=C56)C1=CC=C(C2=NSN=C12)C1=CC=C(C=C1)C(O)=O | RNJVOOSDUKHCDE-UHFFFAOYSA-N | 489 | 690 | THF | phenanthrocarbazole,perylene
10.1021/acsami.6b02075 | 743 | 12.81 | 0.74 | 7 | DMII, EMIII, sulfolane, iodine, NBB, and GNCS at a molar ratio of 12/12/16/1.67/3.33/0.67 | 0.16 | - | - | TiO2 film (4.2 + 5 uM thick) | - | 12 hours | AM 1.5G 100mW/cm2 | - | C(CCCCC)OC1=CC=C(C=C1)N(C1=C2C3=C4C=5C6=C(C(=CC5N(C4=C1)CC(CCCCCCCC)CCCCCC)C#CC1=CC=C(C=4C1=NSN4)C4=CC=C(C(=O)O)C=C4)C=CC=C6C3=CC=C2)C2=CC=C(C=C2)OCCCCCC | NBNRMFUPSPAUBB-UHFFFAOYSA-N | 550 | 691 | THF | phenanthrocarbazole,perylene
10.1021/acsami.6b02075 | 742 | 14.65 | 0.736 | 8 | DMII, EMIII, sulfolane, iodine, NBB, and GNCS at a molar ratio of 12/12/16/1.67/3.33/0.67 | 0.16 | - | - | TiO2 film (4.2 + 5 uM thick) | - | 12 hours | AM 1.5G 100mW/cm2 | - | C(CCCCC)OC1=CC=C(C=C1)N(C1=C2C3=C4C=5C6=C(C(=CC5N(C4=C1)CC(CCCCCCCC)CCCCCC)C#CC1=CC=C(C=4C1=NSN4)C#CC4=CC=C(C(=O)O)C=C4)C=CC=C6C3=CC=C2)C2=CC=C(C=C2)OCCCCC | YVGMAQSDXLUVEG-UHFFFAOYSA-N | 569 | 704 | THF | phenanthrocarbazole,perylene
10.1021/acsami.6b02075 | 845 | 14.64 | 0.7 | 8.8 | 0.25 M tris(2,2’-bipyridine)cobalt(II) di[bis(trifluoromethanesulfonyl)imide], 0.05 M tris(2,2’-bipyridine)cobalt(III) tris[bis(trifluoromethanesulfonyl)imide], 0.7 M TBP, and 0.05 M LiTFSI in acetonitrile | 0.16 | - | - | TiO2 film (4.2 + 5 uM thick) | - | 12 hours | AM 1.5G 100mW/cm2 | - | CCCCCCCCC(CCCCCC)CN1C2=CC(N(C3=CC=C(OCCCCCC)C=C3)C3=CC=C(OCCCCCC)C=C3)=C3C=CC=C4C5=CC=CC6=C5C(=C1C=C6C=C(C#N)C(O)=O)C2=C34 | HXFPLZQJKHROGF-UHFFFAOYSA-N | - | - | - | phenanthrocarbazole,perylene
10.1021/acsami.6b02075 | 818 | 13.8 | 0.718 | 8.1 | 0.25 M tris(2,2’-bipyridine)cobalt(II) di[bis(trifluoromethanesulfonyl)imide], 0.05 M tris(2,2’-bipyridine)cobalt(III) tris[bis(trifluoromethanesulfonyl)imide], 0.7 M TBP, and 0.05 M LiTFSI in acetonitrile | 0.16 | - | - | TiO2 film (4.2 + 5 uM thick) | - | 12 hours | AM 1.5G 100mW/cm2 | - | CCCCCCCCC(CCCCCC)CN1C2=CC(N(C3=CC=C(OCCCCCC)C=C3)C3=CC=C(OCCCCCC)C=C3)=C3C=CC=C4C5=CC=CC6=C(C=C1C(C2=C34)=C56)C1=CC=C(C2=NSN=C12)C1=CC=C(C=C1)C(O)=O | RNJVOOSDUKHCDE-UHFFFAOYSA-N | - | - | - | phenanthrocarbazole,perylene
10.1021/acsami.6b02075 | 800 | 17.31 | 0.737 | 10.2 | 0.25 M tris(2,2’-bipyridine)cobalt(II) di[bis(trifluoromethanesulfonyl)imide], 0.05 M tris(2,2’-bipyridine)cobalt(III) tris[bis(trifluoromethanesulfonyl)imide], 0.7 M TBP, and 0.05 M LiTFSI in acetonitrile | 0.16 | - | - | TiO2 film (4.2 + 5 uM thick) | - | 12 hours | AM 1.5G 100mW/cm2 | - | C(CCCCC)OC1=CC=C(C=C1)N(C1=C2C3=C4C=5C6=C(C(=CC5N(C4=C1)CC(CCCCCCCC)CCCCCC)C#CC1=CC=C(C=4C1=NSN4)C4=CC=C(C(=O)O)C=C4)C=CC=C6C3=CC=C2)C2=CC=C(C=C2)OCCCCCC | NBNRMFUPSPAUBB-UHFFFAOYSA-N | - | - | - | phenanthrocarbazole,perylene
10.1021/acsami.6b02075 | 773 | 17.33 | 0.747 | 10.1 | 0.25 M tris(2,2’-bipyridine)cobalt(II) di[bis(trifluoromethanesulfonyl)imide], 0.05 M tris(2,2’-bipyridine)cobalt(III) tris[bis(trifluoromethanesulfonyl)imide], 0.7 M TBP, and 0.05 M LiTFSI in acetonitrile | 0.16 | - | - | TiO2 film (4.2 + 5 uM thick) | - | 12 hours | AM 1.5G 100mW/cm2 | - | C(CCCCC)OC1=CC=C(C=C1)N(C1=C2C3=C4C=5C6=C(C(=CC5N(C4=C1)CC(CCCCCCCC)CCCCCC)C#CC1=CC=C(C=4C1=NSN4)C#CC4=CC=C(C(=O)O)C=C4)C=CC=C6C3=CC=C2)C2=CC=C(C=C2)OCCCCC | YVGMAQSDXLUVEG-UHFFFAOYSA-N | - | - | - | phenanthrocarbazole,perylene
10.1016/j.solmat.2009.11.014 | 560 | 7.46 | 0.6 | 2.49 | 0.6 M N-methyl-N-propyl imidasolium iodide (PMII), 0.1 M LiI, 0.05 M I2, 0.5 M 4-tert-butyl pyridine (TBP) in 3-Methoxypropionitrile | 1 | - | - | TiO2 film (6 uM thick) | - | - | AM 1.5G 100mW/cm2 | - | N#C/C(=C\c1ccc2c(c1)c1c(n2C)ccc2c1c1c3ccccc3n(c1cc2)C)/C(=O)O | LJRMKMZBPJDWDS-QGOAFFKASA-N | 435 | 561 | chloroform | carbazole
10.1016/j.solmat.2009.11.014 | 660 | 8.4 | 0.57 | 3.18 | 0.6 M N-methyl-N-propyl imidasolium iodide (PMII), 0.1 M LiI, 0.05 M I2, 0.5 M 4-tert-butyl pyridine (TBP) in 3-Methoxypropionitrile | 1 | - | - | TiO2 film (6 uM thick) | - | - | AM 1.5G 100mW/cm2 | - | CCCCCCCCn1c2ccccc2c2c1ccc1c2c2c3cc(ccc3n(c2cc1)CCCCCCCC)/C=C(/C(=O)O)\C#N | BWRMSASBJLIWLN-QVAGMWBUSA-N | 435 | 556 | chloroform | carbazole
10.1016/j.dyepig.2013.08.016 | 660 | 10.52 | 0.69 | 4.78 | 0.5 M lithium iodide (LiI) and 0.05 M iodine (I2) in acetonitrile | 0.16 | 15 mM CDCA | - | TiO2 film (12 uM thick) | 9.5 nmol/cm2 | - | AM 1.5 100mW/cm2 | - | CC(C)(C)c1ccc2n(-c3ccc(s3)C3=CC4=C(S3)C3=C(C=C(S3)\C=C(/C#N)C(O)=O)C4(C)C)c3ccc(cc3c2c1)C(C)(C)C | MAVXMYKVXKKPLX-RCCKNPSSSA-N | 490 | - | THF | carbazole
10.1016/j.dyepig.2013.08.016 | 620 | 9.74 | 0.71 | 4.33 | 0.5 M lithium iodide (LiI) and 0.05 M iodine (I2) in acetonitrile | 0.16 | 15 mM CDCA | - | TiO2 film (12 uM thick) | 9.4 nmol/cm2 | - | AM 1.5 100mW/cm2 | - | CC(C)(C)c1ccc2n(-c3ccc(s3)-c3ccc(s3)C3=CC4=C(S3)C3=C(C=C(S3)\C=C(/C#N)C(O)=O)C4(C)C)c3ccc(cc3c2c1)C(C)(C)C | SVDMFMBZXKPBCM-HAVVHWLPSA-N | 501 | - | THF | carbazole
10.1016/j.dyepig.2013.08.016 | 660 | 7.21 | 0.71 | 3.38 | 0.5 M lithium iodide (LiI) and 0.05 M iodine (I2) in acetonitrile | 0.16 | 15 mM CDCA | - | TiO2 film (12 uM thick) | 4 nmol/cm2 | - | AM 1.5 100mW/cm2 | - | CCCCCCCCc1cc(sc1C1=CC2=C(S1)C1=C(C=C(S1)\C=C(/C#N)C(O)=O)C2(C)C)-n1c2ccc(cc2c2cc(ccc12)C(C)(C)C)C(C)(C)C | QCHGXSRRUDZEGE-XHLNEMQHSA-N | 485 | - | THF | carbazole
10.1016/j.renene.2011.03.003 | 621 | 6.2 | 0.67 | 2.6 | 0.6 M 1, 2-dimethyl-3-n-propylimidazolium iodide (DMPImI), 0.1 M LiI, 0.05 M I2, and 0.5 M tertbutylpyridine in acetonitrile | 0.16 | 2 mM CDCA | - | TiO2 film 9 um | - | 24 hours | AM 1.5G 100mW/cm2 | - | CN(C1=CC=C(C=C1)C(=CC1=CC=C(C=C1)C=1C=C2C=3C=C(C=CC3N(C2=CC1)CC)C=C(C(=O)O)C#N)C1=CC=C(C=C1)N(C)C)C | JGOISSAGTWFMAT-UHFFFAOYSA-N | 374 | - | chloroform | Carbazole
10.1016/j.renene.2011.03.003 | 611 | 4.5 | 0.68 | 1.9 | 0.6 M 1, 2-dimethyl-3-n-propylimidazolium iodide (DMPImI), 0.1 M LiI, 0.05 M I2, and 0.5 M tertbutylpyridine in acetonitrile | 0.16 | - | - | TiO2 film 9 um | - | 24 hours | AM 1.5G 100mW/cm2 | - | CN(C1=CC=C(C=C1)C(=CC1=CC=C(C=C1)C=1C=C2C=3C=C(C=CC3N(C2=CC1)CC)C=C(C(=O)O)C#N)C1=CC=C(C=C1)N(C)C)C | JGOISSAGTWFMAT-UHFFFAOYSA-N | 374 | - | chloroform | Carbazole
10.1016/j.renene.2011.03.003 | 640 | 7.6 | 0.64 | 3.1 | 0.6 M 1, 2-dimethyl-3-n-propylimidazolium iodide (DMPImI), 0.1 M LiI, 0.05 M I2, and 0.5 M tertbutylpyridine in acetonitrile | 0.16 | 2 mM CDCA | - | TiO2 film 9 um | - | 24 hours | AM 1.5G 100mW/cm2 | - | CN(C1=CC=C(C=C1)C(=CC1=CC=C(C=C1)C1=CC=C(S1)C1=CC=C2C=3C=C(C=CC3N(C2=C1)CC)\C=C(/C(=O)O)\C#N)C1=CC=C(C=C1)N(C)C)C | YENCDIIWLQYIPX-LAKKEJQSSA-N | 400 | - | chloroform | Carbazole
10.1016/j.renene.2011.03.003 | 615 | 7.4 | 0.66 | 3 | 0.6 M 1, 2-dimethyl-3-n-propylimidazolium iodide (DMPImI), 0.1 M LiI, 0.05 M I2, and 0.5 M tertbutylpyridine in acetonitrile | 0.16 | 2 mM CDCA | - | TiO2 film 9 um | - | 24 hours | AM 1.5G 100mW/cm2 | - | CN(C1=CC=C(C=C1)C(=CC1=CC=C(C=C1)C1=CC=C(S1)C1=CC=C(S1)C1=CC=C2C=3C=C(C=CC3N(C2=C1)CC)\C=C(/C(=O)O)\C#N)C1=CC=C(C=C1)N(C)C)C | MCGTVBUABCTHET-SPKJYZRXSA-N | 408 | - | chloroform | Carbazole
10.1016/j.renene.2011.03.003 | 642 | 9.8 | 0.63 | 4 | 0.6 M 1, 2-dimethyl-3-n-propylimidazolium iodide (DMPImI), 0.1 M LiI, 0.05 M I2, and 0.5 M tertbutylpyridine in acetonitrile | 0.16 | 2 mM CDCA | - | TiO2 film 9 um | - | 24 hours | AM 1.5G 100mW/cm2 | - | CN(C1=CC=C(C=C1)C(=CC1=CC=C(C=C1)C=1C=C2C=3C=C(C=CC3N(C2=CC1)CC)C1=CC=C(S1)/C=C(/C(=O)O)\C#N)C1=CC=C(C=C1)N(C)C)C | GQOBSANOEKXUDC-LZBRRTOVSA-N | 445 | - | chloroform | Carbazole
10.1039/C7RA04402J | 540 | 6.3 | 0.76 | 2.58 | 0.5 M LiI, 0.05 M I2, 0.1 M guanidinium thiocyanate, 0.6 M PMII and 0.5 M 4-tert-butylpyridine (TBP) in 3-methoxypropionitrile | 0.2 | - | - | TiO2 film 3 um | - | - | AM 1.5G 100mW/cm2 | - | CCCCCCCCN1C2=CC=CC=C2C2=C1C=CC(=C2)C1=C(C)C2=C(CCCCC)C3=C(C)C(\C=C(/C#N)C(O)=O)=C(C)N3[B-](F)(F)[N+]2=C1C | FDQXQTZORHLALS-WGPBWIAQSA-N | 531 | - | chloroform | carbazole,bodipy
10.1039/C7RA04402J | 560 | 9.18 | 0.73 | 3.74 | 0.5 M LiI, 0.05 M I2, 0.1 M guanidinium thiocyanate, 0.6 M PMII and 0.5 M 4-tert-butylpyridine (TBP) in 3-methoxypropionitrile | 0.2 | - | - | TiO2 film 3 um | - | - | AM 1.5G 100mW/cm2 | - | CCCCCC1=C2C(C)=C(C(C)=[N+]2[B-](F)(F)N2C(C)=C(\C=C(/C#N)C(O)=O)C(C)=C12)C1=CC2=C(C=C1)N(C1=CC=CC=C21)C1=CC=C(OC)C=C1 | VIVBQGSHBYUKIV-QUPMIFSKSA-N | 529 | - | chloroform | carbazole,bodipy
10.1039/C7RA04402J | 540 | 6.84 | 0.73 | 2.68 | 0.5 M LiI, 0.05 M I2, 0.1 M guanidinium thiocyanate, 0.6 M PMII and 0.5 M 4-tert-butylpyridine (TBP) in 3-methoxypropionitrile | 0.2 | - | - | TiO2 film 3 um | - | - | AM 1.5G 100mW/cm2 | - | CCCCCCCCN1C2=CC=CC=C2C2=C1C=C(C=C2)C1=C(C)C2=C(CCCCC)C3=C(C)C(\C=C(/C#N)C(O)=O)=C(C)N3[B-](F)(F)[N+]2=C1C | OEHFSKGCCYRSKM-FEZSWGLMSA-N | 530 | - | chloroform | carbazole,bodipy
10.1039/C7RA04402J | 600 | 10.2 | 0.7 | 4.28 | 0.5 M LiI, 0.05 M I2, 0.1 M guanidinium thiocyanate, 0.6 M PMII and 0.5 M 4-tert-butylpyridine (TBP) in 3-methoxypropionitrile | 0.2 | - | - | TiO2 film 3 um | - | - | AM 1.5G 100mW/cm2 | - | CCCCCC1=C2C(C)=C(C(C)=[N+]2[B-](F)(F)N2C(C)=C(\C=C(/C#N)C(O)=O)C(C)=C12)C1=CC2=C(C=C1)C1=CC=CC=C1N2C1=CC=C(OC)C=C1 | GZEOJHLLLLKLOU-XHLNEMQHSA-N | 533 | - | chloroform | carbazole,bodipy
10.1016/j.dyepig.2011.09.012 | 610 | 12.66 | 0.62 | 4.82 | 0.5 M LiI, 0.05 M I2, and 0.5 M 4-tert-butylpyridine (TBP) dissolved in MeCN | 0.25 | - | - | TiO2 film (3 uM thick) | - | - | AM 1.5 100mW/cm2 | - | CCCCCCN1C2=CC=C(C=C2C2=CC(=CC=C12)C1=CC=C(S1)C1=CC=C(S1)\C=C(/C#N)C(O)=O)C1=CC=C(S1)C1=CC=C(S1)\C=C(\C#N)C(O)=O | ZPVUJNZKUMLWCF-RIRMOVKSSA-N | 470 | 606 | THF | carbazole
10.1016/j.dyepig.2011.09.012 | 550 | 9.99 | 0.66 | 3.64 | 0.5 M LiI, 0.05 M I2, and 0.5 M 4-tert-butylpyridine (TBP) dissolved in MeCN | 0.25 | - | - | TiO2 film (3 uM thick) | - | - | AM 1.5 100mW/cm2 | - | CCCCCCN1C2=CC=C(C=C2C2=CC(=CC=C12)C1=CC=C(S1)C1=CC=C(S1)C1=CC=C(S1)\C=C(/C#N)C(O)=O)C1=CC=C(S1)C1=CC=C(S1)C1=CC=C(S1)\C=C(\C#N)C(O)=O | BVJLFCJEFVCUKZ-FNKNYVMZSA-N | 468 | 606 | THF | carbazole
10.1016/j.dyepig.2011.09.012 | 640 | 10.63 | 0.67 | 4.55 | 0.5 M LiI, 0.05 M I2, and 0.5 M 4-tert-butylpyridine (TBP) dissolved in MeCN | 0.25 | - | - | TiO2 film 6 um thick | - | - | AM 1.5 100mW/cm2 | - | CCCCCCN1C2=CC=C(C=C2C2=CC(=CC=C12)C1=C(CCCCCC)C=C(S1)C1=CC=C(S1)\C=C(\C#N)C(O)=O)C1=C(CCCCCC)C=C(S1)C1=CC=C(S1)\C=C(\C#N)C(O)=O | USIFJTQLVCIDAL-VUBYRZNDSA-N | 455 | 600 | THF | carbazole
10.1016/j.dyepig.2011.09.012 | 620 | 10.12 | 0.68 | 4.26 | 0.5 M LiI, 0.05 M I2, and 0.5 M 4-tert-butylpyridine (TBP) dissolved in MeCN | 0.25 | - | - | TiO2 film 6 um thick | - | - | AM 1.5 100mW/cm2 | - | CCCCCCCCC(CCCCCCCC)N1C2=CC=C(C=C2C2=CC(=CC=C12)C1=CC=C(S1)C1=CC=C(S1)\C=C(\C#N)C(O)=O)C1=CC=C(S1)C1=CC=C(S1)\C=C(\C#N)C(O)=O | ANEGEAPFSAYAML-LXWJVXQLSA-N | 480 | 582 | THF | carbazole
10.1016/j.dyepig.2011.09.012 | 600 | 11.74 | 0.63 | 4.41 | 0.5 M LiI, 0.05 M I2, and 0.5 M 4-tert-butylpyridine (TBP) dissolved in MeCN | 0.25 | - | - | TiO2 film (9 uM thick + 5 uM scattering layer) | - | - | AM 1.5 100mW/cm2 | - | CCCCCCCCC(CCCCCCCC)N1C2=CC=C(C=C2C2=CC(=CC=C12)C1=CC=C(S1)C1=CC=C(S1)C1=CC=C(S1)\C=C(/C#N)C(O)=O)C1=CC=C(S1)C1=CC=C(S1)C1=CC=C(S1)\C=C(\C#N)C(O)=O | GEZWUSBZYXJUNM-FHSCFTOXSA-N | 484 | 617 | THF | carbazole
10.1016/j.dyepig.2011.09.012 | 570 | 7.44 | 0.67 | 2.82 | 0.5 M LiI, 0.05 M I2, and 0.5 M 4-tert-butylpyridine (TBP) dissolved in MeCN | 0.25 | - | - | TiO2 film (9 uM thick + 5 uM scattering layer) | - | - | AM 1.5 100mW/cm2 | - | CCCCCCCCC(CCCCCCCC)N1C2=CC=C(C=C2C2=CC(=CC=C12)C1=C(CCCCCC)C=C(S1)C1=CC=C(S1)\C=C(\C#N)C(O)=O)C1=C(CCCCCC)C=C(S1)C1=CC=C(S1)\C=C(\C#N)C(O)=O | JJNNEOUDAQQUGJ-NSJUGHRUSA-N | 470 | 610 | THF | carbazole
10.1016/j.dyepig.2013.02.012 | 723 | 7.38 | 0.69 | 3.68 | 0.1 M LiI, 0.05 M I2, 0.6 M 1-methyl-3-propylimidazolium iodide, and 0.5 M tert-butylpyridine in dry acetonitrile | 0.16 | - | - | TiO2 film (7 uM thick, 20 nm nanocrystals) | 56.9 nmol/cm2 | - | AM 1.5 100mW/cm2 | - | CCCCCCCCN1C2=CC=C(C=C2C2=C1C=CC(=C2)C1=CC=C(S1)\C=C(/C#N)C(O)=O)C1=CC=C(S1)\C=C(/C#N)C(O)=O | AWOUAFXYYJTDOS-RPCRKUJJSA-N | 453 | 559 | THF | carbazole
10.1016/j.dyepig.2013.02.012 | 712 | 9.36 | 0.67 | 4.47 | 0.1 M LiI, 0.05 M I2, 0.6 M 1-methyl-3-propylimidazolium iodide, and 0.5 M tert-butylpyridine in dry acetonitrile | 0.16 | - | - | TiO2 film (12 uM thick + 5 uM scattering layer) | - | - | AM 1.5 100mW/cm2 | - | CCCCCCCCN1C2=CC=C(C=C2C2=C1C=CC(=C2)C1=CC=C(S1)\C=C(/C#N)C(O)=O)C1=CC=C(S1)\C=C(/C#N)C(O)=O | AWOUAFXYYJTDOS-RPCRKUJJSA-N | - | - | - | carbazole
10.1016/j.dyepig.2013.02.012 | 715 | 8.41 | 0.68 | 4.09 | 0.1 M LiI, 0.05 M I2, 0.6 M 1-methyl-3-propylimidazolium iodide, and 0.5 M tert-butylpyridine in dry acetonitrile | 0.16 | - | - | TiO2 film (7 uM thick, 20 nm nanocrystals) | 56.3 nmol/cm2 | - | AM 1.5 100mW/cm2 | - | CCCCCCCCN1C2=CC=C(C=C2C2=C1C=CC(=C2)C1=CC=C(S1)C1=CC=C(S1)\C=C(/C#N)C(O)=O)C1=CC=C(S1)C1=CC=C(S1)\C=C(/C#N)C(O)=O | MLNKIRVCHGILEE-VFIVCBTMSA-N | 470 | 610 | THF | carbazole
10.1016/j.dyepig.2013.02.012 | 701 | 10.52 | 0.68 | 5.01 | 0.1 M LiI, 0.05 M I2, 0.6 M 1-methyl-3-propylimidazolium iodide, and 0.5 M tert-butylpyridine in dry acetonitrile | 0.16 | - | - | TiO2 film (12 uM thick + 5 uM scattering layer) | - | - | AM 1.5 100mW/cm2 | - | CCCCCCCCN1C2=CC=C(C=C2C2=C1C=CC(=C2)C1=CC=C(S1)C1=CC=C(S1)\C=C(/C#N)C(O)=O)C1=CC=C(S1)C1=CC=C(S1)\C=C(/C#N)C(O)=O | MLNKIRVCHGILEE-VFIVCBTMSA-N | - | - | - | carbazole
10.1016/j.dyepig.2013.02.012 | 703 | 7.89 | 0.66 | 3.66 | 0.1 M LiI, 0.05 M I2, 0.6 M 1-methyl-3-propylimidazolium iodide, and 0.5 M tert-butylpyridine in dry acetonitrile | 0.16 | 10 mM CDCA | - | TiO2 film (12 uM thick + 5 uM scattering layer) | - | - | AM 1.5 100mW/cm2 | - | CCCCCCCCN1C2=CC=C(C=C2C2=C1C=CC(=C2)C1=CC=C(S1)\C=C(/C#N)C(O)=O)C1=CC=C(S1)\C=C(/C#N)C(O)=O | AWOUAFXYYJTDOS-RPCRKUJJSA-N | - | - | - | carbazole
10.1016/j.dyepig.2013.02.012 | 700 | 8.87 | 0.68 | 4.22 | 0.1 M LiI, 0.05 M I2, 0.6 M 1-methyl-3-propylimidazolium iodide, and 0.5 M tert-butylpyridine in dry acetonitrile | 0.16 | 10 mM CDCA | - | TiO2 film (12 uM thick + 5 uM scattering layer) | - | - | AM 1.5 100mW/cm2 | - | CCCCCCCCN1C2=CC=C(C=C2C2=C1C=CC(=C2)C1=CC=C(S1)C1=CC=C(S1)\C=C(/C#N)C(O)=O)C1=CC=C(S1)C1=CC=C(S1)\C=C(/C#N)C(O)=O | MLNKIRVCHGILEE-VFIVCBTMSA-N | - | - | - | carbazole
10.1016/j.dyepig.2012.02.016 | 766 | 5.18 | 0.5081 | 2.37 | 0.05 M I2/0.5 M KI/0.5 M 4-tert-butyl pyridine in 2-methoxypropionitrile | - | - | - | TiO2 film | 223 nmol/cm2 | - | AM 1.5 85 mW/cm2 | - | CCCCCCN1C2=CC=C(C=C(C#N)C3=CC=C(C=C3)C3=CC=C(\C=C(\C#N)C(O)=O)C=C3)C=C2C2=CC(\C=C(/C#N)C3=CC=C(C=C3)C3=CC=C(\C=C(\C#N)C(O)=O)C=C3)=CC=C12 | NCDCWMNPMQFLHF-XHFSEURGSA-N | 419 | 487 | DMF | carbazole
10.1016/j.dyepig.2012.02.016 | 709 | 5.56 | 0.4676 | 2.17 | 0.05 M I2/0.5 M KI/0.5 M 4-tert-butyl pyridine in 2-methoxypropionitrile | - | - | - | TiO2 film | 134 nmol/cm2 | - | AM 1.5 85 mW/cm2 | - | CCCCCCN1C2=CC=C(C=C(C#N)C3=CC=C(C=C3)C3=CC=C(\C=C4/SC(=S)N(CC(O)=O)C4=O)C=C3)C=C2C2=CC(\C=C(/C#N)C3=CC=C(C=C3)C3=CC=C(\C=C4\SC(=S)N(CC(O)=O)C4=O)C=C3)=CC=C12 | FORWGFYGLQQZNH-ADSNARMRSA-N | 421 | 506 | DMF | carbazole
10.1016/j.dyepig.2013.01.014 | 656 | 7.64 | 0.6848 | 4.04 | 0.05 M I2/0.5 M KI/0.5 M 4-tert-butyl pyridine in 2-methoxypropionitrile | - | - | - | TiO2 film | 284 nmol/cm2 | - | AM 1.5 85 mW/cm2 | - | CCCCCCN1C2=CC=C(C=C(C#N)C3=CC=C(C=C3)C3=CC=C(\C=C4/SC(=S)N(CC(O)=O)C4=O)C=C3)C=C2C2=CC(\C=C(/C#N)C3=CC=C(C=C3)C3=CC=C(\C=C4\SC(=S)N(CC(O)=O)C4=O)C=C3)=CC=C12 | FORWGFYGLQQZNH-ADSNARMRSA-N | 438 | 558 | DMF | carbazole
10.1016/j.dyepig.2013.09.025 | 601 | 6.17 | 0.74 | 2.74 | 0.6 M PMII, 0.03 M I2, 0.05 M LiI, 0.1 M guanidinium thiocyanate (GuSCN), and 0.5 M 4-tertbutylpyridine (TBP) in acetonitrile and valeronitrile (85:15 v/v) | 0.16 | - | - | TiO2 film | 1.43 nmol/cm2 | 16 hours | AM 1.5 100mW/cm2 | - | C1=CC=CC=2C3=CC=CC=C3N(C12)C1=CC=C(C=C1)C1=CC=C(S1)/C=C(/C(=O)O)\C#N | SZOBAPVHWOPCID-OBGWFSINSA-N | 416 | - | dichloromethane | carbazole
10.1016/j.dyepig.2013.09.025 | 589 | 6.7 | 0.74 | 2.94 | 0.6 M PMII, 0.03 M I2, 0.05 M LiI, 0.1 M guanidinium thiocyanate (GuSCN), and 0.5 M 4-tertbutylpyridine (TBP) in acetonitrile and valeronitrile (85:15 v/v) | 0.16 | - | - | TiO2 film | 1.14 nmol/cm2 | 16 hours | AM 1.5 100mW/cm2 | - | C1=CC=CC=2C3=CC=CC=C3N(C12)C1=CC=C(S1)C=1SC(=CC1)/C=C(/C(=O)O)\C#N | YCVGOGUFJRTUGH-FYWRMAATSA-N | 440 | - | dichloromethane | carbazole
10.1016/j.dyepig.2013.09.025 | 586 | 9.98 | 0.74 | 4.3 | 0.6 M PMII, 0.03 M I2, 0.05 M LiI, 0.1 M guanidinium thiocyanate (GuSCN), and 0.5 M 4-tertbutylpyridine (TBP) in acetonitrile and valeronitrile (85:15 v/v) | 0.16 | - | - | TiO2 film | 1.1 nmol/cm2 | 16 hours | AM 1.5 100mW/cm2 | - | C(#N)/C(/C(=O)O)=C\C1=CC=C(S1)C=1SC(=CC1)C=1SC(=CC1)N1C2=CC=CC=C2C=2C=CC=CC12 | NVIVPTVZTQIMMQ-BMRADRMJSA-N | 467 | - | dichloromethane | carbazole
10.1016/j.dyepig.2013.09.025 | 643 | 10.65 | 0.71 | 4.86 | 0.6 M PMII, 0.03 M I2, 0.05 M LiI, 0.1 M guanidinium thiocyanate (GuSCN), and 0.5 M 4-tertbutylpyridine (TBP) in acetonitrile and valeronitrile (85:15 v/v) | 0.16 | - | - | TiO2 film | 0.53 nmol/cm2 | 16 hours | AM 1.5 100mW/cm2 | - | C(#N)/C(/C(=O)O)=C\C1=CC=C(S1)C=1SC(=CC1)C=1SC(=CC1)N1C2=CC=C(C=C2C=2C=C(C=CC12)N1C2=CC=CC=C2C=2C=CC=CC12)N1C2=CC=CC=C2C=2C=CC=CC12 | CRVYANCGSXYGMI-TVKQRKNISA-N | 465 | - | dichloromethane | carbazole
10.1016/j.dyepig.2012.03.028 | 586 | 4.25 | 0.71 | 1.77 | 0.6 M 1,2-dimethyl-3-propylimidazolium iodide (DMPII), 0.025 M LiI, 0.04 M I2, 0.05 M guanidium thiocyanate (GuSCN), and 0.28 M 4-tertbutylpyridine (TBP) in dry acetonitrile | - | - | - | TiO2 film (12 uM thick + 4 uM scattering layer) | - | 12 hours | AM 1.5 100mW/cm2 | - | OC(=O)C(=C/C1=CC=C(C=C1)N1C2=CC=CC=C2C2=C1C=CC=C2)\C#N | DEXUZAISEDNQMP-SSZFMOIBSA-N | 401 | - | dichloromethane | carbazole
10.1021/jp503455m | 690 | 7.05 | 0.5265 | 2.56 | lithium iodide (0.1 M), iodine (0.05 M), and 4-tert-butylpyridine (0.5 M) in acetonitrile | 0.36 | - | - | TiO2 film (12 uM thick) | - | 48 hours | AM 1.5 100mW/cm2 | - | C(#N)/C(/C(=O)O)=C\C1=CC=C(C=C1)C=1C=C2C=3C=CC=CC3N3C2=C(C1)C1=CC=CC=C13 | WAQDNLBWUYFDJX-DEDYPNTBSA-N | 376 | 522 | dichloromethane | indolocarbazole
10.1021/jp503455m | 660 | 9.78 | 0.5664 | 3.68 | lithium iodide (0.1 M), iodine (0.05 M), and 4-tert-butylpyridine (0.5 M) in acetonitrile | 0.36 | - | - | TiO2 film (12 uM thick) | - | 48 hours | AM 1.5 100mW/cm2 | - | C(#N)/C(/C(=O)O)=C\C=1SC(=CC1)C=1C=C2C=3C=CC=CC3N3C2=C(C1)C1=CC=CC=C13 | FUOPSJRRPJBYCD-LFIBNONCSA-N | 382 | 476 | dichloromethane | indolocarbazole
10.1021/jp503455m | 620 | 4.04 | 0.6385 | 1.59 | lithium iodide (0.1 M), iodine (0.05 M), and 4-tert-butylpyridine (0.5 M) in acetonitrile | 0.36 | - | - | TiO2 film (12 uM thick) | - | 48 hours | AM 1.5 100mW/cm2 | - | OC(=O)C(=C\C1=CC=C(C=C1)C1=CC=C(C=C1)C1=CC2=C3N(C4=CC=CC=C4C3=C1)C1=CC=CC=C21)\C#N | BRDPXZRUFIOYDJ-YZSQISJMSA-N | 379 | 553 | dichloromethane | indolocarbazole
10.1021/jp503455m | 640 | 7.57 | 0.5282 | 2.55 | lithium iodide (0.1 M), iodine (0.05 M), and 4-tert-butylpyridine (0.5 M) in acetonitrile | 0.36 | - | - | TiO2 film (12 uM thick) | - | 48 hours | AM 1.5 100mW/cm2 | - | C(#N)/C(/C(=O)O)=C\C=1SC(=CC1)C1=CC=C(C=C1)C=1C=C2C=3C=CC=CC3N3C2=C(C1)C1=CC=CC=C13 | OSEWSSIKLXBNLX-PXLXIMEGSA-N | 376 | 576 | dichloromethane | indolocarbazole
10.1021/am508400a | 729 | 12.4 | 0.66 | 6.01 | 0.3 M DMPII, 0.1 M LiI, 0.05 M I2, and 0.5 M 4-tert-butylpyridine in CH3CN | 0.196 | - | - | TiO2 film (10 uM thick + 4 uM scattering layer) | 216 nmol/cm2 | 12 hours | AM 1.5 100mW/cm2 | - | CCCCCC(CC)N1C2=CC=C(OC)C=C2C2=CC(C3=CC=C(S3)C=C(C#N)C(O)=O)=C3C=CC=CC3=C12 | DQWALIOYTCUQIA-UHFFFAOYSA-N | 458 | - | dichloromethane | carbazole
10.1021/am508400a | 757 | 13.8 | 0.66 | 6.93 | 0.3 M DMPII, 0.1 M LiI, 0.05 M I2, and 0.5 M 4-tert-butylpyridine in CH3CN | 0.196 | - | - | TiO2 film (10 uM thick + 4 uM scattering layer) | 161 nmol/cm2 | 12 hours | AM 1.5 100mW/cm2 | - | CCCCCC(CC)N1C2=CC=C(OC)C=C2C2=CC(C3=CC=C(O3)C=C(C#N)C(O)=O)=C3C=CC=CC3=C12 | DHDZYMSFVJIADX-UHFFFAOYSA-N | 462 | - | dichloromethane | carbazole
10.1021/am508400a | 744 | 14.8 | 0.68 | 7.54 | 0.3 M DMPII, 0.1 M LiI, 0.05 M I2, and 0.5 M 4-tert-butylpyridine in CH3CN | 0.196 | - | - | TiO2 film (10 uM thick + 4 uM scattering layer) | 162 nmol/cm2 | 12 hours | AM 1.5 100mW/cm2 | - | CCCCCCCCC1=C(SC(C=C(C#N)C(O)=O)=C1)C1=CC=C(S1)C1=C(CCCCCCCC)C=C(S1)C1=C2C=CC=CC2=C2N(C(CC)CCCCC)C3=CC=C(OC)C=C3C2=C1 | ZJTJFTNHASJDHU-UHFFFAOYSA-N | 477 | - | dichloromethane | carbazole
10.1016/j.jpowsour.2016.04.043 | 729 | 12.6 | 0.68 | 6.25 | 0.3 M DMPII, 0.1 M LiI, 0.05 M I2, and 0.5 M 4-tert-butylpyridine | 0.196 | - | - | TiO2 film (12 uM thick + 4 uM scattering layer) | 180 nmol/cm2 | 12 hours | AM 1.5 100mW/cm2 | - | C(C)C1=CC=C(C=C1)C1=C2C(=C(C=3N(C4=CC=CC=C4C13)CCCCCCCC)C1=CC=C(C=C1)CC)C1=CC(=CC=C1N2CCCCCCCC)C2=CC=C(S2)/C=C(/C(=O)O)\C#N | UBDBZRPXEGMTSK-YOKOVNOLSA-N | 476 | - | dichloromethane | carbazole
10.1016/j.jpowsour.2016.04.043 | 745 | 15.2 | 0.71 | 8.09 | 0.3 M DMPII, 0.1 M LiI, 0.05 M I2, and 0.5 M 4-tert-butylpyridine | 0.196 | - | - | TiO2 film (12 uM thick + 4 uM scattering layer) | 171 nmol/cm2 | 12 hours | AM 1.5 100mW/cm2 | - | C(C)N(C1=CC=C(C=C1)C1=C2C(=C(C=3N(C4=CC=CC=C4C13)CCCCCCCC)C1=CC=C(C=C1)N(CC)CC)C1=CC(=CC=C1N2CCCCCCCC)C2=CC=C(S2)/C=C(/C(=O)O)\C#N)CC | CICWNUWXVFARSP-YXNXHRDCSA-N | 500 | - | dichloromethane | carbazole
10.1016/j.jpowsour.2016.04.043 | 738 | 13.9 | 0.68 | 6.98 | 0.3 M DMPII, 0.1 M LiI, 0.05 M I2, and 0.5 M 4-tert-butylpyridine | 0.196 | - | - | TiO2 film (12 uM thick + 4 uM scattering layer) | 188 nmol/cm2 | 12 hours | AM 1.5 100mW/cm2 | - | C(C)OC1=CC=C(C=C1)C1=C2C(=C(C=3N(C4=CC=CC=C4C13)CCCCCCCC)C1=CC=C(C=C1)OCC)C1=CC(=CC=C1N2CCCCCCCC)C2=CC=C(S2)/C=C(/C(=O)O)\C#N | DPKCINUMNSTORC-PWKUNIBPSA-N | 505 | - | dichloromethane | carbazole
10.1016/j.jpowsour.2016.04.043 | 757 | 14.1 | 0.71 | 7.58 | 0.3 M DMPII, 0.1 M LiI, 0.05 M I2, and 0.5 M 4-tert-butylpyridine | 0.196 | - | - | TiO2 film (12 uM thick + 4 uM scattering layer) | 160 nmol/cm2 | 12 hours | AM 1.5 100mW/cm2 | - | C(#N)/C(/C(=O)O)=C\C=1SC(=CC1)C=1C=C2C(=CC1)N(C=1C2=C(C=2N(C3=CC=CC=C3C2C1C1=CC=C(C=C1)OCCCCCCCC)CCCCCCCC)C1=CC=C(C=C1)OCCCCCCCC)CCCCCCCC | PXQZGLYYIOXXRN-HARRWIIHSA-N | 485 | - | dichloromethane | carbazole
10.1039/C4RA08271K | 110 | 1.16 | 0.31 | 0.0387 | lithium iodide (0.5 M) and iodine (0.05 M) in propylene carbonate | - | - | - | NiO film | - | - | AM 1.5 100mW/cm2 | p-type DSSC | C(=O)(O)C=1C=C2C(C(=[N+](C2=CC1)CCCCCCCC)\C=C\C=1C=CC=2N(C3=CC=CC=C3C2C1)CCCCCC)(C)C.[I-] | PAQUMKDDNANXFS-UHFFFAOYSA-N | 516 | - | ethanol | carbazole
10.1039/C4RA08271K | 130 | 1.35 | 0.31 | 0.0538 | lithium iodide (0.5 M) and iodine (0.05 M) in propylene carbonate | - | - | - | NiO film | - | - | AM 1.5 100mW/cm2 | p-type DSSC | [I-].[I-].CCCCCCCC[N+]1=C(\C=C\C2=CC3=C(C=C2)N(CCCCCCN2C4=CC=CC=C4C4=CC(\C=C\C5=[N+](CCCCCCCC)C6=CC=C(C=C6C5(C)C)C(O)=O)=CC=C24)C2=CC=CC=C32)C(C)(C)C2=CC(=CC=C12)C(O)=O | LWSHWVLEGNSNCG-UHFFFAOYSA-N | 516 | - | ethanol | carbazole
10.1002/ajoc.201402235 | 654 | 12.4 | 0.64 | 5.16 | LiI (0.1 M), DMPII (0.6 M), I2 (0.05 M), and TBP (0.5 M) in 3-methoxypropionitrile (MPN)/ACN (volume ratio of 1:1) | 0.16 | - | - | TiO2 film (14 uM thick + 4.5 uM scattering layer) | - | 24 hours | AM 1.5 100mW/cm2 | - | C(CCC)N1C2=CC(=CC=C2C=2C=CC(=CC12)C1=CC=C(S1)/C=C(/C(=O)O)\C#N)N(C1=CC=CC=C1)C1=CC=CC=C1 | NYOLDYDEKBIRFG-YYADALCUSA-N | 472 | 572 | dichloromethane | carbazole
10.1002/ajoc.201402235 | 644 | 14.5 | 0.63 | 5.84 | LiI (0.1 M), DMPII (0.6 M), I2 (0.05 M), and TBP (0.5 M) in 3-methoxypropionitrile (MPN)/ACN (volume ratio of 1:1) | 0.16 | - | - | TiO2 film (14 uM thick + 4.5 uM scattering layer) | - | 24 hours | AM 1.5 100mW/cm2 | - | C(CCC)N1C2=CC(=CC=C2C=2C=CC(=CC12)C1=CC=C(S1)C1=CC=C(S1)/C=C(/C(=O)O)\C#N)N(C1=CC=CC=C1)C1=CC=CC=C1 | WVXKVJWAQHEPGA-WEMUOSSPSA-N | 489 | 579 | dichloromethane | carbazole
10.1002/ajoc.201402235 | 520 | 4.47 | 0.58 | 1.36 | LiI (0.1 M), DMPII (0.6 M), I2 (0.05 M), and TBP (0.5 M) in 3-methoxypropionitrile (MPN)/ACN (volume ratio of 1:1) | 0.16 | - | - | TiO2 film (14 uM thick + 4.5 uM scattering layer) | - | 24 hours | AM 1.5 100mW/cm2 | - | C(CCC)OC1=CC=C(C=C1)N(C1=CC=C2C=3C=CC(=CC3N(C2=C1)CCCC)C1=CC=C(S1)/C=C(/C(=O)O)\C#N)C1=CC=C(C=C1)OCCCC | PFXGJBULTUPDJS-QVAGMWBUSA-N | 495 | 565 | dichloromethane | carbazole
10.1002/ajoc.201402235 | 634 | 14.6 | 0.62 | 5.76 | LiI (0.1 M), DMPII (0.6 M), I2 (0.05 M), and TBP (0.5 M) in 3-methoxypropionitrile (MPN)/ACN (volume ratio of 1:1) | 0.16 | - | - | TiO2 film (14 uM thick + 4.5 uM scattering layer) | - | 24 hours | AM 1.5 100mW/cm2 | - | C(CCC)OC1=CC=C(C=C1)N(C1=CC=C2C=3C=CC(=CC3N(C2=C1)CCCC)C1=CC=C(S1)C1=CC=C(S1)/C=C(/C(=O)O)\C#N)C1=CC=C(C=C1)OCCCC | KNZDPSCTQLKULF-RIHQVDFKSA-N | 485 | 570 | dichloromethane | carbazole
10.1002/ajoc.201402235 | 536 | 6.02 | 0.53 | 1.78 | LiI (0.1 M), DMPII (0.6 M), I2 (0.05 M), and TBP (0.5 M) in 3-methoxypropionitrile (MPN)/ACN (volume ratio of 1:1) | 0.16 | - | - | TiO2 film (14 uM thick + 4.5 uM scattering layer) | - | 24 hours | AM 1.5 100mW/cm2 | - | C(C)C1(C2=CC=CC=C2C=2C=CC(=CC12)C1=CC=C(C=C1)N(C1=CC=C2C=3C=CC(=CC3N(C2=C1)CCCC)C1=CC=C(S1)/C=C(/C(=O)O)\C#N)C1=CC=C(C=C1)C1=CC=2C(C3=CC=CC=C3C2C=C1)(CC)CC)CC | JQSVXSRFYHMQGP-IFUYGKRXSA-N | 500 | 545 | dichloromethane | carbazole
10.1002/ajoc.201402235 | 596 | 11.5 | 0.61 | 4.2 | LiI (0.1 M), DMPII (0.6 M), I2 (0.05 M), and TBP (0.5 M) in 3-methoxypropionitrile (MPN)/ACN (volume ratio of 1:1) | 0.16 | - | - | TiO2 film (14 uM thick + 4.5 uM scattering layer) | - | 24 hours | AM 1.5 100mW/cm2 | - | C(C)C1(C2=CC=CC=C2C=2C=CC(=CC12)C1=CC=C(C=C1)N(C1=CC=C2C=3C=CC(=CC3N(C2=C1)CCCC)C1=CC=C(S1)C=1SC(=CC1)/C=C(/C(=O)O)\C#N)C1=CC=C(C=C1)C1=CC=2C(C3=CC=CC=C3C2C=C1)(CC)CC)CC | BKJKOGPNRFEGHQ-LHJAKGGUSA-N | 488 | 575 | dichloromethane | carbazole
10.1016/j.tetlet.2013.05.069 | 660 | 15.3 | 0.6 | 6.05 | 0.1 M LiI, 0.6 M 1-propyl-2,3-dimethylimidazolium iodide (DMPII), 0.05 M I 2 , and 0.5 M tert-butylpyridine (TBP) in a 1:1 solvent mixture of acetonitrile/3-methoxypropionitrile | - | - | - | TiO2 film (14 uM thick + 4.5 uM scattering layer) | - | 24 hours | AM 1.5 100mW/cm2 | - | C(CCC)N1C2=CC(=CC=C2C=2C=CC(=CC12)C1=CC=C(S1)/C=C(/C(=O)O)\C#N)N(C1=CC=CC=C1)C1=CC=CC=C1 | NYOLDYDEKBIRFG-YYADALCUSA-N | 473 | 572 | dichloromethane | carbazole
10.1016/j.tetlet.2013.05.069 | 630 | 18.1 | 0.6 | 6.83 | 0.1 M LiI, 0.6 M 1-propyl-2,3-dimethylimidazolium iodide (DMPII), 0.05 M I 2 , and 0.5 M tert-butylpyridine (TBP) in a 1:1 solvent mixture of acetonitrile/3-methoxypropionitrile | - | - | - | TiO2 film (14 uM thick + 4.5 uM scattering layer) | - | 24 hours | AM 1.5 100mW/cm2 | - | C(CCC)N1C2=CC(=CC=C2C=2C=CC(=CC12)C1=CC=C(S1)C1=CC=C(S1)/C=C(/C(=O)O)\C#N)N(C1=CC=CC=C1)C1=CC=CC=C1 | WVXKVJWAQHEPGA-WEMUOSSPSA-N | 489 | 579 | dichloromethane | carbazole
10.1016/j.tetlet.2013.05.069 | 628 | 19.3 | 0.59 | 7.2 | 0.1 M LiI, 0.6 M 1-propyl-2,3-dimethylimidazolium iodide (DMPII), 0.05 M I 2 , and 0.5 M tert-butylpyridine (TBP) in a 1:1 solvent mixture of acetonitrile/3-methoxypropionitrile | - | 1mM CDCA | - | TiO2 film (14 uM thick + 4.5 uM scattering layer) | - | 24 hours | AM 1.5 100mW/cm2 | - | C(CCC)N1C2=CC(=CC=C2C=2C=CC(=CC12)C1=CC=C(S1)C1=CC=C(S1)/C=C(/C(=O)O)\C#N)N(C1=CC=CC=C1)C1=CC=CC=C1 | WVXKVJWAQHEPGA-WEMUOSSPSA-N | - | - | - | carbazole
10.1016/j.tetlet.2013.05.069 | 620 | 18.3 | 0.61 | 6.92 | 0.1 M LiI, 0.6 M 1-propyl-2,3-dimethylimidazolium iodide (DMPII), 0.05 M I 2 , and 0.5 M tert-butylpyridine (TBP) in a 1:1 solvent mixture of acetonitrile/3-methoxypropionitrile | - | 10mM CDCA | - | TiO2 film (14 uM thick + 4.5 uM scattering layer) | - | 24 hours | AM 1.5 100mW/cm2 | - | C(CCC)N1C2=CC(=CC=C2C=2C=CC(=CC12)C1=CC=C(S1)C1=CC=C(S1)/C=C(/C(=O)O)\C#N)N(C1=CC=CC=C1)C1=CC=CC=C1 | WVXKVJWAQHEPGA-WEMUOSSPSA-N | - | - | - | carbazole
10.1016/j.tetlet.2013.05.069 | 616 | 13.6 | 0.65 | 5.45 | 0.1 M LiI, 0.6 M 1-propyl-2,3-dimethylimidazolium iodide (DMPII), 0.05 M I 2 , and 0.5 M tert-butylpyridine (TBP) in a 1:1 solvent mixture of acetonitrile/3-methoxypropionitrile | - | 20mM CDCA | - | TiO2 film (14 uM thick + 4.5 uM scattering layer) | - | 24 hours | AM 1.5 100mW/cm2 | - | C(CCC)N1C2=CC(=CC=C2C=2C=CC(=CC12)C1=CC=C(S1)C1=CC=C(S1)/C=C(/C(=O)O)\C#N)N(C1=CC=CC=C1)C1=CC=CC=C1 | WVXKVJWAQHEPGA-WEMUOSSPSA-N | - | - | - | carbazole
10.1002/ajoc.201402073 | 650 | 8.3 | 0.691 | 3.73 | 1,2-dimethyl-3-propylimidazolium iodide (0.6 M), LiI (0.1 M), tert-butylpyridine (0.5 M) and I2 (0.05 M) in acetonitrile | 0.16 | - | - | TiO2 film (12 uM thick + 3 uM scattering layer) | - | - | AM 1.5 100mW/cm2 | - | C(#N)/C(/C(=O)O)=C\C=1SC(=CC1)C1=CC=2C(C3=CC(=CC=C3C2C=C1)N(C=1C=CC=2N(C3=CC=CC=C3C2C1)CC)C1=CC=2C(C3=CC=CC=C3C2C=C1)(CC)CC)(CC)CC | YGAMQZQVLOIUNM-ZONNCAFXSA-N | 474 | - | THF | carbazole, triphenylamine
10.1002/ajoc.201402073 | 680 | 8.58 | 0.699 | 4.08 | 1,2-dimethyl-3-propylimidazolium iodide (0.6 M), LiI (0.1 M), tert-butylpyridine (0.5 M) and I2 (0.05 M) in acetonitrile | 0.16 | 20mM CDCA | - | TiO2 film (12 uM thick + 3 uM scattering layer) | - | - | AM 1.5 100mW/cm2 | - | C(#N)/C(/C(=O)O)=C\C=1SC(=CC1)C1=CC=2C(C3=CC(=CC=C3C2C=C1)N(C=1C=CC=2N(C3=CC=CC=C3C2C1)CC)C1=CC=2C(C3=CC=CC=C3C2C=C1)(CC)CC)(CC)CC | YGAMQZQVLOIUNM-ZONNCAFXSA-N | - | - | - | carbazole, triphenylamine
10.1002/ajoc.201402073 | 571 | 6.86 | 0.692 | 2.71 | 1,2-dimethyl-3-propylimidazolium iodide (0.6 M), LiI (0.1 M), tert-butylpyridine (0.5 M) and I2 (0.05 M) in acetonitrile | 0.16 | - | - | TiO2 film (12 uM thick + 3 uM scattering layer) | - | - | AM 1.5 100mW/cm2 | - | C(#N)/C(/C(=O)O)=C\C1=CC=C(S1)C=1SC(=CC1)C1=CC=2C(C3=CC(=CC=C3C2C=C1)N(C=1C=CC=2N(C3=CC=CC=C3C2C1)CC)C1=CC=2C(C3=CC=CC=C3C2C=C1)(CC)CC)(CC)CC | BROGLAIMOGEGHQ-KPITYXSVSA-N | 473 | - | THF | carbazole, triphenylamine
10.1002/ajoc.201402073 | 646 | 8.59 | 0.717 | 3.97 | 1,2-dimethyl-3-propylimidazolium iodide (0.6 M), LiI (0.1 M), tert-butylpyridine (0.5 M) and I2 (0.05 M) in acetonitrile | 0.16 | 20mM CDCA | - | TiO2 film (12 uM thick + 3 uM scattering layer) | - | - | AM 1.5 100mW/cm2 | - | C(#N)/C(/C(=O)O)=C\C1=CC=C(S1)C=1SC(=CC1)C1=CC=2C(C3=CC(=CC=C3C2C=C1)N(C=1C=CC=2N(C3=CC=CC=C3C2C1)CC)C1=CC=2C(C3=CC=CC=C3C2C=C1)(CC)CC)(CC)CC | BROGLAIMOGEGHQ-KPITYXSVSA-N | - | - | - | carbazole, triphenylamine
10.1002/ajoc.201402073 | 497 | 2.04 | 0.68 | 0.69 | 1,2-dimethyl-3-propylimidazolium iodide (0.6 M), LiI (0.1 M), tert-butylpyridine (0.5 M) and I2 (0.05 M) in acetonitrile | 0.16 | - | - | TiO2 film (12 uM thick + 3 uM scattering layer) | - | - | AM 1.5 100mW/cm2 | - | CCN1C2=CC=C(C=C2C2=CC=C(C=C12)C1=CC=C(S1)\C=C(/C#N)C(O)=O)N(C1=CC2=C(C=C1)C1=CC=C(C=C1C2(CC)CC)C1=CC=C(S1)\C=C(/C#N)C(O)=O)C1=CC=C2C3=C(C=C(C=C3)C3=CC=C(S3)\C=C(/C#N)C(O)=O)C(CC)(CC)C2=C1 | GUQSRRVXXYIJNT-PGQKXIELSA-N | 492 | - | THF | carbazole, triphenylamine
10.1002/ajoc.201402073 | 548 | 2.37 | 0.695 | 0.9 | 1,2-dimethyl-3-propylimidazolium iodide (0.6 M), LiI (0.1 M), tert-butylpyridine (0.5 M) and I2 (0.05 M) in acetonitrile | 0.16 | 20mM CDCA | - | TiO2 film (12 uM thick + 3 uM scattering layer) | - | - | AM 1.5 100mW/cm2 | - | CCN1C2=CC=C(C=C2C2=CC=C(C=C12)C1=CC=C(S1)\C=C(/C#N)C(O)=O)N(C1=CC2=C(C=C1)C1=CC=C(C=C1C2(CC)CC)C1=CC=C(S1)\C=C(/C#N)C(O)=O)C1=CC=C2C3=C(C=C(C=C3)C3=CC=C(S3)\C=C(/C#N)C(O)=O)C(CC)(CC)C2=C1 | GUQSRRVXXYIJNT-PGQKXIELSA-N | - | - | - | carbazole, triphenylamine
10.1002/ajoc.201402073 | 512 | 3.72 | 0.626 | 1.21 | 1,2-dimethyl-3-propylimidazolium iodide (0.6 M), LiI (0.1 M), tert-butylpyridine (0.5 M) and I2 (0.05 M) in acetonitrile | 0.16 | - | - | TiO2 film (12 uM thick + 3 uM scattering layer) | - | - | AM 1.5 100mW/cm2 | - | CCN1C2=CC(=CC=C2C2=C1C=CC(=C2)N(C1=CC2=C(C=C1)C1=CC=C(C=C1C2(CC)CC)C1=CC=C(S1)C1=CC=C(S1)\C=C(/C#N)C(O)=O)C1=CC=C2C3=C(C=C(C=C3)C3=CC=C(S3)C3=CC=C(S3)\C=C(/C#N)C(O)=O)C(CC)(CC)C2=C1)C1=CC=C(S1)C1=CC=C(S1)\C=C(/C#N)C(O)=O | VNELGHKCXYQOAJ-WYLZNWEXSA-N | 506 | - | THF | carbazole, triphenylamine
10.1002/ajoc.201402073 | 547 | 4.31 | 0.692 | 1.63 | 1,2-dimethyl-3-propylimidazolium iodide (0.6 M), LiI (0.1 M), tert-butylpyridine (0.5 M) and I2 (0.05 M) in acetonitrile | 0.16 | 20mM CDCA | - | TiO2 film (12 uM thick + 3 uM scattering layer) | - | - | AM 1.5 100mW/cm2 | - | CCN1C2=CC(=CC=C2C2=C1C=CC(=C2)N(C1=CC2=C(C=C1)C1=CC=C(C=C1C2(CC)CC)C1=CC=C(S1)C1=CC=C(S1)\C=C(/C#N)C(O)=O)C1=CC=C2C3=C(C=C(C=C3)C3=CC=C(S3)C3=CC=C(S3)\C=C(/C#N)C(O)=O)C(CC)(CC)C2=C1)C1=CC=C(S1)C1=CC=C(S1)\C=C(/C#N)C(O)=O | VNELGHKCXYQOAJ-WYLZNWEXSA-N | - | - | - | carbazole, triphenylamine
10.1016/j.orgel.2016.12.044 | 700 | 10.29 | 0.68 | 4.87 | 0.6 M 1,2-dimethyl-3-n-propylimidazolium iodide (DMPImI), 0.1 M LiI, and 0.05 M I2 in acetonitrile with 0.5 M 4-tertbutylpyridine | 0.25 | - | - | TiO2 film | - | 7 hours | AM 1.5 100mW/cm2 | - | CCCCC(CC)COC1=C2C3=C(SC2=C2SC4=C(SC(=C4)C4=CC5=C(C=C4)N(CC(CC)CCCC)C4=CC=CC=C54)C2=C1OCC(CC)CCCC)C=C(S3)\C=C(\C#N)C(O)=O | DJKUAKAJPPCZJK-QEOQBAOWSA-N | 464 | - | THF | carbazole
10.1016/j.orgel.2016.12.044 | 680 | 12.21 | 0.65 | 5.46 | 0.6 M 1,2-dimethyl-3-n-propylimidazolium iodide (DMPImI), 0.1 M LiI, and 0.05 M I2 in acetonitrile with 0.5 M 4-tertbutylpyridine | 0.25 | - | - | TiO2 film | - | 7 hours | AM 1.5 100mW/cm2 | - | CCCCC(CC)COC1=C2C3=C(SC2=C2SC4=C(SC(=C4)C4=CC=C(C5=NSN=C45)C4=CC5=C(C=C4)N(CC(CC)CCCC)C4=CC=CC=C54)C2=C1OCC(CC)CCCC)C=C(S3)\C=C(\C#N)C(O)=O | QXHPMXKCVJBQME-NOACJBATSA-N | 494 | - | THF | carbazole
10.1016/j.orgel.2016.12.044 | 690 | 10.54 | 0.63 | 4.63 | 0.6 M 1,2-dimethyl-3-n-propylimidazolium iodide (DMPImI), 0.1 M LiI, and 0.05 M I2 in acetonitrile with 0.5 M 4-tertbutylpyridine | 0.25 | - | - | TiO2 film | - | 7 hours | AM 1.5 100mW/cm2 | - | CCCCC(CC)COC1=C2C3=C(SC2=C2SC4=C(SC(=C4)C4=C5N=C(C6=CSC(C)=C6)C(=NC5=C(C=C4)C4=CC5=C(C=C4)N(CC(CC)CCCC)C4=CC=CC=C54)C4=CC=C(C)S4)C2=C1OCC(CC)CCCC)C=C(S3)\C=C(\C#N)C(O)=O | SQZKMSWYKZVNJL-WPGMWTCCSA-N | 481 | - | THF | carbazole
10.1016/j.orgel.2016.12.044 | 680 | 12.23 | 0.64 | 5.34 | 0.6 M 1,2-dimethyl-3-n-propylimidazolium iodide (DMPImI), 0.1 M LiI, and 0.05 M I2 in acetonitrile with 0.5 M 4-tertbutylpyridine | 0.25 | - | - | TiO2 film | - | 7 hours | AM 1.5 100mW/cm2 | - | CCCCC(CC)COC1=C2C3=C(SC2=C2SC4=C(SC(=C4)C4=CC=C5C(=C4)N(CC(CC)CCCC)C4=C5C=C(C=C4)C4=CC5=C(S4)C4=C(OCC(CC)CCCC)C(OCC(CC)CCCC)=C6C7=C(SC6=C4S5)C=C(S7)\C=C(\C#N)C(O)=O)C2=C1OCC(CC)CCCC)C=C(S3)\C=C(\C#N)C(O)=O | CPSWJBKXMITVKS-MULUTOHYSA-N | 467 | - | THF | carbazole
10.1039/C6TA02275H | 715 | 12.48 | 0.74 | 6.58 | 0.8 M 1-methyl-3-propyl imidazolium iodide (PMII), 0.1 M lithium iodide (LiI), 0.05 M iodine (I2), and 0.5 M 4-tert-butylpyridine dissolved in acetonitrile | 0.16 | 5 mM CDCA | - | TiO2 film (12 um transparent + 6 um scat­tering layer) | - | 12 hours | AM 1.5G 100mW/cm2 | - | CCCCC(CC)CN1N=C2C3=C(SC(=C3)C3=CC=C(S3)\C=C(\C#N)C(O)=O)C3=C(C=C(S3)C3=CC4=C(C=C3)C3=CC=CC=C3N4CC(CC)CCCC)C2=N1 | OFFKVGMHZHIMGH-YQYKVWLJSA-N | - | - | - | carbazole
10.1039/C6TA02275H | 712 | 11.43 | 0.73 | 7.52 | 0.8 M 1-methyl-3-propyl imidazolium iodide (PMII), 0.1 M lithium iodide (LiI), 0.05 M iodine (I2), and 0.5 M 4-tert-butylpyridine dissolved in acetonitrile | 0.16 | - | - | TiO2 film (12 um transparent + 6 um scat­tering layer) | - | 12 hours | AM 1.5G 100mW/cm2 | - | CCCCC(CC)CN1N=C2C3=C(SC(=C3)C3=CC=C(S3)\C=C(\C#N)C(O)=O)C3=C(C=C(S3)C3=CC4=C(C=C3)C3=CC=CC=C3N4CC(CC)CCCC)C2=N1 | OFFKVGMHZHIMGH-YQYKVWLJSA-N | 470 | - | THF | carbazole
10.1039/C6TA02275H | 734 | 15.34 | 0.72 | 8.07 | 0.8 M 1-methyl-3-propyl imidazolium iodide (PMII), 0.1 M lithium iodide (LiI), 0.05 M iodine (I2), and 0.5 M 4-tert-butylpyridine dissolved in acetonitrile | 0.16 | 5 mM CDCA | - | TiO2 film (12 um transparent + 6 um scat­tering layer) | - | 12 hours | AM 1.5G 100mW/cm2 | - | CCCCCCC1=C(SC(=C1)C1=CC2=C(S1)C1=C(C=C(S1)C1=CC3=C(C=C1)C1=CC=CC=C1N3CC(CC)CCCC)C1=NN(CC(CC)CCCC)N=C21)\C=C(\C#N)C(O)=O | PTDJSDDZSZERDN-QOSQFQCFSA-N | - | - | - | carbazole
10.1039/C6TA02275H | 725 | 14.46 | 0.72 | 8.51 | 0.8 M 1-methyl-3-propyl imidazolium iodide (PMII), 0.1 M lithium iodide (LiI), 0.05 M iodine (I2), and 0.5 M 4-tert-butylpyridine dissolved in acetonitrile | 0.16 | - | - | TiO2 film (12 um transparent + 6 um scat­tering layer) | - | 12 hours | AM 1.5G 100mW/cm2 | - | CCCCCCC1=C(SC(=C1)C1=CC2=C(S1)C1=C(C=C(S1)C1=CC3=C(C=C1)C1=CC=CC=C1N3CC(CC)CCCC)C1=NN(CC(CC)CCCC)N=C21)\C=C(\C#N)C(O)=O | PTDJSDDZSZERDN-QOSQFQCFSA-N | 464 | - | THF | carbazole
10.1021/am5067145 | 680 | 12.43 | 0.72 | 5.98 | 0.5 M lithium iodide (LiI), 0.05 M iodine (I2), and 0.5 M 4-tert-butylpyridine in acetonitrile | 0.16 | - | - | TiO2 film (12 um + 6 um scattering layer) | 200 nmol/cm2 | 12 hours | AM 1.5G 100mW/cm2 | - | CCCCCCC(CCCC)CC1=C(SC(\C=C(/C#N)C(O)=O)=C1)C1=CC2=C(S1)C1=C(C=C(S1)C1=C(CC(CCCC)CCCCCC)C=C(S1)C1=CC=C3N(CC)C4=CC=CC=C4C3=C1)C1=NON=C21 | YQEQIZCKKSXTDS-WUGRJRDASA-N | 462 | 702 | THF | carbazole
10.1021/am5067145 | 700 | 14.29 | 0.73 | 7.33 | 0.5 M lithium iodide (LiI), 0.05 M iodine (I2), and 0.5 M 4-tert-butylpyridine in acetonitrile | 0.16 | 10 mM CDCA | - | TiO2 film (12 um + 6 um scattering layer) | 170 nmol/cm2 | 12 hours | AM 1.5G 100mW/cm2 | - | CCCCCCC(CCCC)CC1=C(SC(\C=C(/C#N)C(O)=O)=C1)C1=CC2=C(S1)C1=C(C=C(S1)C1=C(CC(CCCC)CCCCCC)C=C(S1)C1=CC=C3N(CC)C4=CC=CC=C4C3=C1)C1=NON=C21 | YQEQIZCKKSXTDS-WUGRJRDASA-N | - | - | - | carbazole
10.1016/j.jphotochem.2013.12.019 | 650 | 9.32 | 0.7 | 4.24 | 0.5 M LiI, 0.05 M I2, and 0.1 M 4-tert-butylpyridine in 1:1 acetonitrile-propylene carbonate | - | - | - | TiO2 film | - | - | AM 1.5G, 100mW/cm2 | - | C(#N)/C(/C(=O)O)=C\C1=CC(=C(S1)C=1SC(=C(C1)C=1C=CC=2N(C3=CC=CC=C3C2C1)CCCCCC)C=1C=CC=2N(C3=CC=CC=C3C2C1)CCCCCC)C=1C=CC=2N(C3=CC=CC=C3C2C1)CCCCCC | YSYQQNSRKDSARC-XDRPERJMSA-N | 492 | - | dichloromethane | carbazole
10.1016/j.solener.2017.05.088 | 577 | 9.06 | 0.679 | 3.55 | iodide/triiodide | - | 10 mM CDCA | - | TiO2 film | - | - | AM 1.5G, 100mW/cm2 | - | C(#N)/C(/C(=O)O)=C\C=1SC(=CC1)\C(=C/C=1C=CC=2N(C3=CC=CC=C3C2C1)CCCCCC)\C#N | UWTHLEMFSFPSJD-CTZCZRIESA-N | 488 | 630 | chloroform | carbazole
10.1016/j.solener.2017.05.088 | 432 | 1 | 0.621 | 0.24 | iodide/triiodide | - | 10 mM CDCA | - | TiO2 film | - | - | AM 1.5G, 100mW/cm2 | - | C(#N)/C(=C/C=1C=CC=2N(C3=CC=CC=C3C2C1)CCCCCC)/C1=CC=C(S1)\C=C\1/C(N(C(S1)=S)CC(=O)O)=O | LXRMLISOQLHTHN-ZMRUDCQESA-N | 504 | 640 | chloroform | carbazole
10.1016/j.solener.2017.05.088 | 461 | 0.69 | 0.59 | 0.19 | iodide/triiodide | - | 10 mM CDCA | - | TiO2 film | - | - | AM 1.5G, 100mW/cm2 | - | C(CCCCC)N1C2=CC=CC=C2C=2C=C(C=CC12)\C=C(\C#N)/C=1SC(=CC1)C=C1C(NC(NC1=O)=O)=O | AUJKKUJAUUHPIQ-HKWRFOASSA-N | 524 | 624 | chloroform | carbazole
10.1016/j.jphotochem.2017.05.033 | 588 | 4.68 | 0.703 | 1.94 | Iodolyte HI-30 | 0.18 | 10 mM CDCA | - | TiO2 film (8-12 um + 5 um scattering layer) | - | 20 hours | AM 1.5G, 100mW/cm2 | - | C(#N)/C(/C(=O)O)=C/C1=CC=C(C=C1)C=1C=CC=2N(C3=CC=CC=C3C2C1)CCCCCC | AUZSJNQVNHMPPC-QJOMJCCJSA-N | 412 | 546 | chloroform | carbazole
10.1016/j.jphotochem.2017.05.033 | 538 | 3.33 | 0.688 | 1.23 | Iodolyte HI-30 | 0.18 | 10 mM CDCA | - | TiO2 film (8-12 um + 5 um scattering layer) | - | 20 hours | AM 1.5G, 100mW/cm2 | - | C(CCCCC)N1C2=CC=CC=C2C=2C=C(C=CC12)C1=CC=C(\C=C/2\C(N(C(S2)=S)CC(=O)O)=O)C=C1 | VEYQCERFUJIZGW-PKAZHMFMSA-N | 438 | 550 | chloroform | carbazole
10.1016/j.jphotochem.2017.05.033 | 568 | 2.55 | 0.665 | 0.96 | Iodolyte HI-30 | 0.18 | 10 mM CDCA | - | TiO2 film (8-12 um + 5 um scattering layer) | - | 20 hours | AM 1.5G, 100mW/cm2 | - | CCCCCCN1C2=CC=CC=C2C2=C1C=CC(=C2)C1=CC=C(C=C2C(=O)NC(=O)NC2=O)C=C1 | GDUFKWOJVOPIJZ-UHFFFAOYSA-N | 458 | 578 | chloroform | carbazole
10.1016/j.jphotochem.2017.05.033 | 547 | 1.35 | 0.728 | 0.54 | Iodolyte HI-30 | 0.18 | 10 mM CDCA | - | TiO2 film (8-12 um + 5 um scattering layer) | - | 20 hours | AM 1.5G, 100mW/cm2 | - | CCCCCCN1C2=CC=CC=C2C2=C1C=CC(=C2)C1=CC=C(C=C2C(=O)NC(=S)NC2=O)C=C1 | AUDFYBIGIKMQIC-UHFFFAOYSA-N | 489 | 618 | chloroform | carbazole
10.1016/j.solener.2017.02.046 | 656 | 8.09 | 0.5 | 3.12 | 0.05 M I2, 0.1 M LiI, 0.5 M 4-tert-butyl pyridine (TBP) in 3-methoxypropionitrile | 0.64 | - |  | TiO2 film 10 um thick | - | - | AM 1.5G, 85mW/cm2 | - | C(#N)/C(/C(=O)O)=C\C=1C=CC=2N(C3=CC=C(C=C3C2C1)/C=N/C=1C=CC=2N(C3=CC=CC=C3C2C1)CC)CCCCCC | GGIZNBNKIAVIJK-FHFLAVIYSA-N | 396 | 529 | dichloromethane | carbazole, triphenylamine
10.1016/j.solener.2017.02.046 | 578 | 7.76 | 0.5 | 2.63 | 0.05 M I2, 0.1 M LiI, 0.5 M 4-tert-butyl pyridine (TBP) in 3-methoxypropionitrile | 0.64 | - |  | TiO2 film 10 um thick | - | - | AM 1.5G, 85mW/cm2 | - | C(#N)/C(/C(=O)O)=C\C1=CC=C(C=C1)N(C1=CC=CC=C1)C1=CC=C(C=C1)/C=N/C=1C=CC=2N(C3=CC=CC=C3C2C1)CC | WNLYMDBJYSKHOE-ICVQDRMESA-N | 437 | 554 | dichloromethane | carbazole, triphenylamine
10.1016/j.solener.2017.02.046 | 745 | 19.33 | 0.473 | 8.01 | 0.05 M I2, 0.1 M LiI, 0.5 M 4-tert-butyl pyridine (TBP) in 3-methoxypropionitrile | 0.64 | - | N719, Ruthenium | TiO2 film 10 um thick | - | - | AM 1.5G, 85mW/cm2 | - | C(#N)/C(/C(=O)O)=C\C=1C=CC=2N(C3=CC=C(C=C3C2C1)/C=N/C=1C=CC=2N(C3=CC=CC=C3C2C1)CC)CCCCCC | GGIZNBNKIAVIJK-FHFLAVIYSA-N | - | - | - | carbazole, triphenylamine
10.1016/j.solener.2017.02.046 | 742 | 18.75 | 0.41 | 6.71 | 0.05 M I2, 0.1 M LiI, 0.5 M 4-tert-butyl pyridine (TBP) in 3-methoxypropionitrile | 0.64 | - | N719, Ruthenium | TiO2 film 10 um thick | - | - | AM 1.5G, 85mW/cm2 | - | C(#N)/C(/C(=O)O)=C\C1=CC=C(C=C1)N(C1=CC=CC=C1)C1=CC=C(C=C1)/C=N/C=1C=CC=2N(C3=CC=CC=C3C2C1)CC | WNLYMDBJYSKHOE-ICVQDRMESA-N | - | - | - | carbazole, triphenylamine
10.1016/j.orgel.2017.07.019 | 696 | 6.3 | 0.7 | 3.2 | 0.5M LiI, 0.05 M I2, 0.5 M TBP, 0.5M GSCN in 3-methoxy propionitrile | 0.25 | - | - | TiO2 film | - | 18 hours | AM 1.5G, 100mW/cm2 | - | C(CCCCC)N1C2=CC=CC=C2C=2C=C(C=CC12)C1=C(SC(=C1C=1C=CC=2N(C3=CC=CC=C3C2C1)CCCCCC)/C=C(/C(=O)O)\C#N)/C=C(/C(=O)O)\C#N | HJDWROGLUMBCIM-SWMYPXFDSA-N | 393 | - | chloroform | carbazole
10.1016/j.orgel.2017.07.019 | 643 | 5.5 | 0.67 | 2.6 | cobalt (II/III) redox | 0.25 | - | - | TiO2 film | - | 18 hours | AM 1.5G, 100mW/cm2 | - | C(CCCCC)N1C2=CC=CC=C2C=2C=C(C=CC12)C1=C(SC(=C1C=1C=CC=2N(C3=CC=CC=C3C2C1)CCCCCC)/C=C(/C(=O)O)\C#N)/C=C(/C(=O)O)\C#N | HJDWROGLUMBCIM-SWMYPXFDSA-N | - | - | - | carbazole
10.1039/c7ra00799j | 335 | 1.08 | 0.53 | 0.19 | iodine (0.05 M), lithium iodide (0.1 M), and 1,2-dimethyl-3-propylimidazolium iodide (0.6 M) in acetonitrile | 0.25 | - | - | TiO2 film 9 um thick | - | - | AM 1.5G, 100mW/cm2 | - | CCCCN1C2=CC(=CC=C2C2=CC=C(C=C12)C1=CC=C(S1)C1=[N+]2C(C=C1)=C(C1=CC=C(S1)\C=C(/C#N)C1=CC=NC=C1)C1=CC=C(N1[B-]2(F)F)C1=CC=C(S1)C1=CC2=C(C=C1)C1=CC=C(C=C1N2CCCC)N(C1=CC=CC=C1)C1=CC=CC=C1)N(C1=CC=CC=C1)C1=CC=CC=C1 | FLOAGXQSAALLNR-NXCKLWPVSA-N | 753 | - | THF | carbazole,bodipy, triphenylamine
10.1039/c7ra00799j | 319 | 0.68 | 0.51 | 0.11 | iodine (0.05 M), lithium iodide (0.1 M), and 1,2-dimethyl-3-propylimidazolium iodide (0.6 M) in acetonitrile | 0.25 | - | - | TiO2 film 9 um thick | - | - | AM 1.5G, 100mW/cm2 | - | CCCCN1C2=CC(=CC=C2C2=CC=C(C=C12)C1=CC=C(S1)C1=[N+]2C(C=C1)=C(C1=CC=C(S1)\C=C(/C#N)C(O)=O)C1=CC=C(N1[B-]2(F)F)C1=CC=C(S1)C1=CC2=C(C=C1)C1=CC=C(C=C1N2CCCC)N(C1=CC=CC=C1)C1=CC=CC=C1)N(C1=CC=CC=C1)C1=CC=CC=C1 | FHIOCLQJTXQRJP-ZBELMLOASA-N | 754 | - | THF | carbazole,bodipy, triphenylamine
10.1016/j.saa.2015.03.032 | 590 | 15.3 | 0.44 | 4.7 | 0.05 M I2, 0.1 M LiI, 0.5 M 4-tert-butyl pyridine in 3-methoxypropionitrile | - | - | - | TiO2 film | 40000 nmol/cm2 | 24 hours | AM 1.5G, 85mW/cm2 | - | C(CCCCC)N1C2=CC=C(C=C2C=2C=C(C=CC12)/C=C(\C#N)/C1=CC=C(S1)C=C(C(=O)O)C(=O)O)/C=C(\C#N)/C1=CC=C(S1)C=C(C(=O)O)C(=O)O | BZMGBUOZRQCDQQ-RYQLWAFASA-N | 537 | 661 | DMF | carbazole
10.1080/15421406.2015.1106895 | 550 | 3.87 | 0.68 | 1.47 | 0.5 M LiI, 0.05 M I2 , and 0.1 M 4-tert-butylpyridine in acetonitrile | - | - | - | TiO2 film | - | - | AM 1.5G, 100mW/cm2 | - | C(CCCCC)N1C2=CC=CC=C2C=2C=C(C=CC12)C=C1C(NC(NC1=O)=O)=O | NZGCYXIGJXKFFB-UHFFFAOYSA-N | 427 | - | THF | carbazole
10.1080/15421406.2015.1106895 | 560 | 3.11 | 0.72 | 1.26 | 0.5 M LiI, 0.05 M I2 , and 0.1 M 4-tert-butylpyridine in acetonitrile | - | - | - | TiO2 film | - | - | AM 1.5G, 100mW/cm2 | - | C(CCC)N1C2=CC=CC=C2C=2C=C(C=CC12)C=C1C(NC(NC1=O)=O)=O | UQVWNAISYNJOJY-UHFFFAOYSA-N | 427 | - | THF | carbazole
10.1080/15421406.2015.1106895 | 470 | 1.08 | 0.65 | 0.33 | 0.5 M LiI, 0.05 M I2 , and 0.1 M 4-tert-butylpyridine in acetonitrile | - | - | - | TiO2 film | - | - | AM 1.5G, 100mW/cm2 | - | C(CCC)N1C2=CC=C(C=C2C=2C=C(C=CC12)C=C1C(NC(NC1=O)=O)=O)C=C1C(NC(NC1=O)=O)=O | GZYYJEKIOWRGPQ-UHFFFAOYSA-N | 477 | - | THF | carbazole
10.1080/15421406.2015.1106895 | 520 | 4.48 | 0.61 | 1.44 | 0.5 M LiI, 0.05 M I2 , and 0.1 M 4-tert-butylpyridine in acetonitrile | - | - | - | TiO2 film | - | - | AM 1.5G, 100mW/cm2 | - | C(CCC)N1C2=CC=C(C=C2C=2C=C(C=CC12)C=C1C(NC(S1)=O)=O)C=C1C(NC(S1)=O)=O | DDBJZLTZYOCKDS-UHFFFAOYSA-N | 388 | - | THF | carbazole
10.1039/C3CC40498F | 492 | 1.84 | 0.63 | 0.57 | 0.05 M iodine, 0.1 M lithium iodide, and 0.6 M 1,2-dimethyl-3-propylimidazolium iodide in acetonitrile | 0.25 | - | - | TiO2 film 9 um thick | - | - | AM 1.5G, 100mW/cm2 | 0.1 mM dye solution in THF | C(C)N1C2=CC=C(C=C2C=2C=C(C=CC12)C1=CC=NC=C1)C1=CC=NC=C1 | BYFMVJJSMNIBRO-UHFFFAOYSA-N | 327 | 387 | THF | carbazole
10.1039/C3CC40498F | 520 | 4.48 | 0.63 | 1.47 | 0.05 M iodine, 0.1 M lithium iodide, and 0.6 M 1,2-dimethyl-3-propylimidazolium iodide in acetonitrile | 0.25 | - | - | TiO2 film 9 um thick | - | - | AM 1.5G, 100mW/cm2 | 0.02 mM dye solution in THF | C(CCC)N1C2=CC=C(C=C2C=2C=C(C=CC12)C=1SC(=CC1)C1=CC=NC=C1)C=1SC(=CC1)C1=CC=NC=C1 | KGMRIYCRNQORRK-UHFFFAOYSA-N | 378 | 448 | THF | carbazole
10.1039/C3CC40498F | 556 | 4.72 | 0.61 | 1.61 | 0.05 M iodine, 0.1 M lithium iodide, and 0.6 M 1,2-dimethyl-3-propylimidazolium iodide in acetonitrile | 0.25 | - | - | TiO2 film 9 um thick | - | - | AM 1.5G, 100mW/cm2 | 0.1 mM dye solution in THF | C(CCC)N1C2=CC=C(C=C2C=2C=C(C=CC12)C=1SC(=CC1)C1=CC=NC=C1)C=1SC(=CC1)C1=CC=NC=C1 | KGMRIYCRNQORRK-UHFFFAOYSA-N | - | - | - | carbazole
10.1016/j.orgel.2013.11.020 | 699 | 6.36 | 0.757 | 3.4 | 0.6 M dimethylpropyl-imidazolium iodide (DMPII), 0.05 M I2, 0.5 M TBP and 0.1 M LiI in acetonitrile | 0.25 | - | - | TiO2 film 20 um thick | - | 20 hours | AM 1.5G, 100mW/cm2 | - | CCCCCCN1C2=CC=C(C=C2C2=CC(=CC=C12)C1=CC=C(\C=C(\C#N)C(O)=O)C=C1)C1=CC=C(C=C(C#N)C(O)=O)C=C1 | XMLYONTYMRDZGL-QZSAURATSA-N | 362 | 494 | DMF | carbazole
10.1016/j.orgel.2013.11.020 | 584 | 8.9 | 0.74 | 3.8 | 0.6 M dimethylpropyl-imidazolium iodide (DMPII), 0.05 M I2, 0.5 M TBP and 0.1 M LiI in acetonitrile | 0.25 | - | - | TiO2 film 20 um thick | - | 20 hours | AM 1.5G, 100mW/cm2 | - | CCCCCCN1C2=CC=C(C=C2C2=CC(=CC=C12)C1=CC=C(S1)\C=C(\C#N)C(O)=O)C1=CC=C(S1)C=C(C#N)C(O)=O | QJPQLPCIWJSYOE-NMWLGCIISA-N | 415 | 502 | DMF | carbazole
10.1016/j.orgel.2013.11.020 | 579 | 7.61 | 0.732 | 3.2 | 0.6 M dimethylpropyl-imidazolium iodide (DMPII), 0.05 M I2, 0.5 M TBP and 0.1 M LiI in acetonitrile | 0.25 | - | - | TiO2 film 20 um thick | - | 20 hours | AM 1.5G, 100mW/cm2 | - | CCCCCCN1C2=CC=C(C=C2C2=CC(=CC=C12)C1=CC=C(O1)\C=C(\C#N)C(O)=O)C1=CC=C(O1)C=C(C#N)C(O)=O | OOSKGQAOYBFDQJ-NMWLGCIISA-N | 427 | 486 | DMF | carbazole
10.1039/C6CP06513A | 480 | 4.6 | 0.62 | 1.37 | iodine (0.05 M), lithium iodide (0.1 M), and 1,2-dimethyl-3-propylimidazolium iodide (0.6 M) in acetonitrile | 0.25 | - | - | TiO2 film 9 um thick | - | 15 hours | AM 1.5G, 100mW/cm2 | - | C(CCC)N1C2=CC=C(C=C2C=2C=C(C=CC12)C1=CC=C(S1)C1=CC=C(C(=O)O)C=C1)C1=CC=C(S1)C1=CC=C(C(=O)O)C=C1 | OZKVVXDARYAZLQ-UHFFFAOYSA-N | 383 | 461 | 1,4-dioxane | carbazole
10.1039/C6CP06513A | 542 | 5.88 | 0.64 | 2.04 | iodine (0.05 M), lithium iodide (0.1 M), and 1,2-dimethyl-3-propylimidazolium iodide (0.6 M) in acetonitrile | 0.25 | - | - | TiO2 film 9 um thick | - | 15 hours | AM 1.5G, 100mW/cm2 | - | CCCCN1C2=CC=C(C=C2C2=C1C=CC(=C2)C1=CC=C(S1)C1=CC=NC=C1)C1=CC=C(S1)C1=CC=NC=C1 | KGMRIYCRNQORRK-UHFFFAOYSA-N | 378 | 448 | 1,4-dioxane | carbazole
10.1039/C6CP06513A | 304 | 0.47 | 0.49 | 0.07 | iodine (0.05 M), lithium iodide (0.1 M), and 1,2-dimethyl-3-propylimidazolium iodide (0.6 M) in acetonitrile | 0.25 | - | - | TiO2 film 9 um thick | - | 15 hours | AM 1.5G, 100mW/cm2 | - | C(CCC)N1C2=CC=C(C=C2C=2C=C(C=CC12)C1=CC=C(S1)C=1C=C(C(=CC1)O)O)C1=CC=C(S1)C=1C=C(C(=CC1)O)O | ZKEBCNMOPSFPHL-UHFFFAOYSA-N | 370 | 412 | 1,4-dioxane | carbazole
10.1039/C6CP06513A | 485 | 5.28 | 0.62 | 1.51 | iodine (0.05 M), lithium iodide (0.1 M), and 1,2-dimethyl-3-propylimidazolium iodide (0.6 M) in acetonitrile | 0.25 | - | - | TiO2 film 9 um thick | - | 15 hours | AM 1.5G, 100mW/cm2 | - | C(CCC)N1C2=CC=C(C=C2C=2C=C(C=CC12)C1=CC=C(S1)C1=CC=C(C(=O)O)C=C1)C=1SC(=CC1)C1=CC=NC=C1 | IISSRMBDEWYKOZ-UHFFFAOYSA-N | 378 | 464 | 1,4-dioxane | carbazole
10.1039/C6CP06513A | 299 | 0.4 | 0.48 | 0.06 | iodine (0.05 M), lithium iodide (0.1 M), and 1,2-dimethyl-3-propylimidazolium iodide (0.6 M) in acetonitrile | 0.25 | - | - | TiO2 film 9 um thick | - | 15 hours | AM 1.5G, 100mW/cm2 | - | C(CCC)N1C2=CC=C(C=C2C=2C=C(C=CC12)C1=CC=C(S1)C=1C=C(C(=CC1)O)O)C=1SC(=CC1)C1=CC=NC=C1 | AFGZXGPOEKUETM-UHFFFAOYSA-N | 373 | 465 | 1,4-dioxane | carbazole
10.1016/j.dyepig.2015.06.009 | 416 | 1.51 | 0.5 | 0.31 | iodine (0.05 M), lithium iodide (0.1 M), and 1,2-dimethyl-3-propylimidazolium iodide (0.6 M) | 0.25 | - | - | TiO2 film 9 um thick | - | 15 hours | AM 1.5G, 100mW/cm2 | 0.1 mM dye | CCCCN1C2=CC=C(C=C2C2=CC(=CC=C12)C1=CC(O)=C(O)C=C1)N(C1=CC=CC=C1)C1=CC=CC=C1 | TZNOUEQMCOONPW-UHFFFAOYSA-N | 364 | - | THF | carbazole
10.1016/j.dyepig.2015.06.009 | 523 | 4.76 | 0.59 | 1.47 | iodine (0.05 M), lithium iodide (0.1 M), and 1,2-dimethyl-3-propylimidazolium iodide (0.6 M) | 0.25 | - | - | TiO2 film 9 um thick | - | 15 hours | AM 1.5G, 100mW/cm2 | 0.1 mM dye | CCCCN1C2=CC=C(C=C2C2=CC(=CC=C12)C1=CC=C(S1)C1=CC=NC=C1)N(C1=CC=CC=C1)C1=CC=CC=C1 | ZSIYEDZCHNZUHT-UHFFFAOYSA-N | 395 | - | THF | carbazole
10.1016/j.dyepig.2015.06.009 | 543 | 5.64 | 0.66 | 2.02 | iodine (0.05 M), lithium iodide (0.1 M), and 1,2-dimethyl-3-propylimidazolium iodide (0.6 M) | 0.25 | - | - | TiO2 film 9 um thick | - | 15 hours | AM 1.5G, 100mW/cm2 | 0.1 mM dye | CCCCN1C2=CC=C(C=C2C2=C1C=CC(=C2)C1=CC=C(S1)C1=CC=NC=C1)C1=CC=C(S1)C1=CC=NC=C1 | KGMRIYCRNQORRK-UHFFFAOYSA-N | 378 | - | THF | carbazole
10.1016/j.dyepig.2015.06.009 | 400 | 1 | 0.51 | 0.21 | iodine (0.05 M), lithium iodide (0.1 M), and 1,2-dimethyl-3-propylimidazolium iodide (0.6 M) | 0.25 | - | - | TiO2 film 9 um thick | - | 15 hours | AM 1.5G, 100mW/cm2 | 0.1 mM dye | CCCCN1C2=CC=C(C=C2C2=CC(=CC=C12)C1=CC(O)=C(O)C=C1)N(C1=CC=CC=C1)C1=CC=CC=C1.CCCCN1C2=CC=C(C=C2C2=CC(=CC=C12)C1=CC=C(S1)C1=CC=NC=C1)N(C1=CC=CC=C1)C1=CC=CC=C1 | FYQXZYVDXYKRGU-UHFFFAOYSA-N | - | - | - | carbazole
10.1016/j.dyepig.2015.06.009 | 392 | 1.02 | 0.49 | 0.2 | iodine (0.05 M), lithium iodide (0.1 M), and 1,2-dimethyl-3-propylimidazolium iodide (0.6 M) | 0.25 | - | - | TiO2 film 9 um thick | - | 15 hours | AM 1.5G, 100mW/cm2 | 0.1 mM dye | CCCCN1C2=CC=C(C=C2C2=CC(=CC=C12)C1=CC(O)=C(O)C=C1)N(C1=CC=CC=C1)C1=CC=CC=C1.CCCCN1C2=CC=C(C=C2C2=CC(=CC=C12)C1=CC=C(S1)C1=CC=NC=C1)N(C1=CC=CC=C1)C1=CC=CC=C1 | FYQXZYVDXYKRGU-UHFFFAOYSA-N | - | - | - | carbazole
10.1016/j.dyepig.2015.06.009 | 416 | 1 | 0.48 | 0.2 | iodine (0.05 M), lithium iodide (0.1 M), and 1,2-dimethyl-3-propylimidazolium iodide (0.6 M) | 0.25 | - | - | TiO2 film 9 um thick | - | 15 hours | AM 1.5G, 100mW/cm2 | 0.1 mM dye | CCCCN1C2=CC=C(C=C2C2=CC(=CC=C12)C1=CC(O)=C(O)C=C1)N(C1=CC=CC=C1)C1=CC=CC=C1.CCCCN1C2=CC=C(C=C2C2=CC(=CC=C12)C1=CC=C(S1)C1=CC=NC=C1)N(C1=CC=CC=C1)C1=CC=CC=C1 | FYQXZYVDXYKRGU-UHFFFAOYSA-N | - | - | - | carbazole
10.1016/j.dyepig.2015.06.009 | 443 | 1.38 | 0.56 | 0.34 | iodine (0.05 M), lithium iodide (0.1 M), and 1,2-dimethyl-3-propylimidazolium iodide (0.6 M) | 0.25 | - | - | TiO2 film 9 um thick | - | 15 hours | AM 1.5G, 100mW/cm2 | 0.1 mM dye | CCCCN1C2=CC=C(C=C2C2=CC(=CC=C12)C1=CC(O)=C(O)C=C1)N(C1=CC=CC=C1)C1=CC=CC=C1.CCCCN1C2=CC=C(C=C2C2=C1C=CC(=C2)C1=CC=C(S1)C1=CC=NC=C1)C1=CC=C(S1)C1=CC=NC=C1 | TVIRYXWEYLYAJZ-UHFFFAOYSA-N | - | - | - | carbazole
10.1016/j.dyepig.2015.06.009 | 492 | 1.61 | 0.55 | 0.43 | iodine (0.05 M), lithium iodide (0.1 M), and 1,2-dimethyl-3-propylimidazolium iodide (0.6 M) | 0.25 | - | - | TiO2 film 9 um thick | - | 15 hours | AM 1.5G, 100mW/cm2 | 0.1 mM dye | CCCCN1C2=CC=C(C=C2C2=CC(=CC=C12)C1=CC(O)=C(O)C=C1)N(C1=CC=CC=C1)C1=CC=CC=C1.CCCCN1C2=CC=C(C=C2C2=C1C=CC(=C2)C1=CC=C(S1)C1=CC=NC=C1)C1=CC=C(S1)C1=CC=NC=C1 | TVIRYXWEYLYAJZ-UHFFFAOYSA-N | - | - | - | carbazole
10.1016/j.dyepig.2015.06.009 | 480 | 1.55 | 0.53 | 0.4 | iodine (0.05 M), lithium iodide (0.1 M), and 1,2-dimethyl-3-propylimidazolium iodide (0.6 M) | 0.25 | - | - | TiO2 film 9 um thick | - | 15 hours | AM 1.5G, 100mW/cm2 | 0.1 mM dye | CCCCN1C2=CC=C(C=C2C2=CC(=CC=C12)C1=CC(O)=C(O)C=C1)N(C1=CC=CC=C1)C1=CC=CC=C1.CCCCN1C2=CC=C(C=C2C2=C1C=CC(=C2)C1=CC=C(S1)C1=CC=NC=C1)C1=CC=C(S1)C1=CC=NC=C1 | TVIRYXWEYLYAJZ-UHFFFAOYSA-N | - | - | - | carbazole
10.1002/chem.201101923 | 516 | 1.99 | 0.59 | 0.6 | iodine (0.05 M), lithium iodide (0.1 M), and 1,2-dimethyl-3-propylimidazolium iodide (0.6 M) in acetonitrile | 0.25 | - | - | TiO2 film 9 um thick | - |  | AM 1.5G, 100mW/cm2 | - | OC(=O)C1=CC=C(C=C1)C1=CC=C2C(NC3=C2C=CC(=C3)N(C2=CC=CC=C2)C2=CC=CC=C2)=C1 | SZFATFXSRDQPRG-UHFFFAOYSA-N | 374 | 438 | 1,4-dioxane | carbazole
10.1002/chem.201101923 | 503 | 2.96 | 0.61 | 0.91 | iodine (0.05 M), lithium iodide (0.1 M), and 1,2-dimethyl-3-propylimidazolium iodide (0.6 M) in acetonitrile | 0.25 | - | - | TiO2 film 9 um thick | - | - | AM 1.5G, 100mW/cm2 | 0.1 mM THF | OC(=O)C1=CC=C(C=C1)C1=CC=C2C(NC3=C2C=CC(=C3)N(C2=CC=CC=C2)C2=CC=CC=C2)=C1 | SZFATFXSRDQPRG-UHFFFAOYSA-N | - | - | - | carbazole
10.1002/chem.201101923 | 517 | 1.8 | 0.6 | 0.56 | iodine (0.05 M), lithium iodide (0.1 M), and 1,2-dimethyl-3-propylimidazolium iodide (0.6 M) in acetonitrile | 0.25 | - | - | TiO2 film 9 um thick | - | - | AM 1.5G, 100mW/cm2 | - | CCCCN1C2=CC(=CC=C2C2=C1C=C(C=C2)N(C1=CC=CC=C1)C1=CC=CC=C1)C1=CC=C(C=C1)C(O)=O | CDXFEWRMEYSNMQ-UHFFFAOYSA-N | 376 | 442 | 1,4-dioxane | carbazole
10.1002/chem.201101923 | 520 | 3.07 | 0.61 | 0.97 | iodine (0.05 M), lithium iodide (0.1 M), and 1,2-dimethyl-3-propylimidazolium iodide (0.6 M) in acetonitrile | 0.25 | - | - | TiO2 film 9 um thick | - | - | AM 1.5G, 100mW/cm2 | 0.1 mM THF | CCCCN1C2=CC(=CC=C2C2=C1C=C(C=C2)N(C1=CC=CC=C1)C1=CC=CC=C1)C1=CC=C(C=C1)C(O)=O | CDXFEWRMEYSNMQ-UHFFFAOYSA-N | - | - | - | carbazole
10.1002/chem.201101923 | 524 | 3.16 | 0.63 | 1.04 | iodine (0.05 M), lithium iodide (0.1 M), and 1,2-dimethyl-3-propylimidazolium iodide (0.6 M) in acetonitrile | 0.25 | - | - | TiO2 film 9 um thick | - | - | AM 1.5G, 100mW/cm2 | - | N1C2=CC(=CC=C2C2=C1C=C(C=C2)N(C1=CC=CC=C1)C1=CC=CC=C1)C1=CC=NC=C1 | UWXFUMZPXLDMMJ-UHFFFAOYSA-N | 372 | 423 | 1,4-dioxane | carbazole
10.1002/chem.201101923 | 522 | 3.35 | 0.62 | 1.15 | iodine (0.05 M), lithium iodide (0.1 M), and 1,2-dimethyl-3-propylimidazolium iodide (0.6 M) in acetonitrile | 0.25 | - | - | TiO2 film 9 um thick | - | - | AM 1.5G, 100mW/cm2 | - | CCCCN1C2=CC(=CC=C2C2=C1C=C(C=C2)N(C1=CC=CC=C1)C1=CC=CC=C1)C1=CC=NC=C1 | IKTLMDBQMXINAL-UHFFFAOYSA-N | 375 | 423 | 1,4-dioxane | carbazole
10.1002/chem.201101923 | 540 | 5.8 | 0.6 | 1.89 | iodine (0.05 M), lithium iodide (0.1 M), and 1,2-dimethyl-3-propylimidazolium iodide (0.6 M) in acetonitrile | 0.25 | - | - | TiO2 film 9 um thick | - | - | AM 1.5G, 100mW/cm2 | - | N1C2=CC(=CC=C2C2=C1C=C(C=C2)N(C1=CC=CC=C1)C1=CC=CC=C1)C1=CC=C(S1)C1=CC=NC=C1 | BGCLRCAQVPUUEZ-UHFFFAOYSA-N | 394 | 465 | 1,4-dioxane | carbazole
10.1002/chem.201101923 | 548 | 5.63 | 0.6 | 1.84 | iodine (0.05 M), lithium iodide (0.1 M), and 1,2-dimethyl-3-propylimidazolium iodide (0.6 M) in acetonitrile | 0.25 | - | - | TiO2 film 9 um thick | - | - | AM 1.5G, 100mW/cm2 | - | CCCCN1C2=CC(=CC=C2C2=C1C=C(C=C2)N(C1=CC=CC=C1)C1=CC=CC=C1)C1=CC=C(S1)C1=CC=NC=C1 | ZJIXPRLDIQJWGV-UHFFFAOYSA-N | 396 | 464 | 1,4-dioxane | carbazole
10.1002/chem.201101923 | 568 | 5.16 | 0.62 | 1.81 | iodine (0.05 M), lithium iodide (0.1 M), and 1,2-dimethyl-3-propylimidazolium iodide (0.6 M) in acetonitrile | 0.25 | - | - | TiO2 film 9 um thick | - | - | AM 1.5G, 100mW/cm2 | - | C1(=CC=CC=C1)N(C1=CC=2N(C3=CC(=CC=C3C2C=C1)C1=CC=NC=C1)CCCCCCC(=O)O)C1=CC=CC=C1 | MOMFUEWJWCSRIE-UHFFFAOYSA-N | 375 | 425 | 1,4-dioxane | carbazole
10.1002/chem.201101923 | 568 | 7.04 | 0.59 | 2.35 | iodine (0.05 M), lithium iodide (0.1 M), and 1,2-dimethyl-3-propylimidazolium iodide (0.6 M) in acetonitrile | 0.25 | - | - | TiO2 film 9 um thick | - | - | AM 1.5G, 100mW/cm2 | - | C1(=CC=CC=C1)N(C1=CC=2N(C3=CC(=CC=C3C2C=C1)C=1SC(=CC1)C1=CC=NC=C1)CCCCCCC(=O)O)C1=CC=CC=C1 | UIVXYAFHAOQQFN-UHFFFAOYSA-N | 396 | 467 | 1,4-dioxane | carbazole
10.1039/C5QO00050E | 448 | 2.99 | 0.67 | 0.89 | 0.05 M iodine, 0.1 M lithium iodide, and 0.6 M 1,2-dimethyl-3-propylimidazolium iodide in acetonitrile | 0.25 | - | - | TiO2 film 9 um thick | - | 15 hours | AM 1.5G, 100mW/cm2 | 1 mM dye solution in THF | CCCCN1C2=CC(=CC=C2C2=C1C=C(C=C2)N(C1=CC=CC=C1)C1=CC=CC=C1)C1=CC=C(S1)C1=NC=CN=C1 | MODBUMQJGYYFSF-UHFFFAOYSA-N | 402 | 478 | 1,4-dioxane | carbazole
10.1039/C5QO00050E | 550 | 4.48 | 0.64 | 1.58 | 0.05 M iodine, 0.1 M lithium iodide, and 0.6 M 1,2-dimethyl-3-propylimidazolium iodide in acetonitrile | 0.25 | - | - | TiO2 film 9 um thick | - | 15 hours | AM 1.5G, 100mW/cm2 | 1 mM dye solution in THF | C1(=CC=CC=C1)N(C1=CC=2N(C3=CC(=CC=C3C2C=C1)C=1SC(=CC1)C1=NC=CN=C1)CCCCCCC(=O)O)C1=CC=CC=C1 | LPIACMQVLXAGGA-UHFFFAOYSA-N | 402 | 477 | 1,4-dioxane | carbazole
10.1039/C3NJ00456B | 352 | 0.66 | 0.53 | 0.12 | 0.05 M iodine, 0.1 M lithium iodide, and 0.6 M 1,2-dimethyl-3-propylimidazolium iodide in acetonitrile | 0.25 | - | - | TiO2 film 9 um thick | - | - | AM 1.5G, 100mW/cm2 | 0.1 mM dye solution in Acetonitrile | CCCCN1C2=CC(=CC=C2C2=C1C=C(C=C2)N(C1=CC=CC=C1)C1=CC=CC=C1)C1=CC=C(S1)C1=C2C=CC(C3=CC=C(S3)C3=CC=NC=C3)=[N+]2[B-](F)(F)N2C(=CC=C12)C1=CC=C(S1)C1=CC=NC=C1 | KIVIVGLQYJOCMD-UHFFFAOYSA-N | 673 | 696 | 1,4-dioxane | carbazole,bodipy
10.1039/C3NJ00456B | 320 | 1.19 | 0.53 | 0.2 | 0.05 M iodine, 0.1 M lithium iodide, and 0.6 M 1,2-dimethyl-3-propylimidazolium iodide in acetonitrile | 0.25 | 5 mM CDCA | - | TiO2 film 9 um thick | - | - | AM 1.5G, 100mW/cm2 | 0.1 mM dye solution in Acetonitrile | CCCCN1C2=CC(=CC=C2C2=C1C=C(C=C2)N(C1=CC=CC=C1)C1=CC=CC=C1)C1=CC=C(S1)C1=C2C=CC(C3=CC=C(S3)C3=CC=NC=C3)=[N+]2[B-](F)(F)N2C(=CC=C12)C1=CC=C(S1)C1=CC=NC=C1 | KIVIVGLQYJOCMD-UHFFFAOYSA-N | - | - | - | carbazole,bodipy
10.1039/C3NJ00456B | 320 | 1.41 | 0.54 | 0.25 | 0.05 M iodine, 0.1 M lithium iodide, and 0.6 M 1,2-dimethyl-3-propylimidazolium iodide in acetonitrile | 0.25 | 10 mM CDCA | - | TiO2 film 9 um thick | - | - | AM 1.5G, 100mW/cm2 | 0.1 mM dye solution in Acetonitrile | CCCCN1C2=CC(=CC=C2C2=C1C=C(C=C2)N(C1=CC=CC=C1)C1=CC=CC=C1)C1=CC=C(S1)C1=C2C=CC(C3=CC=C(S3)C3=CC=NC=C3)=[N+]2[B-](F)(F)N2C(=CC=C12)C1=CC=C(S1)C1=CC=NC=C1 | KIVIVGLQYJOCMD-UHFFFAOYSA-N | - | - | - | carbazole,bodipy
10.1039/C3NJ00456B | 320 | 1.85 | 0.67 | 0.39 | 0.05 M iodine, 0.1 M lithium iodide, and 0.6 M 1,2-dimethyl-3-propylimidazolium iodide in acetonitrile | 0.25 | 10 mM CDCA | - | TiO2 film 9 um thick | - | - | AM 1.5G, 100mW/cm2 | 0.05 mM dye solution in Acetonitrile | CCCCN1C2=CC(=CC=C2C2=C1C=C(C=C2)N(C1=CC=CC=C1)C1=CC=CC=C1)C1=CC=C(S1)C1=C2C=CC(C3=CC=C(S3)C3=CC=NC=C3)=[N+]2[B-](F)(F)N2C(=CC=C12)C1=CC=C(S1)C1=CC=NC=C1 | KIVIVGLQYJOCMD-UHFFFAOYSA-N | - | - | - | carbazole,bodipy
10.1590/S0103-50532011000400023 | 589 | 7.61 | 0.63 | 2.81 | 0.1 mol/L LiI, 0.05 mol/L I2, 0.6 mol/L DMPII, 0.5 mol/L tert-butylpyridine (TBP) in acetonitile (ACN) | 0.25 | - | - | TiO2 film (12 um + 4 um scattering layer) | - | - | AM 1.5G, 100mW/cm2 | - | C(CCCCC)N1C2=CC=C(C=C2C=2C=C(C=CC12)C=C1C(N(C(S1)=S)CC(=O)O)=O)C=C1C(N(C(S1)=S)CC(=O)O)=O | LFUNLVCUNQOXNM-UHFFFAOYSA-N | 450 | 521 | DMF | carbazole
10.1039/c6ta09777d | 560 | 7.8 | 0.54 | 2.5 | solid organic ionic conductors | 0.25 | - | - | TiO2 9 um thick | - | - | AM 1.5G, 100 mW/cm2 | ss-DSSC | CC1=CC=C(C=C1)N1C2=CC=CC=C2C2=CC(\C=C\C3=CC=C(\C=C(\C#N)C(O)=O)C=C3)=CC=C12 | DIUZNHQGVVIAMJ-HQHHARBQSA-N | - | - | - | carbazole
10.1039/c6ta09777d | 590 | 14.1 | 0.62 | 5.3 | solid organic ionic conductors | 0.25 | - | - | TiO2 9 um thick | - | - | AM 1.5G, 100 mW/cm2 | ss-DSSC | CC1=CC=C(C=C1)N1C2=CC=CC=C2C2=CC(\C=C\C3=CC=C(\C=C(\C#N)C(O)=O)C=C3)=CC=C12 | DIUZNHQGVVIAMJ-HQHHARBQSA-N | - | - | - | carbazole
10.1039/c6ta09777d | 600 | 12.2 | 0.64 | 4.5 | solid organic ionic conductors | 0.25 | - | - | TiO2 9 um thick | - | - | AM 1.5G, 100 mW/cm2 | ss-DSSC | CC1=CC=C(C=C1)N1C2=CC=CC=C2C2=CC(\C=C\C3=CC=C(\C=C(\C#N)C(O)=O)C=C3)=CC=C12 | DIUZNHQGVVIAMJ-HQHHARBQSA-N | - | - | - | carbazole
10.1039/c6ta09777d | 710 | 6 | 0.64 | 3.1 | solid organic ionic conductors | 0.25 | - | - | TiO2 9 um thick | - | - | AM 1.5G, 100 mW/cm2 | ss-DSSC | CC1=CC=C(C=C1)N1C2=CC=CC=C2C2=CC(\C=C\C3=CC=C(\C=C(\C#N)C(O)=O)C=C3)=CC=C12 | DIUZNHQGVVIAMJ-HQHHARBQSA-N | - | - | - | carbazole
10.1039/c6ta09777d | 720 | 10.8 | 0.64 | 5.7 | solid organic ionic conductors | 0.25 | - | - | TiO2 9 um thick | - | - | AM 1.5G, 100 mW/cm2 | ss-DSSC | CC1=CC=C(C=C1)N1C2=CC=CC=C2C2=CC(\C=C\C3=CC=C(\C=C(\C#N)C(O)=O)C=C3)=CC=C12 | DIUZNHQGVVIAMJ-HQHHARBQSA-N | - | - | - | carbazole
10.1039/c6ta09777d | 740 | 8.9 | 0.66 | 4.8 | solid organic ionic conductors | 0.25 | - | - | TiO2 9 um thick | - | - | AM 1.5G, 100 mW/cm2 | ss-DSSC | CC1=CC=C(C=C1)N1C2=CC=CC=C2C2=CC(\C=C\C3=CC=C(\C=C(\C#N)C(O)=O)C=C3)=CC=C12 | DIUZNHQGVVIAMJ-HQHHARBQSA-N | - | - | - | carbazole
10.1016/j.orgel.2015.07.019 | 676.6 | 12.57 | 0.63 | 5.39 | 1-propyl-2,3-dimethylimidazolium iodide (1.2 M), iodine (0.035 M), tert-butylpyridine (0.5 M) and guanidine thiocyanate (0.1 M) dissolved in acetonitrile/3-methoxypropionitrile mixture (8:2) | 0.16 | - | - | TiO2 film (12 um thick + 4 um scattering layer) | - | 24 hours | AM 1.5G 100mW/cm2 | - | CCCCN1C2=C(C=CC=C2)C2=C1C=CC(=C2)C1=CC=C(S1)C1=CC2=C(S1)C1=C(C=C(S1)\C=C(\C#N)C(O)=O)N2C1=CC=C2C3=CC=CC=C3C(CCCC)(CCCC)C2=C1 | MPNWAANXXWUMNN-YLHCSOALSA-N | 496 | - | THF | carbazole
10.1016/j.dyepig.2017.02.017 | 487 | 9.15 | 0.68 | 3.02 | 0.6 M 1,2-dimethyl-3-propylimidazolium iodide (DMPII), 0.1 M LiI, and 0.1 M I2 in CH3CN | 0.25 | - | - | TiO2 film (10.5 um thick) | 900 nmol/cm2 | - | AM 1.5G, 100mW/cm2 | - | CCCCCC1=C2C(C)=C(C(C)=[N+]2[B-](F)(F)N2C(C)=C(\C=C(\C#N)C(O)=O)C(C)=C12)C1=CC=C(C=C1)N(C1=CC=CC=C1)C1=CC=CC=C1 | QGMFEPXBIUABBC-QLTSDVKISA-N | 552 | - | chloroform | carbazole,bodipy
10.1039/c5ra15894j | 790 | 3.08 | 0.65 | 1.58 | bromide/tribromide | 0.18 | - | - | TiO2 film | - | 8 hours | AM 1.5G, 100mW/cm2 | - | C1=CC=CC=2C3=CC=CC=C3N(C12)C1=CC=C(C=C1)C=C(C(=O)O)C#N | DEXUZAISEDNQMP-UHFFFAOYSA-N | - | - | - | carbazole
10.1039/c5ra15894j | 1060 | 3.74 | 0.67 | 2.68 | bromide/tribromide, TBP | 0.18 | - | - | TiO2 film | - | 8 hours | AM 1.5G, 100mW/cm2 | - | C1=CC=CC=2C3=CC=CC=C3N(C12)C1=CC=C(C=C1)C=C(C(=O)O)C#N | DEXUZAISEDNQMP-UHFFFAOYSA-N | - | - | - | carbazole
10.1039/c5ra15894j | 950 | 4.93 | 0.7 | 3.3 | bromide/tribromide, isopropyl isonicotinate | 0.18 | - | - | TiO2 film | - | 8 hours | AM 1.5G, 100mW/cm2 | - | C1=CC=CC=2C3=CC=CC=C3N(C12)C1=CC=C(C=C1)C=C(C(=O)O)C#N | DEXUZAISEDNQMP-UHFFFAOYSA-N | - | - | - | carbazole
10.1039/c5ra15894j | 920 | 4.47 | 0.68 | 2.81 | bromide/tribromide, propyl isonicotinate | 0.18 | - | - | TiO2 film | - | 8 hours | AM 1.5G, 100mW/cm2 | - | C1=CC=CC=2C3=CC=CC=C3N(C12)C1=CC=C(C=C1)C=C(C(=O)O)C#N | DEXUZAISEDNQMP-UHFFFAOYSA-N | - | - | - | carbazole
10.1039/c5ra15894j | 800 | 3.33 | 0.62 | 1.65 | bromide/tribromide | 0.18 | - | - | TiO2 film | - | 8 hours | AM 1.5G, 100mW/cm2 | - | C(#N)C(C(=O)O)=CC1=CC=C(C=C1)N1C2=CC=C(C=C2C=2C=C(C=CC12)C(C)(C)C)C(C)(C)C | OBHQUKWEJLVKDI-UHFFFAOYSA-N | - | - | - | carbazole
10.1039/c5ra15894j | 1000 | 4.37 | 0.68 | 2.99 | bromide/tribromide, TBP | 0.18 | - | - | TiO2 film | - | 8 hours | AM 1.5G, 100mW/cm2 | - | C(#N)C(C(=O)O)=CC1=CC=C(C=C1)N1C2=CC=C(C=C2C=2C=C(C=CC12)C(C)(C)C)C(C)(C)C | OBHQUKWEJLVKDI-UHFFFAOYSA-N | - | - | - | carbazole
10.1039/c5ra15894j | 940 | 5.69 | 0.7 | 3.76 | bromide/tribromide, isopropyl isonicotinate | 0.18 | - | - | TiO2 film | - | 8 hours | AM 1.5G, 100mW/cm2 | - | C(#N)C(C(=O)O)=CC1=CC=C(C=C1)N1C2=CC=C(C=C2C=2C=C(C=CC12)C(C)(C)C)C(C)(C)C | OBHQUKWEJLVKDI-UHFFFAOYSA-N | - | - | - | carbazole
10.1039/c5ra15894j | 910 | 5.29 | 0.69 | 3.35 | bromide/tribromide, propyl isonicotinate | 0.18 | - | - | TiO2 film | - | 8 hours | AM 1.5G, 100mW/cm2 | - | C(#N)C(C(=O)O)=CC1=CC=C(C=C1)N1C2=CC=C(C=C2C=2C=C(C=CC12)C(C)(C)C)C(C)(C)C | OBHQUKWEJLVKDI-UHFFFAOYSA-N | - | - | - | carbazole
10.1039/c5ta09136e | 824 | 12.06 | 0.76 | 7.6 | 0.25 M tris(1,10-phenanthroline)cobalt(II) di[bis(trifluoromethanesulfonyl)imide], 0.05 M tris(1,10-phenanthroline)cobalt(III ) tris[bis(triuoromethanesulfonyl)imide], 0.7 M TBP, and 0.05 M LiTFSI in acetonitrile | - | - | - | TiO2 film (4.5 um + 5 um scattering layer) | - | - | AM 1.5G, 100mW/cm2 | - | C(CCCCC)C(CN1C2=CC=C3C4=C2C=2C5=C(C(=CC12)C#CC1=CC=C(C=2C1=NSN2)C2=CC=C(C(=O)O)C=C2)C=CC=C5C4=CC=C3)CCCCCCCC | KNGRPMCTLXRLIC-UHFFFAOYSA-N | 498 | - | THF | carbazole
10.1039/c5ta09136e | 887 | 14.78 | 0.749 | 9.8 | 0.25 M tris(1,10-phenanthroline)cobalt(II) di[bis(trifluoromethanesulfonyl)imide], 0.05 M tris(1,10-phenanthroline)cobalt(III ) tris[bis(triuoromethanesulfonyl)imide], 0.7 M TBP, and 0.05 M LiTFSI in acetonitrile | - | - | - | TiO2 film (4.5 um + 5 um scattering layer) | - | - | AM 1.5G, 100mW/cm2 | - | C(CCCCC)C(CC1(C2=CC=CC=C2C=2C=C(C=CC12)C1=C2C3=C4C=5C6=C(C(=CC5N(C4=C1)CC(CCCCCCCC)CCCCCC)C#CC1=CC=C(C=4C1=NSN4)C4=CC=C(C(=O)O)C=C4)C=CC=C6C3=CC=C2)CC(CCCCCCCC)CCCCCC)CCCCCCCC | MRKVPJPLPRYZJU-UHFFFAOYSA-N | 512 | - | THF | carbazole
10.1039/c5ta09136e | 883 | 16.71 | 0.722 | 10.7 | 0.25 M tris(1,10-phenanthroline)cobalt(II) di[bis(trifluoromethanesulfonyl)imide], 0.05 M tris(1,10-phenanthroline)cobalt(III ) tris[bis(triuoromethanesulfonyl)imide], 0.7 M TBP, and 0.05 M LiTFSI in acetonitrile | - | - | - | TiO2 film (4.5 um + 5 um scattering layer) | - | - | AM 1.5G, 100mW/cm2 | - | C(CCCCC)C(CN1C2=CC(=C3C4=C2C=2C5=C(C(=CC12)C#CC1=CC=C(C=2C1=NSN2)C2=CC=C(C(=O)O)C=C2)C=CC=C5C4=CC=C3)C=3C=CC=4N(C5=CC=CC=C5C4C3)CC(CCCCCCCC)CCCCCC)CCCCCCCC | ZJWMWUVYYKTMLX-UHFFFAOYSA-N | 517 | - | THF | carbazole
10.1002/cssc.201300365 | 620 | 7.92 | 0.68 | 3.34 | 0.6 M DMPII, 0.5 M LiI, 0.05 M I2, 0.5 M TBP in an acetonitrrile | - | - | - | TiO2 14 um thick | - | - | AM 1.5G, 100 mW/cm2 | - | CCCCCCOC1=CC=C(C=C1)N(C1=CC=C(C=C1)C1=CC=C(S1)C1=CC=C(S1)\C=C(/C#N)C(O)=O)C1=CC2=C(C=C1)N(CCCCCC)C1=CC=C(C=C21)N(C1=CC=C(OCCCCCC)C=C1)C1=CC=C(C=C1)C1=CC=C(S1)C1=CC=C(S1)\C=C(/C#N)C(O)=O | BSPPUNCARCITOL-CKQQZQORSA-N | 497 | 647 | THF | carbazole
10.1002/cssc.201300365 | 640 | 9.12 | 0.68 | 3.96 | 0.6 M DMPII, 0.5 M LiI, 0.05 M I2, 0.5 M TBP in an acetonitrrile | - | 40 mM DCA | - | TiO2 14 um thick | - | - | AM 1.5G, 100 mW/cm2 | - | CCCCCCOC1=CC=C(C=C1)N(C1=CC=C(C=C1)C1=CC=C(S1)C1=CC=C(S1)\C=C(/C#N)C(O)=O)C1=CC2=C(C=C1)N(CCCCCC)C1=CC=C(C=C21)N(C1=CC=C(OCCCCCC)C=C1)C1=CC=C(C=C1)C1=CC=C(S1)C1=CC=C(S1)\C=C(/C#N)C(O)=O | BSPPUNCARCITOL-CKQQZQORSA-N | - | - | - | carbazole
10.1002/cssc.201300365 | 700 | 10.3 | 0.68 | 4.9 | 0.6 M DMPII, 0.5 M LiI, 0.05 M I2, 0.5 M TBP in an acetonitrrile | - | 1 mM HC-A1 | - | TiO2 14 um thick | - | - | AM 1.5G, 100 mW/cm2 | - | CCCCCCOC1=CC=C(C=C1)N(C1=CC=C(C=C1)C1=CC=C(S1)C1=CC=C(S1)\C=C(/C#N)C(O)=O)C1=CC2=C(C=C1)N(CCCCCC)C1=CC=C(C=C21)N(C1=CC=C(OCCCCCC)C=C1)C1=CC=C(C=C1)C1=CC=C(S1)C1=CC=C(S1)\C=C(/C#N)C(O)=O | BSPPUNCARCITOL-CKQQZQORSA-N | - | - | - | carbazole
10.1016/j.orgel.2016.07.022 | 600 | 13.7 | 0.42 | 3.4 | 0.05 M iodine, 0.1 M lithium iodide, and 0.6 M 1,2-dimethyl-3-propylimidazolium iodide (DMPrII) in acetonitrile | 0.25 | - | - | TiO2 film 9 um thick | - | 18 hours | AM 1.5G, 100 mW/cm2 | - | CCCCCCC1=C(SC(=C1)C1=CC(CCCCCC)=C(S1)C1=C(CCCCCC)C=C(S1)C1=C(CCCCCC)C=C(S1)C1=CC2=C(C=C1)N(CC)C1=CC=CC=C21)\C=C(\C#N)C(O)=O | ADTUHHPGPZSZLG-JYRXYQGCSA-N | - | - | - | carbazole
10.1039/C4CC02192D | 848 | 16.1 | 0.762 | 10.4 | 0.25 M Co2+(PF6-)2, 0.035 M Co3+(PF6-)3, 0.10 M LiClO4, 0.50 M 4-tert-butylpyridine (TBP) in acetonitrile | 0.102 | 0.1 mM isooctyltrimethoxysilane | - | TiO2 film 11 um thick | - | 24 hours | AM 1.5G, 100 mW/cm2 | capping with heptanoic acid | CCCCCCC1=C(SC(=C1)C1=C(CCCCCC)C=C(S1)C1=C(CCCCCC)C=C(S1)C1=C(CCCCCC)C=C(S1)C1=CC=C2N(CC)C3=C(C=CC=C3)C2=C1)\C=C(/C#N)C(=O)NC1=CC=C(C=C1)[Si](OC)(OC)OC | SWLJUACNNBTADX-NTPVXQSTSA-N | 498 | - | toluene | carbazole
10.1039/C4CC02192D | 821 | 15.1 | 0.752 | 9.32 | 0.25 M Co2+(PF6-)2, 0.035 M Co3+(PF6-)3, 0.10 M LiClO4, 0.50 M 4-tert-butylpyridine (TBP) in acetonitrile | 0.102 | 0.1 mM isooctyltrimethoxysilane | - | TiO2 film 11 um thick | - | 24 hours | AM 1.5G, 100 mW/cm2 | capping with heptanoic acid | CCCCCCC1=C(SC(=C1)C1=C(CCCCCC)C=C(S1)C1=C(CCCCCC)C=C(S1)C1=C(CCCCCC)C=C(S1)C1=CC=C2N(CC)C3=C(C=CC=C3)C2=C1)\C=C(/C#N)C(=O)NC1=CC=C(C=C1)C(O)=O | JYJSXVREHLJRRA-XYFSSADUSA-N | 504 | - | toluene | carbazole
10.1039/C4CC02192D | 814 | 15.8 | 0.753 | 9.68 | 0.25 M Co2+(PF6-)2, 0.035 M Co3+(PF6-)3, 0.10 M LiClO4, 0.50 M 4-tert-butylpyridine (TBP) in acetonitrile | 0.102 | 0.1 mM isooctyltrimethoxysilane | - | TiO2 film 11 um thick | - | 24 hours | AM 1.5G, 100 mW/cm2 | capping with heptanoic acid | CCCCCCC1=C(SC(=C1)C1=C(CCCCCC)C=C(S1)C1=C(CCCCCC)C=C(S1)C1=C(CCCCCC)C=C(S1)C1=CC=C2N(CC)C3=C(C=CC=C3)C2=C1)\C=C(/C#N)C(O)=O | FOELOZKDLHJOHT-XLDZHHEVSA-N | 489 | - | toluene | carbazole
10.1039/C4CC02192D | 897 | 15.6 | 0.764 | 10.7 | 0.25 M Co2+(PF6-)2, 0.035 M Co3+(PF6-)3, 0.10 M LiClO4, 0.50 M 4-tert-butylpyridine (TBP) in acetonitrile | 0.102 | 0.1 mM isooctyltrimethoxysilane | - | TiO2 film 11 um thick | - | 24 hours | AM 1.5G, 100 mW/cm2 | capping with heptanoic acid | CCCCCCC1=C(SC(=C1)C1=C(CCCCCC)C=C(S1)C1=C(CCCCCC)C=C(S1)C1=C(CCCCCC)C=C(S1)C1=CC=C2N(CC)C3=C(C=CC=C3)C2=C1)\C=C(/C#N)C(=O)NC1=CC=C(C=C1)[Si](OC)(OC)OC | SWLJUACNNBTADX-NTPVXQSTSA-N | - | - | - | carbazole
10.1039/C4CC02192D | 811 | 8.8 | 0.752 | 5.37 | 0.25 M [Co(Cl-phen)3]2+(PF6-)2, 0.035 M [Co(Cl-phen)3]3+(PF6-)2, 0.10 M LiClO4, 0.50 M 4-tert-butylpyridine (TBP) in acetonitrile | 0.102 | 0.1 mM isooctyltrimethoxysilane | - | TiO2 film 11 um thick | - | 24 hours | AM 1.5G, 100 mW/cm2 | capping with heptanoic acid | CCCCCCC1=C(SC(=C1)C1=C(CCCCCC)C=C(S1)C1=C(CCCCCC)C=C(S1)C1=C(CCCCCC)C=C(S1)C1=CC=C2N(CC)C3=C(C=CC=C3)C2=C1)\C=C(/C#N)C(O)=O | FOELOZKDLHJOHT-XLDZHHEVSA-N | - | - | - | carbazole
10.1039/C4CC02192D | 958 | 15.8 | 0.748 | 11.3 | 0.25 M [Co(Cl-phen)3]2+(PF6-)2, 0.035 M [Co(Cl-phen)3]3+(PF6-)2, 0.10 M LiClO4, 0.50 M 4-tert-butylpyridine (TBP) in acetonitrile | 0.102 | 0.1 mM isooctyltrimethoxysilane | - | TiO2 film 11 um thick | - | 24 hours | AM 1.5G, 100 mW/cm2 | hierarchical multi-capping | CCCCCCC1=C(SC(=C1)C1=C(CCCCCC)C=C(S1)C1=C(CCCCCC)C=C(S1)C1=C(CCCCCC)C=C(S1)C1=CC=C2N(CC)C3=C(C=CC=C3)C2=C1)\C=C(/C#N)C(=O)NC1=CC=C(C=C1)[Si](OC)(OC)OC | SWLJUACNNBTADX-NTPVXQSTSA-N | - | - | - | carbazole
10.1039/C4CC02192D | 1034 | 14.9 | 0.777 | 12 | 0.25 M [Co(Cl-phen)3]2+(PF6-)2, 0.035 M [Co(Cl-phen)3]3+(PF6-)2, 0.07 M LiClO4, 0.02 M NaClO4, 0.03 M TBAPF, 0.01 M TBPPF, 0.01 M HMImPF, 0.30 M TBP, 0.10 M TMSP, 0.10 M MP in acetonitrile | 0.102 | 0.1 mM isooctyltrimethoxysilane | - | TiO2 film 11 um thick | - | 24 hours | AM 1.5G, 100 mW/cm2 | hierarchical multi-capping | CCCCCCC1=C(SC(=C1)C1=C(CCCCCC)C=C(S1)C1=C(CCCCCC)C=C(S1)C1=C(CCCCCC)C=C(S1)C1=CC=C2N(CC)C3=C(C=CC=C3)C2=C1)\C=C(/C#N)C(=O)NC1=CC=C(C=C1)[Si](OC)(OC)OC | SWLJUACNNBTADX-NTPVXQSTSA-N | - | - | - | carbazole
10.1039/C4CC02192D | 1036 | 15.6 | 0.774 | 12.5 | 0.25 M [Co(Cl-phen)3]2+(PF6-)2, 0.035 M [Co(Cl-phen)3]3+(PF6-)2, 0.07 M LiClO4, 0.02 M NaClO4, 0.03 M TBAPF, 0.01 M TBPPF, 0.01 M HMImPF, 0.30 M TBP, 0.10 M TMSP, 0.10 M MP in acetonitrile | 0.102 | 0.1 mM isooctyltrimethoxysilane | - | TiO2 film 11 um thick | - | 24 hours | AM 1.5G, 100 mW/cm2 | hierarchical multi-capping | CCCCCCC1=C(SC(=C1)C1=C(CCCCCC)C=C(S1)C1=C(CCCCCC)C=C(S1)C1=C(CCCCCC)C=C(S1)C1=CC=C2N(CC)C3=C(C=CC=C3)C2=C1)\C=C(/C#N)C(=O)NC1=CC=C(C=C1)[Si](OC)(OC)OC | SWLJUACNNBTADX-NTPVXQSTSA-N | - | - | - | carbazole
10.1016/j.ijhydene.2016.09.161 | 620 | 7.31 | 0.57 | 2.58 | 0.6 M 1-butyl-3-methyl-imidazolium iodide (BMII), 0.1 M lithium iodide (LiI), 0.05 M iodine (I2) and 0.5 M tert-butyl pyridine (TBP) in 3-methoxypropionitrile | 0.36 | - | - | TiO2 film 10 um thick | - | 12 hours | AM 1.5G | - | C(C)N1C2=CC=CC=C2C=2C=C(C=CC12)C1=NC2=CC=C(C=C2N=C1C=1C=CC=2N(C3=CC=CC=C3C2C1)CC)C1=CC=C(S1)C=C(C(=O)O)C#N | WBDYMRLVYHDOJG-UHFFFAOYSA-N | 445 | - | dichloromethane | carbazole
10.1016/j.ijhydene.2016.09.161 | 680 | 10.41 | 0.6 | 4.27 | 0.6 M 1-butyl-3-methyl-imidazolium iodide (BMII), 0.1 M lithium iodide (LiI), 0.05 M iodine (I2) and 0.5 M tert-butyl pyridine (TBP) in 3-methoxypropionitrile | 0.36 | - | - | TiO2 film 10 um thick | - | 12 hours | AM 1.5G | - | C(CCC)N1C2=CC=CC=C2C=2C=C(C=CC12)C1=NC2=CC=C(C=C2N=C1C=1C=CC=2N(C3=CC=CC=C3C2C1)CCCC)C1=CC=C(S1)C=C(C(=O)O)C#N | DHKMTYASQMUZAK-UHFFFAOYSA-N | 435 | - | dichloromethane | carbazole
10.1016/j.ijhydene.2016.09.161 | 660 | 8.91 | 0.55 | 3.17 | 0.6 M 1-butyl-3-methyl-imidazolium iodide (BMII), 0.1 M lithium iodide (LiI), 0.05 M iodine (I2) and 0.5 M tert-butyl pyridine (TBP) in 3-methoxypropionitrile | 0.36 | - | - | TiO2 film 10 um thick | - | 12 hours | AM 1.5G | - | C(CCCCC)N1C2=CC=CC=C2C=2C=C(C=CC12)C1=NC2=CC=C(C=C2N=C1C=1C=CC=2N(C3=CC=CC=C3C2C1)CCCCCC)C1=CC=C(S1)C=C(C(=O)O)C#N | XYKOGSWICBVIHC-UHFFFAOYSA-N | 425 | - | dichloromethane | carbazole
10.1016/j.ijhydene.2016.09.161 | 600 | 5.84 | 0.62 | 2.17 | 0.6 M 1-butyl-3-methyl-imidazolium iodide (BMII), 0.1 M lithium iodide (LiI), 0.05 M iodine (I2) and 0.5 M tert-butyl pyridine (TBP) in 3-methoxypropionitrile | 0.36 | - | - | TiO2 film 10 um thick | - | 12 hours | AM 1.5G | - | C(CCCCCCCCCCC)N1C2=CC=CC=C2C=2C=C(C=CC12)C1=NC2=CC=C(C=C2N=C1C=1C=CC=2N(C3=CC=CC=C3C2C1)CCCCCCCCCCCC)C1=CC=C(S1)C=C(C(=O)O)C#N | KQTKSHDVFMLMMH-UHFFFAOYSA-N | 445 | - | dichloromethane | carbazole
10.1016/j.saa.2017.09.002 | 580 | 2.09 | 0.62 | 0.75 | 0.6 M 1,2-dimethyl-3-n-propylimidazolium iodide (DMPII), 0.1 M LiI, 0.05 M I2 and 0.5 M tert-butylpyridine (TBP) in CH3CN | 0.25 | - | - | TiO2 film 12 um thick | 201 nmol/cm2 | 12 hours | AM 1.5G, 100 mw/cm2 | - | C(#N)/C(/C(=O)O)=C\C1=NC2=CC=C(C=C2C=C1)N1C2=CC=C(C=C2C=2C=C(C=CC12)OC)OC | NWPHFWLIYWSNGS-GZTJUZNOSA-N | 452 | 550 | chloroform | carbazole
10.1039/C7CP05226J | 720 | 6.8 | 0.67 | 3.2 | 0.6M BMIMI, 0.03M Iodine and 0.5M 4-tert-butyl pyridine, 0.1M GuSCN in 3-methoxy propeonitrile | 0.18 | - | - | TiO2 film 12 um thick | - | - | AM 1.5G, 100 mw/cm2 | - | C(#N)C(C(=O)O)=CC1=CC=C(C=C1)C=1C=CC=2N(C3=CC=CC=C3C2C1)CCCCCC | AUZSJNQVNHMPPC-UHFFFAOYSA-N | 380 | - | chloroform | carbazole
10.1039/C7CP05226J | 750 | 8.3 | 0.64 | 4 | 0.6M BMIMI, 0.03M Iodine and 0.5M 4-tert-butyl pyridine, 0.1M GuSCN in 3-methoxy propeonitrile | 0.18 | - | - | TiO2 film 12 um thick | - | - | AM 1.5G, 100 mw/cm2 | - | C(#N)C(C(=O)O)=CC1=C(C=C(C=C1)C=1C=CC=2N(C3=CC=CC=C3C2C1)CCCCCC)F | BYOUWTOPTJTCHZ-UHFFFAOYSA-N | 396 | - | chloroform | carbazole
10.1039/C7CP05226J | 690 | 6.4 | 0.59 | 2.7 | 0.6M BMIMI, 0.03M Iodine and 0.5M 4-tert-butyl pyridine, 0.1M GuSCN in 3-methoxy propeonitrile | 0.18 | - | - | TiO2 film 12 um thick | - | - | AM 1.5G, 100 mw/cm2 | - | C(#N)C(C(=O)O)=CC1=CC(=C(C=C1)C=1C=CC=2N(C3=CC=CC=C3C2C1)CCCCCC)F | WVHJFWDIOMRFGR-UHFFFAOYSA-N | 400 | - | chloroform | carbazole
10.1039/C7CP05226J | 730 | 7.3 | 0.63 | 3.5 | 0.6M BMIMI, 0.03M Iodine and 0.5M 4-tert-butyl pyridine, 0.1M GuSCN in 3-methoxy propeonitrile | 0.18 | - | - | TiO2 film 12 um thick | - | - | AM 1.5G, 100 mw/cm2 | - | C(#N)C(C(=O)O)=CC1=C(C(=C(C=C1)C=1C=CC=2N(C3=CC=CC=C3C2C1)CCCCCC)F)F | RKPVJBANKRXUCH-UHFFFAOYSA-N | 402 | - | chloroform | carbazole
10.1021/am402036j | 835 | 11.4 | 0.67 | 6.38 | 0.22 M [Co2+(bpy)3](PF6)2, 0.05 M [Co3+(bpy)3](PF6)3, 0.1 M LiClO4 and 0.3 M TBP in acetonitrile | 0.23 | - | - | TiO2 film (12 um thick + 6 um scattering layer) | 14 nmol/cm2 | - | AM 1.5G, 100 mw/cm2 | - | CCCCCCC1=C(SC(\C=C(/C#N)C(O)=O)=C1)C1=CC(CCCCCC)=C(S1)C1=CC(CCCCCC)=C(S1)C1=CC2=C(C=C1)N(CC)C1=C2C=CC=C1 | GFEDDCGGDUDUQJ-PNFNHJRFSA-N | 453 | 598 | chloroform | carbazole
10.1021/am402036j | 857 | 9.37 | 0.75 | 6.02 | 0.22 M [Co2+(bpy)3](PF6)2, 0.05 M [Co3+(bpy)3](PF6)3, 0.1 M LiClO4 and 0.3 M TBP in acetonitrile | 0.23 | - | - | TiO2 film (12 um thick + 6 um scattering layer) | 12 nmol/cm2 | - | AM 1.5G, 100 mw/cm2 | - | CCCCC(CC)CC1=C(SC(\C=C(\C#N)C(O)=O)=C1)C1=CC(CC(CC)CCCC)=C(S1)C1=CC(CC(CC)CCCC)=C(S1)C1=CC2=C(C=C1)N(CC)C1=C2C=CC=C1 | DXHQFRFFSLRTAT-SIFGHBQMSA-N | 451 | 606 | chloroform | carbazole
10.1021/am402036j | 799 | 12.3 | 0.73 | 7.17 | 0.22 M [Co2+(bpy)3](PF6)2, 0.05 M [Co3+(bpy)3](PF6)3, 0.1 M LiClO4 and 0.3 M TBP in acetonitrile | 0.23 | - | - | TiO2 film (12 um thick + 6 um scattering layer) | 19 nmol/cm2 | - | AM 1.5G, 100 mw/cm2 | - | CCCCCCC1=C(SC(=C1)C1=C(CCCCCC)C=C(S1)C1=C(CCCCCC)C=C(S1)C1=CC2=C(C=C1)N(CC)C1=C2C=CC=C1)\C=C(/C#N)C(O)=O | RYZFVOJZFSOOEN-USLOJTSYSA-N | 471 | 603 | chloroform | carbazole
10.1021/am402036j | 814 | 14.98 | 0.71 | 8.66 | 0.22 M [Co2+(bpy)3](PF6)2, 0.05 M [Co3+(bpy)3](PF6)3, 0.1 M LiClO4 and 0.3 M TBP in acetonitrile | 0.23 | - | - | TiO2 film (12 um thick + 6 um scattering layer) | 15 nmol/cm2 | - | AM 1.5G, 100 mw/cm2 | - | CCCCC(CC)CC1=C(SC(=C1)C1=C(CC(CC)CCCC)C=C(S1)C1=C(CC(CC)CCCC)C=C(S1)C1=CC2=C(C=C1)N(CC)C1=C2C=CC=C1)\C=C(/C#N)C(O)=O | QFKHLWYVNWXKSF-JGMSEJPPSA-N | 470 | 615 | chloroform | carbazole
10.1021/am402036j | 771 | 9.19 | 0.71 | 5.03 | 5 wt % poly(vinylidenefluoride-co-hexafluoropropylene) with a redox solution containing a 0.1 M LiI, 0.05 M I 2 , 0.5 M TBP, and 0.6 M 1,2-dimethyl-3-propylimidazolium iodide (DMPImI) in 3-methoxypropionitrile (MPN) | 0.23 | - | - | TiO2 film (12 um thick + 6 um scattering layer) | - | - | AM 1.5G, 100 mw/cm2 | quasi-solid-state gel electrolyte | CCCCCCC1=C(SC(\C=C(/C#N)C(O)=O)=C1)C1=CC(CCCCCC)=C(S1)C1=CC(CCCCCC)=C(S1)C1=CC2=C(C=C1)N(CC)C1=C2C=CC=C1 | GFEDDCGGDUDUQJ-PNFNHJRFSA-N | - | - | - | carbazole
10.1021/am402036j | 791 | 8.49 | 0.69 | 4.63 | 5 wt % poly(vinylidenefluoride-co-hexafluoropropylene) with a redox solution containing a 0.1 M LiI, 0.05 M I 2 , 0.5 M TBP, and 0.6 M 1,2-dimethyl-3-propylimidazolium iodide (DMPImI) in 3-methoxypropionitrile (MPN) | 0.23 | - | - | TiO2 film (12 um thick + 6 um scattering layer) | - | - | AM 1.5G, 100 mw/cm2 | quasi-solid-state gel electrolyte | CCCCC(CC)CC1=C(SC(\C=C(\C#N)C(O)=O)=C1)C1=CC(CC(CC)CCCC)=C(S1)C1=CC(CC(CC)CCCC)=C(S1)C1=CC2=C(C=C1)N(CC)C1=C2C=CC=C1 | DXHQFRFFSLRTAT-SIFGHBQMSA-N | - | - | - | carbazole
10.1021/am402036j | 754 | 11.54 | 0.71 | 6.18 | 5 wt % poly(vinylidenefluoride-co-hexafluoropropylene) with a redox solution containing a 0.1 M LiI, 0.05 M I 2 , 0.5 M TBP, and 0.6 M 1,2-dimethyl-3-propylimidazolium iodide (DMPImI) in 3-methoxypropionitrile (MPN) | 0.23 | - | - | TiO2 film (12 um thick + 6 um scattering layer) | - | - | AM 1.5G, 100 mw/cm2 | quasi-solid-state gel electrolyte | CCCCCCC1=C(SC(=C1)C1=C(CCCCCC)C=C(S1)C1=C(CCCCCC)C=C(S1)C1=CC2=C(C=C1)N(CC)C1=C2C=CC=C1)\C=C(/C#N)C(O)=O | RYZFVOJZFSOOEN-USLOJTSYSA-N | - | - | - | carbazole
10.1021/am402036j | 770 | 12.81 | 0.72 | 7.1 | 5 wt % poly(vinylidenefluoride-co-hexafluoropropylene) with a redox solution containing a 0.1 M LiI, 0.05 M I 2 , 0.5 M TBP, and 0.6 M 1,2-dimethyl-3-propylimidazolium iodide (DMPImI) in 3-methoxypropionitrile (MPN) | 0.23 | - | - | TiO2 film (12 um thick + 6 um scattering layer) | - | - | AM 1.5G, 100 mw/cm2 | quasi-solid-state gel electrolyte | CCCCC(CC)CC1=C(SC(=C1)C1=C(CC(CC)CCCC)C=C(S1)C1=C(CC(CC)CCCC)C=C(S1)C1=CC2=C(C=C1)N(CC)C1=C2C=CC=C1)\C=C(/C#N)C(O)=O | QFKHLWYVNWXKSF-JGMSEJPPSA-N | - | - | - | carbazole