## Sheet1
ARTICLE_DOI | VOC | JSC | FF | PCE | ELECTROLYTE | ACTIVE_AREA | COADSORBENT | COSENSITIZER | SEMICONDUCTOR | DYE_LOADING | EXPOSURE_TIME | SOLAR_SIMULATOR | DSSC_COMMENTS | SMILES | INCHI | ABSORPTION_MAXIMA | EMISSION_MAXIMA | SOLVENT | MOLECULE_KEYWORDS
10.1039/c0ee00218f | 800 | 9 | 0.76 | 5.5 | 1.0 M 1,3-dimethylimidazolium iodide, 0.03 M I2, 0.05 M lithium iodide, 0.1 M guanidinium thiocyanate and 0.5 M tert-butylpyridine in acetonitrile and valeronitrile solvent mixture (85:15, v/v) | 0.158 | - | - | TiO2 film (8 uM thick + 5 uM scattering layer) | - | 5 hours | AM 1.5G 100mW/cm2 | - | CCN(c1ccc2c(c1)oc(=O)c(c2)/C=C/c1ccc(cc1)N(c1ccc(cc1)/C=C(\C(=O)O)/C#N)c1ccc(cc1)/C=C/c1cc2ccc(cc2oc1=O)N(CC)CC)CC | FZMDFWURBDNBFI-HUNWFHFXSA-N | 454 | 525 | dichloromethane | coumarin, triphenylamine
10.1039/c0ee00218f | 695 | 12.2 | 0.74 | 6.2 | 1.0 M 1,3-dimethylimidazolium iodide, 0.03 M I2, 0.05 M lithium iodide, 0.1 M guanidinium thiocyanate and 0.5 M tert-butylpyridine in acetonitrile and valeronitrile solvent mixture (85:15, v/v) | 0.158 | - | - | TiO2 film (8 uM thick + 5 uM scattering layer) | - | 5 hours | AM 1.5G 100mW/cm2 | - | N#C/C(=C\c1ccc(s1)c1ccc(cc1)N(c1ccc(cc1)/C=C/c1cc2ccc(cc2oc1=O)N(CC)CC)c1ccc(cc1)/C=C/c1cc2ccc(cc2oc1=O)N(CC)CC)/C(=O)O | VRVLKQXQINMFTI-LCGDFVRVSA-N | 460 | 590 | dichloromethane | coumarin, triphenylamine
10.1039/c0ee00218f | 678 | 13.2 | 0.67 | 6 | 1.0 M 1,3-dimethylimidazolium iodide, 0.03 M I2, 0.05 M lithium iodide, 0.1 M guanidinium thiocyanate and 0.5 M tert-butylpyridine in acetonitrile and valeronitrile solvent mixture (85:15, v/v) | 0.158 | - | - | TiO2 film (8 uM thick + 5 uM scattering layer) | - | 5 hours | AM 1.5G 100mW/cm2 | - | N#C/C(=C\c1ccc(s1)c1ccc(s1)c1ccc(cc1)N(c1ccc(cc1)/C=C/c1cc2ccc(cc2oc1=O)N(CC)CC)c1ccc(cc1)/C=C/c1cc2ccc(cc2oc1=O)N(CC)CC)/C(=O)O | VBZSFTZVTUKYFM-KSNUGVBVSA-N | 465 | 640 | dichloromethane | coumarin, triphenylamine
10.1039/c0ee00218f | 740 | 8 | 0.77 | 4.8 | 1,3-dimethylimidazolium iodide, 1-ethyl-3methylimidazolium iodide, 1-ethyl-3-methylimidazolium tetracyanoborate, iodide, N-butylbenzoimidazole and guanidinium thiocyanate (molar ratio: 12/12/16/1.67/3.33/0.67) | 0.158 | - | - | TiO2 film (8 uM thick + 5 uM scattering layer) | - | 5 hours | AM 1.5G 100mW/cm2 | - | CCN(c1ccc2c(c1)oc(=O)c(c2)/C=C/c1ccc(cc1)N(c1ccc(cc1)/C=C(\C(=O)O)/C#N)c1ccc(cc1)/C=C/c1cc2ccc(cc2oc1=O)N(CC)CC)CC | FZMDFWURBDNBFI-HUNWFHFXSA-N | 454 | 525 | dichloromethane | coumarin, triphenylamine
10.1039/c0ee00218f | 693 | 10 | 0.75 | 5.1 | 1,3-dimethylimidazolium iodide, 1-ethyl-3methylimidazolium iodide, 1-ethyl-3-methylimidazolium tetracyanoborate, iodide, N-butylbenzoimidazole and guanidinium thiocyanate (molar ratio: 12/12/16/1.67/3.33/0.67) | 0.158 | - | - | TiO2 film (8 uM thick + 5 uM scattering layer) | - | 5 hours | AM 1.5G 100mW/cm2 | - | N#C/C(=C\c1ccc(s1)c1ccc(cc1)N(c1ccc(cc1)/C=C/c1cc2ccc(cc2oc1=O)N(CC)CC)c1ccc(cc1)/C=C/c1cc2ccc(cc2oc1=O)N(CC)CC)/C(=O)O | VRVLKQXQINMFTI-LCGDFVRVSA-N | 460 | 590 | dichloromethane | coumarin, triphenylamine
10.1039/c0ee00218f | 651 | 10.3 | 0.75 | 5 | 1,3-dimethylimidazolium iodide, 1-ethyl-3methylimidazolium iodide, 1-ethyl-3-methylimidazolium tetracyanoborate, iodide, N-butylbenzoimidazole and guanidinium thiocyanate (molar ratio: 12/12/16/1.67/3.33/0.67) | 0.158 | - | - | TiO2 film (8 uM thick + 5 uM scattering layer) | - | 5 hours | AM 1.5G 100mW/cm2 | - | N#C/C(=C\c1ccc(s1)c1ccc(s1)c1ccc(cc1)N(c1ccc(cc1)/C=C/c1cc2ccc(cc2oc1=O)N(CC)CC)c1ccc(cc1)/C=C/c1cc2ccc(cc2oc1=O)N(CC)CC)/C(=O)O | VBZSFTZVTUKYFM-KSNUGVBVSA-N | 465 | 640 | dichloromethane | coumarin, triphenylamine
10.1039/c0ee00218f | 800 | 6.4 | 0.43 | 2.2 | 0.17 M Spiro-MeOTAD, 0.11 mM tert-butylpyridine, and 0.21 mM LiN(CF3SO2)2 in chlorobenzene | 0.158 | - | - | TiO2 film (8 uM thick + 5 uM scattering layer) | - | 5 hours | AM 1.5G 100mW/cm2 | solid state device | CCN(c1ccc2c(c1)oc(=O)c(c2)/C=C/c1ccc(cc1)N(c1ccc(cc1)/C=C(\C(=O)O)/C#N)c1ccc(cc1)/C=C/c1cc2ccc(cc2oc1=O)N(CC)CC)CC | FZMDFWURBDNBFI-HUNWFHFXSA-N | 454 | 525 | dichloromethane | coumarin, triphenylamine
10.1039/c0ee00218f | 835 | 7.7 | 0.49 | 3.1 | 0.17 M Spiro-MeOTAD, 0.11 mM tert-butylpyridine, and 0.21 mM LiN(CF3SO2)2 in chlorobenzene | 0.158 | - | - | TiO2 film (8 uM thick + 5 uM scattering layer) | - | 5 hours | AM 1.5G 100mW/cm2 | solid state device | N#C/C(=C\c1ccc(s1)c1ccc(cc1)N(c1ccc(cc1)/C=C/c1cc2ccc(cc2oc1=O)N(CC)CC)c1ccc(cc1)/C=C/c1cc2ccc(cc2oc1=O)N(CC)CC)/C(=O)O | VRVLKQXQINMFTI-LCGDFVRVSA-N | 460 | 590 | dichloromethane | coumarin, triphenylamine
10.1039/c0ee00218f | 790 | 6.9 | 0.47 | 2.6 | 0.17 M Spiro-MeOTAD, 0.11 mM tert-butylpyridine, and 0.21 mM LiN(CF3SO2)2 in chlorobenzene | 0.158 | - | - | TiO2 film (8 uM thick + 5 uM scattering layer) | - | 5 hours | AM 1.5G 100mW/cm2 | solid state device | N#C/C(=C\c1ccc(s1)c1ccc(s1)c1ccc(cc1)N(c1ccc(cc1)/C=C/c1cc2ccc(cc2oc1=O)N(CC)CC)c1ccc(cc1)/C=C/c1cc2ccc(cc2oc1=O)N(CC)CC)/C(=O)O | VBZSFTZVTUKYFM-KSNUGVBVSA-N | 465 | 640 | dichloromethane | coumarin, triphenylamine
10.5012/bkcs.2007.28.11.1973 | 650 | 10.05 | 0.68 | 4.54 | 0.6 M 3-hexyl-1,2-dimethyl imidazolium iodide, 0.04 M I2, 0.025 M LiI, 0.05 M guanidium thiocyanate and 0.28 M tertbutylpyridine in acetonitrile | 0.18 | 10 mM CDCA | - | TiO2 film (12 uM thick + 4 uM scattering layer) | - | - | AM 1.5G 100mW/cm2 | - | N#C/C(=C\c1ccc(s1)c1c(=O)oc2c(c1C)ccc(c2)N(c1ccc2c(c1)C(C)(C)c1c2cccc1)c1ccc2c(c1)C(C)(C)c1c2cccc1)/C(=O)O | GNCMVDUPXMBRFC-XAYXJRQQSA-N | 429 | - | ethanol | coumarin, dimethylfluorene
10.5012/bkcs.2007.28.11.1973 | 650 | 9.44 | 0.7 | 4.34 | 0.6 M 3-hexyl-1,2-dimethyl imidazolium iodide, 0.04 M I2, 0.025 M LiI, 0.05 M guanidium thiocyanate and 0.28 M tertbutylpyridine in acetonitrile | 0.18 | 10 mM CDCA | - | TiO2 film (12 uM thick + 4 uM scattering layer) | - | - | AM 1.5G 100mW/cm2 | - | N#C/C(=C\c1ccc(s1)c1ccc(s1)c1c(=O)oc2c(c1C)ccc(c2)N(c1ccc2c(c1)C(C)(C)c1c2cccc1)c1ccc2c(c1)C(C)(C)c1c2cccc1)/C(=O)O | AWQJNRDNIRBTEW-BGABXYSRSA-N | 431 | - | ethanol | coumarin, dimethylfluorene
10.5012/bkcs.2007.28.11.1973 | 640 | 9.87 | 0.69 | 4.41 | 0.6 M 3-hexyl-1,2-dimethyl imidazolium iodide, 0.04 M I2, 0.025 M LiI, 0.05 M guanidium thiocyanate and 0.28 M tertbutylpyridine in acetonitrile | 0.18 | 10 mM CDCA | - | TiO2 film (12 uM thick + 4 uM scattering layer) | - | - | AM 1.5G 100mW/cm2 | - | N#C/C(=C/c1ccc(s1)/C=C/c1ccc(s1)c1c(=O)oc2c(c1C)ccc(c2)N(c1ccc2c(c1)C(C)(C)c1c2cccc1)c1ccc2c(c1)C(C)(C)c1c2cccc1)/C(=O)O | JQNGZQOPOVAEDT-UFHKWDNSSA-N | 450 | - | ethanol | coumarin, dimethylfluorene
10.1016/j.jphotochem.2014.06.001 | 660 | 5.63 | 0.7 | 2.6 | OPV-AN-I (iodide-triiodide) | 0.16 | - | - | TiO2 film | - | 24 hours | AM 1.5G 100mW/cm2 | - | CCN(c1ccc2c(c1)oc(=O)c(c2)c1ccc(cc1)/C=C(\C(=O)O)/C#N)CC | ABVDSDHDBFJOEI-WQRHYEAKSA-N | 420 | 510 | Acetonitrile-DMSO | coumarin
10.1016/j.jphotochem.2014.06.001 | 580 | 3.33 | 0.73 | 1.41 | OPV-AN-I (iodide-triiodide) | 0.16 | - | - | TiO2 film | - | 24 hours | AM 1.5G 100mW/cm2 | - | CCN(c1ccc2c(c1)oc(=O)c(c2)c1ccc(cc1)/C=C(\[C@H]1SC(=S)N(C1=O)C(=O)O)/[C@H]1SC(=S)N(C1=O)CC(=O)O)CC | ZZOQMLUORSJINB-CYNIVLHDSA-N | 449 | 494 | Acetonitrile-DMSO | coumarin
10.1016/j.jphotochem.2014.06.001 | 690 | 5.79 | 0.7 | 2.8 | OPV-AN-I (iodide-triiodide) | 0.16 | - | - | TiO2 film | - | 24 hours | AM 1.5G 100mW/cm2 | - | CCN(c1ccc2c(c1)oc(=O)c(c2)c1ccc(cc1)c1ccc(cc1)/C=C(/C(=O)O)\C#N)CC | YDWHAZUWRGHVQG-BUVRLJJBSA-N | 413 | 490 | Acetonitrile-DMSO | coumarin
10.1016/j.jphotochem.2014.06.001 | 600 | 4.03 | 0.73 | 1.77 | OPV-AN-I (iodide-triiodide) | 0.16 | - | - | TiO2 film | - | 24 hours | AM 1.5G 100mW/cm2 | - | CCN(c1ccc2c(c1)oc(=O)c(c2)c1ccc(cc1)c1ccc(cc1)/C=C(\[C@H]1SC(=S)N(C1=O)CC(=O)O)/[C@H]1SC(=S)N(C1=O)CC(=O)O)CC | YNUIWESPKLFBSK-ROJLCIKYSA-N | 425 | 487 | Acetonitrile-DMSO | coumarin
10.1016/j.jphotochem.2014.06.001 | 660 | 7.72 | 0.71 | 3.62 | OPV-AN-I (iodide-triiodide) | 0.16 | - | - | TiO2 film | - | 24 hours | AM 1.5G 100mW/cm2 | - | CCN(c1ccc2c(c1)oc(=O)c(c2)c1ccc(cc1)c1ccc(s1)C/C=C(\C(=O)O)/C#N)CC | BDCZHLFTXCRMCH-FBHDLOMBSA-N | 438 | 500 | Acetonitrile-DMSO | coumarin
10.1016/j.jphotochem.2014.06.001 | 560 | 3.41 | 0.73 | 1.39 | OPV-AN-I (iodide-triiodide) | 0.16 | - | - | TiO2 film | - | 24 hours | AM 1.5G 100mW/cm2 | - | CCN([C@@H]1C=Cc2c(C1)oc(=O)c(c2)c1ccc(cc1)c1ccc(s1)/C=C(/[C@H]1SC(=S)N(C1=O)CC(=O)O)\[C@H]1SC(=S)N(C1=O)CC(=O)O)CC | AMHUHOUZDYTTAH-SCEOJTAYSA-N | 465 | 490 | Acetonitrile-DMSO | coumarin
10.1021/jp026963x | 410 | 4.1 | 0.56 | 0.9 | 0.6 M 1,2-dimethyl-3-n-propylimidazolium iodide (DMPImI), 0.1 M LiI, and 0.05 M I2 in methoxyacetonitrile (MAN) | 0.25 | - | - | TiO2 film (13 uM thick) | - | - | AM 1.5G 100mW/cm2 | - | OC(=O)c1cc2cc3CCCN4c3c(c2oc1=O)CCC4 | KCDCNGXPPGQERR-UHFFFAOYSA-N | 442 | 470 | methanol, tert-butyl alcohol-acetonitrile | coumarin
10.1021/jp026963x | 510 | 11.1 | 0.6 | 3.4 | 0.6 M 1,2-dimethyl-3-n-propylimidazolium iodide (DMPImI), 0.1 M LiI, and 0.05 M I2 in methoxyacetonitrile (MAN) | 0.25 | - | - | TiO2 film (13 uM thick) | - | - | AM 1.5G 100mW/cm2 | - | OC(=O)/C=C/c1cc2cc3c4c(c2oc1=O)C(C)(C)CCN4CCC3(C)C | ZQMNVAKNRREBIX-AATRIKPKSA-N | 451 | 505 | methanol, tert-butyl alcohol-acetonitrile | coumarin
10.1021/jp026963x | 500 | 12.9 | 0.64 | 4.1 | 0.6 M 1,2-dimethyl-3-n-propylimidazolium iodide (DMPImI), 0.1 M LiI, and 0.05 M I2 in methoxyacetonitrile (MAN) | 0.25 | - | - | TiO2 film (13 uM thick) | - | - | AM 1.5G 100mW/cm2 | - | N#C/C(=C/c1cc2cc3c4c(c2oc1=O)C(C)(C)CCN4CCC3(C)C)/C(=O)O | HPQXYJXXDOTPER-GDNBJRDFSA-N | 493 | 540 | methanol, tert-butyl alcohol-acetonitrile | coumarin
10.1021/jp026963x | 500 | 9.4 | 0.65 | 3.1 | 0.6 M 1,2-dimethyl-3-n-propylimidazolium iodide (DMPImI), 0.1 M LiI, and 0.05 M I2 in methoxyacetonitrile (MAN) | 0.25 | - | - | TiO2 film (13 uM thick) | - | - | AM 1.5G 100mW/cm2 | - | N#C/C(=C\c1c(=O)oc2c(c1C(F)(F)F)cc1c3c2C(C)(C)CCN3CCC1(C)C)/C(=O)O | MANBMNBEMUCZHU-FMIVXFBMSA-N | 477 | 600 | methanol, tert-butyl alcohol-acetonitrile | coumarin
10.1021/jp026963x | 530 | 13.2 | 0.67 | 4.7 | 0.6 M 1,2-dimethyl-3-n-propylimidazolium iodide (DMPImI), 0.1 M LiI, and 0.05 M I2 in methoxyacetonitrile (MAN) | 0.25 | - | - | TiO2 film (13 uM thick) | - | - | AM 1.5G 100mW/cm2 | - | CCN(c1ccc2c(c1)oc(=O)c(c2)/C=C/C=C(\C(=O)O)/C#N)CC | OWIYNLDTHITFHM-QWZNWYIFSA-N | 480 | 535 | methanol, tert-butyl alcohol-acetonitrile | coumarin
10.1021/jp026963x | 550 | 15.2 | 0.62 | 5.2 | 0.6 M 1,2-dimethyl-3-n-propylimidazolium iodide (DMPImI), 0.1 M LiI, and 0.05 M I2 in methoxyacetonitrile (MAN) | 0.25 | - | - | TiO2 film (13 uM thick) | - | - | AM 1.5G 100mW/cm2 | - | N#C/C(=C/C=C/c1cc2cc3c4c(c2oc1=O)C(C)(C)CCN4CCC3(C)C)/C(=O)O | BREJCZGXFZHSHE-CLASBSCUSA-N | 504 | 560 | methanol, tert-butyl alcohol-acetonitrile | coumarin
10.1021/jp026963x | 470 | 15.1 | 0.5 | 3.5 | 0.6 M 1,2-dimethyl-3-n-propylimidazolium iodide (DMPImI), 0.1 M LiI, and 0.05 M I2 in methoxyacetonitrile (MAN) | 0.25 | - | - | TiO2 film (13 uM thick) | - | - | AM 1.5G 100mW/cm2 | - | N#C/C(=C/C=C/C=C/c1cc2cc3c4c(c2oc1=O)C(C)(C)CCN4CCC3(C)C)/C(=O)O | MQTCBWLGEMMUOC-DOSZMUJWSA-N | 486 | 520 | methanol, tert-butyl alcohol-acetonitrile | coumarin
10.1021/jp026963x | 480 | 12.8 | 0.6 | 3.7 | 0.6 M 1,2-dimethyl-3-n-propylimidazolium iodide (DMPImI), 0.1 M LiI, and 0.05 M I2 in methoxyacetonitrile (MAN) | 0.25 | - | - | TiO2 film (13 uM thick) | - | - | AM 1.5G 100mW/cm2 | - | OC(=O)C(=C/C=C/c1cc2cc3c4c(c2oc1=O)C(C)(C)CCN4CCC3(C)C)C(=O)O | DIQPDTSWVJRLNP-AATRIKPKSA-N | 506 | 610 | methanol, tert-butyl alcohol-acetonitrile | coumarin
10.1021/jp026963x | 490 | 7.5 | 0.7 | 2.6 | 0.6 M 1,2-dimethyl-3-n-propylimidazolium iodide (DMPImI), 0.1 M LiI, and 0.05 M I2 in methoxyacetonitrile (MAN) | 0.25 | - | - | TiO2 film (13 uM thick) | - | - | AM 1.5G 100mW/cm2 | - | OC(=O)CN1C(=S)S/C(=C/c2cc3cc4c5c(c3oc2=O)C(C)(C)CCN5CCC4(C)C)/C1=O | NVJYKHYJFXRYGB-LFIBNONCSA-N | 539 | 580 | methanol, tert-butyl alcohol-acetonitrile | coumarin
10.1021/jp026963x | 340 | 2.7 | 0.63 | 0.6 | 0.6 M 1,2-dimethyl-3-n-propylimidazolium iodide (DMPImI), 0.1 M LiI, and 0.05 M I2 in methoxyacetonitrile (MAN) | 0.25 | - | - | TiO2 film (13 uM thick) | - | - | AM 1.5G 100mW/cm2 | - | OC(=O)c1ccc2c(c1)C(C)(C)C(=[N+]2C)/C=C/c1cc2cc3c4c(c2oc1=O)C(C)(C)CCN4CCC3(C)C | VQHDGFFIZIFQNK-UHFFFAOYSA-O | 616 | 490 | methanol, tert-butyl alcohol-acetonitrile | coumarin
10.1021/jp026963x | 380 | 4.5 | 0.63 | 1.1 | 0.6 M 1,2-dimethyl-3-n-propylimidazolium iodide (DMPImI), 0.1 M LiI, and 0.05 M I2 in methoxyacetonitrile (MAN) | 0.25 | - | - | TiO2 film (13 uM thick) | - | - | AM 1.5G 100mW/cm2 | - | OC(=O)C[n+]1c(/C=C/c2cc3cc4c5c(c3oc2=O)C(C)(C)CCN5CCC4(C)C)sc2c1cccc2 | JOLBDXACJZUBIC-UHFFFAOYSA-O | 578 | 673 | methanol, tert-butyl alcohol-acetonitrile | coumarin
10.1021/jp0518557 | 660 | 12.1 | 0.73 | 5.8 | 0.6 M DMPImI-0.1 M LiI-0.05 M I2-1.0 M 4-tert-butylpyridine (TBP) in AN | 0.25 | 40 mM DCA | - | TiO2 film (15 uM thick) | - | 12 hours | AM 1.5G 100mW/cm2 | - | N#C/C(=C\c1ccc(s1)c1cc2cc3c4c(c2oc1=O)C(C)(C)CCN4CCC3(C)C)/C(=O)O | GZIOPASHOUHBJY-LFIBNONCSA-N | 507 | 556 | T-BuOH-AN | coumarin
10.1021/jp0518557 | 710 | 13.5 | 0.77 | 7.4 | 0.6 M DMPImI-0.1 M LiI-0.05 M I2-1.0 M 4-tert-butylpyridine (TBP) in AN | 0.25 | 40 mM DCA | - | TiO2 film (15 uM thick) | - | 12 hours | AM 1.5G 100mW/cm2 | - | N#C/C(=C/c1ccc(s1)c1ccc(s1)c1cc2cc3c4c(c2oc1=O)C(C)(C)CCN4CCC3(C)C)/C(=O)O | ZAFJUCKHIVBFIV-AQTBWJFISA-N | 511 | 572 | T-BuOH-AN | coumarin
10.1021/jp0518557 | 700 | 14.3 | 0.64 | 6.4 | 0.6 M DMPImI-0.1 M LiI-0.05 M I2-1.0 M 4-tert-butylpyridine (TBP) in AN | 0.25 | 40 mM DCA | - | TiO2 film (15 uM thick) | - | 12 hours | AM 1.5G 100mW/cm2 | - | N#C/C(=C/c1ccc(s1)c1ccc(s1)c1ccc(s1)c1cc2cc3c4c(c2oc1=O)C(C)(C)CCN4CCC3(C)C)/C(=O)O | PNQAFJHNVUGIIA-HKWRFOASSA-N | 501 | 577 | T-BuOH-AN | coumarin
10.1021/jp0518557 | 470 | 17.1 | 0.45 | 3.6 | 0.6 M 1,2-dimethyl-3-n-propylimidazolium iodide (DMPImI)-0.1 M LiI-0.05 M I2 in methoxyacetonitrile (MAN) | 0.25 | - | - | TiO2 film (15 uM thick) | - | 12 hours | AM 1.5G 100mW/cm2 | - | N#C/C(=C/c1ccc(s1)c1ccc(s1)c1cc2cc3c4c(c2oc1=O)C(C)(C)CCN4CCC3(C)C)/C(=O)O | ZAFJUCKHIVBFIV-AQTBWJFISA-N | 511 | 572 | T-BuOH-AN | coumarin
10.1021/la0357615 | 450 | 13.7 | 0.5 | 3.1 | 0.6 M 1,2-dimethyl-3-n-propylimidazolium iodide (DMPImI), 0.1MLiI and 0.05M I2 in methoxyacetonitrile(MAN) | 0.25 | - | - | TiO2 film (14 uM thick) | - | 12 hours | AM 1.5G 100mW/cm2 | - | N#C/C(=C/C=C/C=C/c1cc2cc3c4c(c2oc1=O)C(C)(C)CCN4CCC3(C)C)/C(=O)O | MQTCBWLGEMMUOC-DOSZMUJWSA-N | - | - | - | coumarin
10.1021/la0357615 | 490 | 14.5 | 0.46 | 3.3 | 0.6 M 1,2-dimethyl-3-n-propylimidazolium iodide (DMPImI), 0.1MLiI and 0.05M I2 in methoxyacetonitrile(MAN) | 0.25 | 5 mM DCA | - | TiO2 film (14 uM thick) | - | 12 hours | AM 1.5G 100mW/cm2 | - | N#C/C(=C/C=C/C=C/c1cc2cc3c4c(c2oc1=O)C(C)(C)CCN4CCC3(C)C)/C(=O)O | MQTCBWLGEMMUOC-DOSZMUJWSA-N | - | - | - | coumarin
10.1021/la0357615 | 510 | 14.6 | 0.51 | 3.8 | 0.6 M 1,2-dimethyl-3-n-propylimidazolium iodide (DMPImI), 0.1MLiI and 0.05M I2 in methoxyacetonitrile(MAN) | 0.25 | 20 mM DCA | - | TiO2 film (14 uM thick) | - | 12 hours | AM 1.5G 100mW/cm2 | - | N#C/C(=C/C=C/C=C/c1cc2cc3c4c(c2oc1=O)C(C)(C)CCN4CCC3(C)C)/C(=O)O | MQTCBWLGEMMUOC-DOSZMUJWSA-N | - | - | - | coumarin
10.1021/la0357615 | 540 | 14.7 | 0.49 | 3.9 | 0.6 M 1,2-dimethyl-3-n-propylimidazolium iodide (DMPImI), 0.1MLiI and 0.05M I2 in methoxyacetonitrile(MAN) | 0.25 | 40 mM DCA | - | TiO2 film (14 uM thick) | - | 12 hours | AM 1.5G 100mW/cm2 | - | N#C/C(=C/C=C/C=C/c1cc2cc3c4c(c2oc1=O)C(C)(C)CCN4CCC3(C)C)/C(=O)O | MQTCBWLGEMMUOC-DOSZMUJWSA-N | - | - | - | coumarin
10.1021/la0357615 | 420 | 15.3 | 0.44 | 2.8 | 0.6 M 1,2-dimethyl-3-n-propylimidazolium iodide (DMPImI), 0.1MLiI and 0.05M I2 in methoxyacetonitrile(MAN) | 0.25 | - | - | TiO2 film (14 uM thick) | - | 12 hours | AM 1.5G 100mW/cm2 | - | N#C/C(=C/c1ccc(s1)c1ccc(s1)c1cc2cc3c4c(c2oc1=O)C(C)(C)CCN4CCC3(C)C)/C(=O)O | ZAFJUCKHIVBFIV-AQTBWJFISA-N | - | - | - | coumarin
10.1021/la0357615 | 460 | 16.2 | 0.44 | 3.3 | 0.6 M 1,2-dimethyl-3-n-propylimidazolium iodide (DMPImI), 0.1MLiI and 0.05M I2 in methoxyacetonitrile(MAN) | 0.25 | 20 mM DCA | - | TiO2 film (14 uM thick) | - | 12 hours | AM 1.5G 100mW/cm2 | - | N#C/C(=C/c1ccc(s1)c1ccc(s1)c1cc2cc3c4c(c2oc1=O)C(C)(C)CCN4CCC3(C)C)/C(=O)O | ZAFJUCKHIVBFIV-AQTBWJFISA-N | - | - | - | coumarin
10.1021/la0357615 | 490 | 16.9 | 0.47 | 3.9 | 0.6 M 1,2-dimethyl-3-n-propylimidazolium iodide (DMPImI), 0.1MLiI and 0.05M I2 in methoxyacetonitrile(MAN) | 0.25 | 50 mM DCA | - | TiO2 film (14 uM thick) | - | 12 hours | AM 1.5G 100mW/cm2 | - | N#C/C(=C/c1ccc(s1)c1ccc(s1)c1cc2cc3c4c(c2oc1=O)C(C)(C)CCN4CCC3(C)C)/C(=O)O | ZAFJUCKHIVBFIV-AQTBWJFISA-N | - | - | - | coumarin
10.1021/la0357615 | 490 | 16.6 | 0.49 | 4 | 0.6 M 1,2-dimethyl-3-n-propylimidazolium iodide (DMPImI), 0.1MLiI and 0.05M I2 in methoxyacetonitrile(MAN) | 0.25 | 70 mM DCA | - | TiO2 film (14 uM thick) | - | 12 hours | AM 1.5G 100mW/cm2 | - | N#C/C(=C/c1ccc(s1)c1ccc(s1)c1cc2cc3c4c(c2oc1=O)C(C)(C)CCN4CCC3(C)C)/C(=O)O | ZAFJUCKHIVBFIV-AQTBWJFISA-N | - | - | - | coumarin
10.1021/la0357615 | 660 | 15.6 | 0.7 | 7.2 | 0.6 M DMPImI-0.1 M LiI-0.05 M I2-0.5 M TBP in AN | 0.25 | 40 mM DCA | - | TiO2 film (14 uM thick) | - | 12 hours | AM 1.5G 100mW/cm2 | - | N#C/C(=C/c1ccc(s1)c1ccc(s1)c1cc2cc3c4c(c2oc1=O)C(C)(C)CCN4CCC3(C)C)/C(=O)O | ZAFJUCKHIVBFIV-AQTBWJFISA-N | - | - | - | coumarin
10.1021/la0357615 | 690 | 15.3 | 0.71 | 7.5 | 0.6 M DMPImI-0.1 M LiI-0.05 M I2-1.0 M TBP in AN | 0.25 | 40 mM DCA | - | TiO2 film (14 uM thick) | - | 12 hours | AM 1.5G 100mW/cm2 | - | N#C/C(=C/c1ccc(s1)c1ccc(s1)c1cc2cc3c4c(c2oc1=O)C(C)(C)CCN4CCC3(C)C)/C(=O)O | ZAFJUCKHIVBFIV-AQTBWJFISA-N | - | - | - | coumarin
10.1021/la0357615 | 730 | 14.7 | 0.7 | 7.5 | 0.6 M DMPImI-0.1 M LiI-0.05 M I2-2.0 M TBP in AN | 0.25 | 40 mM DCA | - | TiO2 film (14 uM thick) | - | 12 hours | AM 1.5G 100mW/cm2 | - | N#C/C(=C/c1ccc(s1)c1ccc(s1)c1cc2cc3c4c(c2oc1=O)C(C)(C)CCN4CCC3(C)C)/C(=O)O | ZAFJUCKHIVBFIV-AQTBWJFISA-N | - | - | - | coumarin
10.1002/chem.201301658 | 581 | 14.66 | 0.686 | 5.97 | 0.6 m 1,2-dimethyl-3-propylimidazolium iodide (DMPII), 0.5 m 4-tert-butylpyridine (TBP), 0.05 m I2 and 0.1 m LiI in CH3CN | 0.16 | - | - | TiO2 film (14 um, 20 nm particle +4um scattering layer ) | 187 nmol/cm2 | 12 hours | AM 1.5G 100mW/cm2 | - | N#C/C(=C/c1ccc(s1)c1ccc(s1)c1cc2cc3c4c(c2oc1=O)C(C)(C)CCN4CCC3(C)C)/C(=O)O | ZAFJUCKHIVBFIV-AQTBWJFISA-N | 501 | - | THF | coumarin
10.1002/chem.201301658 | 616 | 15.22 | 0.757 | 7.09 | 0.6 m 1,2-dimethyl-3-propylimidazolium iodide (DMPII), 0.5 m 4-tert-butylpyridine (TBP), 0.05 m I2 and 0.1 m LiI in CH3CN | 0.16 | 40 mM DCA | - | TiO2 film (14 um, 20 nm particle +4um scattering layer ) | 97 nmol/cm2 | 12 hours | AM 1.5G 100mW/cm2 | - | N#C/C(=C/c1ccc(s1)c1ccc(s1)c1cc2cc3c4c(c2oc1=O)C(C)(C)CCN4CCC3(C)C)/C(=O)O | ZAFJUCKHIVBFIV-AQTBWJFISA-N | - | - | - | coumarin
10.1002/chem.201301658 | 677 | 16.76 | 0.753 | 8.54 | 0.6 m 1,2-dimethyl-3-propylimidazolium iodide (DMPII), 0.5 m 4-tert-butylpyridine (TBP), 0.05 m I2 and 0.1 m LiI in CH3CN | 0.16 | 1 mM CCCC[C@@H](COc1ccc(cc1)c1ccc2c(c1)Sc1c(N2c2ccc(cc2)C(=O)O)ccc(c1)c1ccc(cc1)OC[C@H](CCCC)CC)CC | - | TiO2 film (14 um, 20 nm particle +4um scattering layer ) | 75 nmol/cm2 | 12 hours | AM 1.5G 100mW/cm2 | - | N#C/C(=C/c1ccc(s1)c1ccc(s1)c1cc2cc3c4c(c2oc1=O)C(C)(C)CCN4CCC3(C)C)/C(=O)O | ZAFJUCKHIVBFIV-AQTBWJFISA-N | - | - | - | coumarin
10.1002/chem.201301658 | 740 | 16.56 | 0.73 | 8.95 | 0.6 m 1,2-dimethyl-3-propylimidazolium iodide (DMPII), 0.5 m 4-tert-butylpyridine (TBP), 0.05 m I2 and 0.1 m LiI in CH3CN | 0.16 | 1 mM CCCC[C@@H](COc1ccc(cc1)c1ccc2c(c1)Sc1c(N2[C@@H]2CC=C(C=C2)c2ccc(cc2)C(=O)O)ccc(c1)c1ccc(cc1)OC[C@H](CCCC)CC)CC | - | TiO2 film (14 um, 20 nm particle +4um scattering layer ) | 57 nmol/cm2 | 12 hours | AM 1.5G 100mW/cm2 | - | N#C/C(=C/c1ccc(s1)c1ccc(s1)c1cc2cc3c4c(c2oc1=O)C(C)(C)CCN4CCC3(C)C)/C(=O)O | ZAFJUCKHIVBFIV-AQTBWJFISA-N | - | - | - | coumarin
10.1002/chem.201301658 | 715 | 16.92 | 0.734 | 8.88 | 0.6 m 1,2-dimethyl-3-propylimidazolium iodide (DMPII), 0.5 m 4-tert-butylpyridine (TBP), 0.05 m I2 and 0.1 m LiI in CH3CN | 0.16 | 1 mM C(C)C(COC1=CC=C(C=C1)C=1C=CC=2N(C3=CC=C(C=C3C2C1)C1=CC=C(C=C1)OCC(CCCC)CC)C1=CC=C(C(=O)O)C=C1)CCCC | - | TiO2 film (14 um, 20 nm particle +4um scattering layer ) | - | 12 hours | AM 1.5G 100mW/cm2 | - | N#C/C(=C/c1ccc(s1)c1ccc(s1)c1cc2cc3c4c(c2oc1=O)C(C)(C)CCN4CCC3(C)C)/C(=O)O | ZAFJUCKHIVBFIV-AQTBWJFISA-N | - | - | - | coumarin
10.1002/chem.201301658 | 702 | 15.38 | 0.7848 | 8.47 | 0.6 M DMPII, 0.5 M TBP, 0.05 M I2 and 0.1M LiI in CH3CN | 0.16 | 7 mM CC1(C2=CC=CC=C2C=2C=CC(=CC12)N(C1=CC=C(C(=O)O)C=C1)C1=CC=2C(C3=CC=CC=C3C2C=C1)(C)C)C | - | TiO2 film (14 um, 20 nm particle +4um scattering layer ) | - | 12 hours | AM 1.5G 100mW/cm2 | - | N#C/C(=C/c1ccc(s1)c1ccc(s1)c1cc2cc3c4c(c2oc1=O)C(C)(C)CCN4CCC3(C)C)/C(=O)O | ZAFJUCKHIVBFIV-AQTBWJFISA-N | - | - | - | coumarin
10.1002/chem.201301658 | 663 | 18.01 | 0.7616 | 9.09 | 0.6 M DMPII, 0.5 M TBP, 0.05 M I2 and 0.1M LiI in CH3CN | 0.16 | 7 mM CC1(C2=CC=CC=C2C=2C=CC(=CC12)N(C1=CC=C(C(=O)O)C=C1)C1=CC=2C(C3=CC=CC=C3C2C=C1)(C)C)C | - | TiO2 film (14 um, 13 nm particle +4um scattering layer ) | - | 12 hours | AM 1.5G 100mW/cm2 | - | N#C/C(=C/c1ccc(s1)c1ccc(s1)c1cc2cc3c4c(c2oc1=O)C(C)(C)CCN4CCC3(C)C)/C(=O)O | ZAFJUCKHIVBFIV-AQTBWJFISA-N | - | - | - | coumarin
10.1039/C5PP00216H | 690 | 9.79 | 0.71 | 4.78 | 0.3 M 1-methyl-3-propylimidazolium iodide (MPII), 0.03 M I2 , 0.07 M LiI, 0.1 M guanidinium thiocyanate and 0.4 M 4-tert-butylpyridine (TBP) | 0.16 | - | - | TiO2 film (18um thick ) | - | 24 hours | AM 1.5G 100mW/cm2 | - | C(#N)C(C(=O)O)=CC=1SC(=CC1)C=1SC=C(N1)C=1C(OC2=CC(=CC=C2C1)N(CC)CC)=O | DDVDBTBWCLJUTL-UHFFFAOYSA-N | 460 | 581 | CH3OH-CHCl3 | coumarin
10.1039/C5PP00216H | 500 | 0.96 | 0.69 | 0.33 | 0.3 M 1-methyl-3-propylimidazolium iodide (MPII), 0.03 M I2 , 0.07 M LiI, 0.1 M guanidinium thiocyanate and 0.4 M 4-tert-butylpyridine (TBP) | 0.16 | - | - | TiO2 film (18um thick ) | - | 24 hours | AM 1.5G 100mW/cm2 | - | CCN(CC)C1=CC=C2C=C(C3=CSC(=N3)C3=CC=C(S3)\C=C3\SC(=S)N(CC(O)=O)C3=O)C(=O)OC2=C1 | MNHOBAIKPWHQJW-SRZZPIQSSA-N | 489 | 607 | CH3OH-CHCl3 | coumarin
10.1039/C5PP00216H | 660 | 7.72 | 0.71 | 3.62 | 0.3 M 1-methyl-3-propylimidazolium iodide (MPII), 0.03 M I2 , 0.07 M LiI, 0.1 M guanidinium thiocyanate and 0.4 M 4-tert-butylpyridine (TBP) | 0.16 | - | - | TiO2 film (18um thick ) | - | 24 hours | AM 1.5G 100mW/cm2 | - | CCN(CC)C1=CC=C2C=C(C(=O)OC2=C1)C1=CC=C(C=C1)C1=CC=C(S1)C=C(C#N)C(O)=O | SNKFNGSBIRMQTD-UHFFFAOYSA-N | 438 | 500 | CH3OH-CHCl3 | coumarin
10.1039/C6RA17930D | 554 | 2.98 | 0.63 | 1.04 | 0.5 M 1-butyl-3-methylimidazolium iodide, 0.10 M LiI, 0.05 M I2, and 0.5 M tert-butylpyridine in acetonitrile | 0.25 | - | - | TiO2 film (6 um,+4um scattering layer ) | 117 nmol/cm2 | 12 hours | AM 1.5G 100mW/cm2 | - | CC1(C)CCN2CCC(C)(C)C3=C4OC(=O)C(=CC4=CC1=C23)C1=C(C=CC=C1)C1=CC=C(C=C1)C(O)=O | FHWMSDACVRNTMT-UHFFFAOYSA-N | 407 | 485 | acetonitrile | coumarin
10.1039/C6RA17930D | 704 | 4.57 | 0.724 | 2.33 | 0.5 M 1-butyl-3-methylimidazolium iodide, 0.10 M LiI, 0.05 M I2, and 0.5 M tert-butylpyridine in acetonitrile | 0.25 | - | - | TiO2 film (6 um,+4um scattering layer ) | 212 nmol/cm2 | 12 hours | AM 1.5G 100mW/cm2 | - | CC1(C)CCN2CCC(C)(C)C3=C4OC(=O)C(=CC4=CC1=C23)C1=CC(=CC=C1)C1=CC=C(C=C1)C(O)=O | SDQQCSGDRDZEKQ-UHFFFAOYSA-N | 414 | 496 | acetonitrile | coumarin
10.1039/C6RA17930D | 693 | 3.37 | 0.705 | 1.64 | 0.5 M 1-butyl-3-methylimidazolium iodide, 0.10 M LiI, 0.05 M I2, and 0.5 M tert-butylpyridine in acetonitrile | 0.25 | 5 mM CDCA | - | TiO2 film (6 um,+4um scattering layer ) | 212 nmol/cm2 | 12 hours | AM 1.5G 100mW/cm2 | - | CC1(C)CCN2CCC(C)(C)C3=C4OC(=O)C(=CC4=CC1=C23)C1=CC(=CC=C1)C1=CC=C(C=C1)C(O)=O | SDQQCSGDRDZEKQ-UHFFFAOYSA-N | - | - | - | coumarin
10.1039/C6RA17930D | 687 | 5.63 | 0.695 | 2.69 | 0.5 M 1-butyl-3-methylimidazolium iodide, 0.10 M LiI, 0.05 M I2, and 0.5 M tert-butylpyridine in acetonitrile | 0.25 | - | - | TiO2 film (6 um,+4um scattering layer ) | 202 nmol/cm2 | 12 hours | AM 1.5G 100mW/cm2 | - | CC1(C)CCN2CCC(C)(C)C3=C4OC(=O)C(=CC4=CC1=C23)C1=CC=C(C=C1)C1=CC=C(C=C1)C(O)=O | JCRSGCKAXXITPK-UHFFFAOYSA-N | 420 | 509 | acetonitrile | coumarin
10.1039/C6RA17930D | 711 | 6.21 | 0.729 | 3.22 | 0.5 M 1-butyl-3-methylimidazolium iodide, 0.10 M LiI, 0.05 M I2, and 0.5 M tert-butylpyridine in acetonitrile | 0.25 | 5 mM CDCA | - | TiO2 film (6 um,+4um scattering layer ) | 202 nmol/cm2 | 12 hours | AM 1.5G 100mW/cm2 | - | CC1(C)CCN2CCC(C)(C)C3=C4OC(=O)C(=CC4=CC1=C23)C1=CC=C(C=C1)C1=CC=C(C=C1)C(O)=O | JCRSGCKAXXITPK-UHFFFAOYSA-N | - | - | - | coumarin
10.1016/j.dyepig.2012.02.015 | 580 | 12.2 | 0.68 | 4.82 | 0.6 M 1,2-dimethyl-3-propyl imidazolium iodide, 0.05 M iodine, 0.1 M LiI, and 0.5 M tert-butylpyridine in acetonitrile | - | - | - | TiO2 film (5 um,+4um scattering layer ) | 230 nmol/cm2 | - | AM 1.5G 100mW/cm2 | - | N#C/C(=C\c1ccc(s1)c1ccc(c2c1nsn2)c1cc2cc3c4c(c2oc1=O)C(C)(C)CCN4CCC3(C)C)/C(=O)O | INPZFVCJGKTIGK-QGOAFFKASA-N | 507 | 720 | CHCl3/MeOH | coumarin
10.1016/j.dyepig.2012.02.015 | 580 | 14.3 | 0.72 | 5.97 | 0.6 M 1,2-dimethyl-3-propyl imidazolium iodide, 0.05 M iodine, 0.1 M LiI, and 0.5 M tert-butylpyridine in acetonitrile | - | 40 mM DCA | - | TiO2 film (5 um,+4um scattering layer ) | 130 nmol/cm2 | - | AM 1.5G 100mW/cm2 | - | N#C/C(=C\c1ccc(s1)c1ccc(c2c1nsn2)c1cc2cc3c4c(c2oc1=O)C(C)(C)CCN4CCC3(C)C)/C(=O)O | INPZFVCJGKTIGK-QGOAFFKASA-N | - | - | - | coumarin
10.1016/j.dyepig.2012.02.015 | 550 | 10.8 | 0.66 | 3.93 | 0.6 M 1,2-dimethyl-3-propyl imidazolium iodide, 0.05 M iodine, 0.1 M LiI, and 0.5 M tert-butylpyridine in acetonitrile | - | - | - | TiO2 film (5 um,+4um scattering layer ) | 220 nmol/cm2 | - | AM 1.5G 100mW/cm2 | - | N#C/C(=C\c1sc(c2c1OCCO2)c1ccc(c2c1nsn2)c1cc2cc3c4c(c2oc1=O)C(C)(C)CCN4CCC3(C)C)/C(=O)O | KJXAAQXHBBEDHH-OBGWFSINSA-N | 520 | 720 | CHCl3/MeOH | coumarin
10.1016/j.dyepig.2012.02.015 | 560 | 13.3 | 0.68 | 5.03 | 0.6 M 1,2-dimethyl-3-propyl imidazolium iodide, 0.05 M iodine, 0.1 M LiI, and 0.5 M tert-butylpyridine in acetonitrile | - | 40 mM DCA | - | TiO2 film (5 um,+4um scattering layer ) | 170 nmol/cm2 | - | AM 1.5G 100mW/cm2 | - | N#C/C(=C\c1sc(c2c1OCCO2)c1ccc(c2c1nsn2)c1cc2cc3c4c(c2oc1=O)C(C)(C)CCN4CCC3(C)C)/C(=O)O | KJXAAQXHBBEDHH-OBGWFSINSA-N | - | - | - | coumarin
10.1016/j.dyepig.2011.01.009 | 600 | 14.2 | 0.7 | 6.07 | 0.6 M 1,2-dimetyl-3-propyl imidazolium iodide, 0.05 M iodine, 0.1 M LiI, and 0.5 M tert-butylpyridine in acetonitrile | - | 10 mM DCA | - | TiO2 film (8 um) | - | - | AM 1.5G 100mW/cm2 | - | N#C/C(=C\c1sc(c2c1OCCO2)c1ccc(s1)c1cc2cc3c4c(c2oc1=O)C(C)(C)CCN4CCC3(C)C)/C(=O)O | MACPXBFLAJPHOK-OBGWFSINSA-N | 532 | - | THF | coumarin
10.1016/j.dyepig.2011.01.009 | 620 | 10.5 | 0.57 | 3.73 | 0.6 M 1,2-dimetyl-3-propyl imidazolium iodide, 0.05 M iodine, 0.1 M LiI, and 0.5 M tert-butylpyridine in acetonitrile | - | 10 mM DCA | - | TiO2 film (8 um) | - | - | AM 1.5G 100mW/cm2 | - | N#C/C(=C\c1ccc(cc1)c1sc(c2c1OCCO2)c1ccc(s1)c1cc2cc3c4c(c2oc1=O)C(C)(C)CCN4CCC3(C)C)/C(=O)O | PYMSTJJBESNYKY-JJIBRWJFSA-N | 509 | - | THF | coumarin
10.1016/j.dyepig.2011.01.009 | 570 | 13.3 | 0.56 | 4.37 | 0.6 M 1,2-dimetyl-3-propyl imidazolium iodide, 0.05 M iodine, 0.1 M LiI, and 0.5 M tert-butylpyridine in acetonitrile | - | 10 mM DCA | - | TiO2 film (8 um) | - | - | AM 1.5G 100mW/cm2 | - | N#C/C(=C\c1ccc(s1)c1sc(c2c1OCCO2)c1ccc(s1)c1cc2cc3c4c(c2oc1=O)C(C)(C)CCN4CCC3(C)C)/C(=O)O | JVBRQWRZFKEYKJ-HMMYKYKNSA-N | 527 | - | THF | coumarin
10.1016/j.dyepig.2011.01.009 | 640 | 16.1 | 0.7 | 7.19 | 0.6 M 1,2-dimetyl-3-propyl imidazolium iodide, 0.05 M iodine, 0.1 M LiI, and 0.5 M tert-butylpyridine in acetonitrile | - | 10 mM DCA | - | TiO2 film (8 um) | - | - | AM 1.5G 100mW/cm2 | - | N#C/C(=C/c1ccc(s1)c1ccc(s1)c1cc2cc3c4c(c2oc1=O)C(C)(C)CCN4CCC3(C)C)/C(=O)O | ZAFJUCKHIVBFIV-AQTBWJFISA-N | 514 | - | THF | coumarin
10.1002/adma.200601020 | 530 | 18.8 | 0.65 | 6.5 | 0.6 M 1,2-dimethyl-3-n-propylimidazolium iodide (DMPImI), 0.1 M I2 , and 0.1 M N-methylbenzimidazole (NMBI) in 3-methoxypropionitrile (MPN) | 0.2354 | - | - | TiO2 film (6 um) | - | 12 hours | AM 1.5G 100mW/cm2 | - | N#C/C(=C/c1ccc(s1)c1ccc(s1)/C(=C/c1cc2cc3c4c(c2oc1=O)C(C)(C)CCN4CCC3(C)C)/C#N)/C(=O)O | KRXBTMUUHDCKSL-TZKOODLUSA-N | 552 | - | ethanol | coumarin
10.1002/adma.200601020 | 610 | 16.5 | 0.76 | 7.6 | 0.6 M DMPImI, 0.1 M LiI, 0.05 M I2 , and 0.1 M TBP | 0.2354 | - | - | TiO2 film (6 um) | - | 12 hours | AM 1.5G 100mW/cm2 | - | N#C/C(=C/c1ccc(s1)c1ccc(s1)/C(=C/c1cc2cc3c4c(c2oc1=O)C(C)(C)CCN4CCC3(C)C)/C#N)/C(=O)O | KRXBTMUUHDCKSL-TZKOODLUSA-N | 552 | - | ethanol | coumarin
10.1021/jp806927b | 520 | 16.71 | 0.67 | 5.8 | 0.1 M LiI, 0.05 M I2 , and 0.6 M DMPImI | 0.25 | - | - | TiO2 film (7 um,+5 um scattering layer ) | - | - | AM 1.5G 100mW/cm2 | - | N#C/C(=C\c1ccc(s1)/C=C/c1cc2cc3c4c(c2oc1=O)C(C)(C)CCN4CCC3(C)C)/C(=O)O | FSTGMUAPWLCHLJ-WTTDBVCFSA-N | 510 | - | ethanol | coumarin
10.1021/jp806927b | 580 | 14.89 | 0.73 | 6.3 | 0.1 M LiI, 0.05 M I2 , 0.6 M DMPImI and 0.1 M TBP | 0.25 | - | - | TiO2 film (7 um,+5 um scattering layer ) | - | - | AM 1.5G 100mW/cm2 | - | N#C/C(=C\c1ccc(s1)/C=C/c1cc2cc3c4c(c2oc1=O)C(C)(C)CCN4CCC3(C)C)/C(=O)O | FSTGMUAPWLCHLJ-WTTDBVCFSA-N | 510 | - | ethanol | coumarin
10.1021/jp806927b | 630 | 13.37 | 0.77 | 6.5 | 0.1 M LiI, 0.05 M I2 , 0.6 M DMPImI and 0.5 M TBP | 0.25 | - | - | TiO2 film (7 um,+5 um scattering layer ) | - | - | AM 1.5G 100mW/cm2 | - | N#C/C(=C\c1ccc(s1)/C=C/c1cc2cc3c4c(c2oc1=O)C(C)(C)CCN4CCC3(C)C)/C(=O)O | FSTGMUAPWLCHLJ-WTTDBVCFSA-N | 510 | - | ethanol | coumarin
10.1021/jp806927b | 510 | 14.32 | 0.73 | 5.3 | 0.1 M LiI, 0.05 M I2 , and 0.6 M DMPImI | 0.25 | - | - | TiO2 film (7 um,+5 um scattering layer ) | - | - | AM 1.5G 100mW/cm2 | - | N#C/C(=C\c1ccc(s1)/C(=C/c1cc2cc3c4c(c2oc1=O)C(C)(C)CCN4CCC3(C)C)/C#N)/C(=O)O | IZGFAEUVYMGECR-KVOOEGMKSA-N | 566 | - | ethanol | coumarin
10.1021/jp806927b | 530 | 10.93 | 0.75 | 4.3 | 0.1 M LiI, 0.05 M I2 , 0.6 M DMPImI and 0.1 M TBP | 0.25 | - | - | TiO2 film (7 um,+5 um scattering layer ) | - | - | AM 1.5G 100mW/cm2 | - | N#C/C(=C\c1ccc(s1)/C(=C/c1cc2cc3c4c(c2oc1=O)C(C)(C)CCN4CCC3(C)C)/C#N)/C(=O)O | IZGFAEUVYMGECR-KVOOEGMKSA-N | 566 | - | ethanol | coumarin
10.1021/jp806927b | 520 | 17.46 | 0.69 | 6.3 | 0.1 M LiI, 0.05 M I2 , and 0.6 M DMPImI | 0.25 | - | - | TiO2 film (7 um,+5 um scattering layer ) | - | - | AM 1.5G 100mW/cm2 | - | N#C/C(=C/c1ccc(s1)c1ccc(s1)/C(=C/c1cc2cc3c4c(c2oc1=O)C(C)(C)CCN4CCC3(C)C)/C#N)/C(=O)O | KRXBTMUUHDCKSL-TZKOODLUSA-N | 552 | - | ethanol | coumarin
10.1021/jp806927b | 580 | 16.9 | 0.74 | 7.3 | 0.1 M LiI, 0.05 M I2 , 0.6 M DMPImI and 0.1 M TBP | 0.25 | - | - | TiO2 film (7 um,+5 um scattering layer ) | - | - | AM 1.5G 100mW/cm2 | - | N#C/C(=C/c1ccc(s1)c1ccc(s1)/C(=C/c1cc2cc3c4c(c2oc1=O)C(C)(C)CCN4CCC3(C)C)/C#N)/C(=O)O | KRXBTMUUHDCKSL-TZKOODLUSA-N | 552 | - | ethanol | coumarin
10.1021/jp806927b | 610 | 16.5 | 0.76 | 7.6 | 0.6 M DMPImI, 0.2 M LiI, 0.05 M I2 , and 0.1 M TBP | 0.25 | 30 mM DCA | - | TiO2 film (7 um,+5 um scattering layer ) | - | - | AM 1.5G 100mW/cm2 | - | N#C/C(=C/c1ccc(s1)c1ccc(s1)/C(=C/c1cc2cc3c4c(c2oc1=O)C(C)(C)CCN4CCC3(C)C)/C#N)/C(=O)O | KRXBTMUUHDCKSL-TZKOODLUSA-N | 552 | - | ethanol | coumarin
10.1021/jp044851v | 540 | 16.9 | 0.63 | 5.7 | 0.1 M LiI, 0.05 M I2 , 0.6 M DMPImI, and TBP in dry AN | 0.25 | - | - | TiO2 film (6 um,+ 6 um scattering layer ) | - | - | AM 1.5G 100mW/cm2 | - | N#C/C(=C\1/C=C(/C=C/c2cc3cc4c5c(c3oc2=O)C(C)(C)CCN5CCC4(C)C)CC(C1)(C)C)/C(=O)O | IOHVAJOAZCXACM-GXZWCRQISA-N | 492 | - | ethanol | coumarin
10.1021/jp044851v | 610 | 14.6 | 0.7 | 6.2 | 0.1 M LiI, 0.05 M I2 , 0.6 M DMPImI, and TBP in dry AN | 0.25 | - | - | TiO2 film (6 um,+ 6 um scattering layer ) | - | - | AM 1.5G 100mW/cm2 | - | N#C/C(=C\1/C=C(/C=C/c2cc3cc4c5c(c3oc2=O)C(C)(C)CCN5CCC4(C)C)CC(C1)(C)C)/C(=O)O | IOHVAJOAZCXACM-GXZWCRQISA-N | 492 | - | ethanol | coumarin
10.1021/jp044851v | 620 | 14.1 | 0.74 | 6.5 | 0.1 M LiI, 0.05 M I2 , 0.6 M DMPImI, and TBP in dry AN | 0.25 | - | - | TiO2 film (6 um,+ 6 um scattering layer ) | - | - | AM 1.5G 100mW/cm2 | - | N#C/C(=C\1/C=C(/C=C/c2cc3cc4c5c(c3oc2=O)C(C)(C)CCN5CCC4(C)C)CC(C1)(C)C)/C(=O)O | IOHVAJOAZCXACM-GXZWCRQISA-N | 492 | - | ethanol | coumarin
10.1021/jp044851v | 640 | 12.5 | 0.73 | 5.9 | 0.1 M LiI, 0.05 M I2 , 0.6 M DMPImI, and TBP in dry AN | 0.25 | - | - | TiO2 film (6 um,+ 6 um scattering layer ) | - | - | AM 1.5G 100mW/cm2 | - | N#C/C(=C\1/C=C(/C=C/c2cc3cc4c5c(c3oc2=O)C(C)(C)CCN5CCC4(C)C)CC(C1)(C)C)/C(=O)O | IOHVAJOAZCXACM-GXZWCRQISA-N | 492 | - | ethanol | coumarin
10.1021/jp044851v | 660 | 11.2 | 0.74 | 5.5 | 0.1 M LiI, 0.05 M I2 , 0.6 M DMPImI, and TBP in dry AN | 0.25 | - | - | TiO2 film (6 um,+ 6 um scattering layer ) | - | - | AM 1.5G 100mW/cm2 | - | N#C/C(=C\1/C=C(/C=C/c2cc3cc4c5c(c3oc2=O)C(C)(C)CCN5CCC4(C)C)CC(C1)(C)C)/C(=O)O | IOHVAJOAZCXACM-GXZWCRQISA-N | 492 | - | ethanol | coumarin
10.1021/jp044851v | 680 | 10.3 | 0.75 | 5.3 | 0.1 M LiI, 0.05 M I2 , 0.6 M DMPImI, and TBP in dry AN | 0.25 | - | - | TiO2 film (6 um,+ 6 um scattering layer ) | - | - | AM 1.5G 100mW/cm2 | - | N#C/C(=C\1/C=C(/C=C/c2cc3cc4c5c(c3oc2=O)C(C)(C)CCN5CCC4(C)C)CC(C1)(C)C)/C(=O)O | IOHVAJOAZCXACM-GXZWCRQISA-N | 492 | - | ethanol | coumarin
10.1021/jp044851v | 570 | 16 | 0.66 | 6 | 0.1 M LiI, 0.05 M I2 , 0.6 M DMPImI, and guanidinium thiocynate in dry AN | 0.25 | - | - | TiO2 film (6 um,+ 6 um scattering layer ) | - | - | AM 1.5G 100mW/cm2 | - | N#C/C(=C\1/C=C(/C=C/c2cc3cc4c5c(c3oc2=O)C(C)(C)CCN5CCC4(C)C)CC(C1)(C)C)/C(=O)O | IOHVAJOAZCXACM-GXZWCRQISA-N | 492 | - | ethanol | coumarin
10.1021/jp044851v | 580 | 15.7 | 0.7 | 6.4 | 0.1 M LiI, 0.05 M I2 , 0.6 M DMPImI, and guanidinium thiocynate in dry AN | 0.25 | - | - | TiO2 film (6 um,+ 6 um scattering layer ) | - | - | AM 1.5G 100mW/cm2 | - | N#C/C(=C\1/C=C(/C=C/c2cc3cc4c5c(c3oc2=O)C(C)(C)CCN5CCC4(C)C)CC(C1)(C)C)/C(=O)O | IOHVAJOAZCXACM-GXZWCRQISA-N | 492 | - | ethanol | coumarin
10.1021/jp044851v | 620 | 15.5 | 0.7 | 6.7 | 0.1 M LiI, 0.05 M I2 , 0.6 M DMPImI, and guanidinium thiocynate in dry AN | 0.25 | - | - | TiO2 film (6 um,+ 6 um scattering layer ) | - | - | AM 1.5G 100mW/cm2 | - | N#C/C(=C\1/C=C(/C=C/c2cc3cc4c5c(c3oc2=O)C(C)(C)CCN5CCC4(C)C)CC(C1)(C)C)/C(=O)O | IOHVAJOAZCXACM-GXZWCRQISA-N | 492 | - | ethanol | coumarin
10.1021/jp044851v | 630 | 13.6 | 0.7 | 6 | 0.1 M LiI, 0.05 M I2 , 0.6 M DMPImI, and guanidinium thiocynate in dry AN | 0.25 | - | - | TiO2 film (6 um,+ 6 um scattering layer ) | - | - | AM 1.5G 100mW/cm2 | - | N#C/C(=C\1/C=C(/C=C/c2cc3cc4c5c(c3oc2=O)C(C)(C)CCN5CCC4(C)C)CC(C1)(C)C)/C(=O)O | IOHVAJOAZCXACM-GXZWCRQISA-N | 492 | - | ethanol | coumarin
10.1021/jp044851v | 650 | 13.4 | 0.7 | 6.1 | 0.1 M LiI, 0.05 M I2 , 0.6 M DMPImI, and guanidinium thiocynate in dry AN | 0.25 | - | - | TiO2 film (6 um,+ 6 um scattering layer ) | - | - | AM 1.5G 100mW/cm2 | - | N#C/C(=C\1/C=C(/C=C/c2cc3cc4c5c(c3oc2=O)C(C)(C)CCN5CCC4(C)C)CC(C1)(C)C)/C(=O)O | IOHVAJOAZCXACM-GXZWCRQISA-N | 492 | - | ethanol | coumarin
10.1021/jp067872t | 610 | 13.3 | 0.68 | 5.5 | 0.6 M DMPImI, 0.1 M LiI, 0.05 M I2 , and 0.5 M TBP | 0.2354 | - | - | TiO2 film (18 um transparent layer+ 7 um scattering layer ) | - | - | AM 1.5G 100mW/cm2 | - | N#C/C(=C/c1ccc(s1)/C=C/c1ccc(s1)c1cc2cc3c4c(c2oc1=O)C(C)(C)CCN4CCC3(C)C)/C(=O)O | UATJYKSSHKFGCX-OJWKQRFASA-N | 525 | - | ethanol | coumarin
10.1021/jp067872t | 620 | 15 | 0.69 | 6.4 | 0.6 M DMPImI, 0.1 M LiI, 0.05 M I2 , and 0.5 M TBP | 0.2354 | 10 mM CDCA | - | TiO2 film (18 um transparent layer+ 7 um scattering layer ) | - | - | AM 1.5G 100mW/cm2 | - | N#C/C(=C/c1ccc(s1)/C=C/c1ccc(s1)c1cc2cc3c4c(c2oc1=O)C(C)(C)CCN4CCC3(C)C)/C(=O)O | UATJYKSSHKFGCX-OJWKQRFASA-N | 525 | - | ethanol | coumarin
10.1021/jp067872t | 630 | 16.8 | 0.7 | 7.4 | 0.6 M DMPImI, 0.1 M LiI, 0.05 M I2 , and 0.5 M TBP | 0.2354 | 60 mM CDCA | - | TiO2 film (18 um transparent layer+ 7 um scattering layer ) | - | - | AM 1.5G 100mW/cm2 | - | N#C/C(=C/c1ccc(s1)/C=C/c1ccc(s1)c1cc2cc3c4c(c2oc1=O)C(C)(C)CCN4CCC3(C)C)/C(=O)O | UATJYKSSHKFGCX-OJWKQRFASA-N | 525 | - | ethanol | coumarin
10.1021/jp067872t | 640 | 16.9 | 0.72 | 7.8 | 0.6 M DMPImI, 0.1 M LiI, 0.05 M I2 , and 0.5 M TBP | 0.2354 | 120 mM CDCA | - | TiO2 film (18 um transparent layer+ 7 um scattering layer ) | - | - | AM 1.5G 100mW/cm2 | - | N#C/C(=C/c1ccc(s1)/C=C/c1ccc(s1)c1cc2cc3c4c(c2oc1=O)C(C)(C)CCN4CCC3(C)C)/C(=O)O | UATJYKSSHKFGCX-OJWKQRFASA-N | 525 | - | ethanol | coumarin
10.1021/jp067872t | 660 | 16 | 0.72 | 7.6 | 0.6 M DMPImI, 0.1 M LiI, 0.05 M I2 , and 0.5 M TBP | 0.2354 | 160 mM CDCA | - | TiO2 film (18 um transparent layer+ 7 um scattering layer ) | - | - | AM 1.5G 100mW/cm2 | - | N#C/C(=C/c1ccc(s1)/C=C/c1ccc(s1)c1cc2cc3c4c(c2oc1=O)C(C)(C)CCN4CCC3(C)C)/C(=O)O | UATJYKSSHKFGCX-OJWKQRFASA-N | 525 | - | ethanol | coumarin
10.1016/S0927-0248(02)00460-9 | 410 | 4.1 | 0.56 | 0.9 | 0.6 M 1,2-dimethyl-3-n-propylimidazolium iodide (DMPImI), 0.1 M LiI, and 0.05 M I2 in methoxyacetonitrile (MAN) | 0.25 | - | - | TiO2 film (13 um thick) | - | - | AM 1.5G 100mW/cm2 | - | OC(=O)c1cc2cc3CCCN4c3c(c2oc1=O)CCC4 | KCDCNGXPPGQERR-UHFFFAOYSA-N | 442 | - | ethanol | coumarin
10.1016/S0927-0248(02)00460-9 | 510 | 11.1 | 0.6 | 3.4 | 0.6 M 1,2-dimethyl-3-n-propylimidazolium iodide (DMPImI), 0.1 M LiI, and 0.05 M I2 in methoxyacetonitrile (MAN) | 0.25 | - | - | TiO2 film (13 um thick) | - | - | AM 1.5G 100mW/cm2 | - | OC(=O)/C=C/c1cc2cc3c4c(c2oc1=O)C(C)(C)CCN4CCC3(C)C | ZQMNVAKNRREBIX-AATRIKPKSA-N | 451 | - | ethanol | coumarin
10.1016/S0927-0248(02)00460-9 | 500 | 12.9 | 0.64 | 4.1 | 0.6 M 1,2-dimethyl-3-n-propylimidazolium iodide (DMPImI), 0.1 M LiI, and 0.05 M I2 in methoxyacetonitrile (MAN) | 0.25 | - | - | TiO2 film (13 um thick) | - | - | AM 1.5G 100mW/cm2 | - | N#C/C(=C/c1cc2cc3c4c(c2oc1=O)C(C)(C)CCN4CCC3(C)C)/C(=O)O | HPQXYJXXDOTPER-GDNBJRDFSA-N | 493 | - | ethanol | coumarin
10.1016/S0927-0248(02)00460-9 | 550 | 15.2 | 0.62 | 5.2 | 0.6 M 1,2-dimethyl-3-n-propylimidazolium iodide (DMPImI), 0.1 M LiI, and 0.05 M I2 in methoxyacetonitrile (MAN) | 0.25 | - | - | TiO2 film (13 um thick) | - | - | AM 1.5G 100mW/cm2 | - | N#C/C(=C/C=C/c1cc2cc3c4c(c2oc1=O)C(C)(C)CCN4CCC3(C)C)/C(=O)O | BREJCZGXFZHSHE-CLASBSCUSA-N | 507 | - | ethanol | coumarin
10.1016/S0927-0248(02)00460-9 | 470 | 15.1 | 0.5 | 3.5 | 0.6 M 1,2-dimethyl-3-n-propylimidazolium iodide (DMPImI), 0.1 M LiI, and 0.05 M I2 in methoxyacetonitrile (MAN) | 0.25 | - | - | TiO2 film (13 um thick) | - | - | AM 1.5G 100mW/cm2 | - | N#C/C(=C/C=C/C=C/c1cc2cc3c4c(c2oc1=O)C(C)(C)CCN4CCC3(C)C)/C(=O)O | MQTCBWLGEMMUOC-DOSZMUJWSA-N | 506 | - | ethanol | coumarin
10.1016/S0927-0248(02)00460-9 | 600 | 14 | 0.71 | 6 | 0.6 M DMPImI–0.1 M LiI–0.05 M I2 in propionitrile-acetonitrile (6:4) | 0.25 | - | - | TiO2 film (13 um thick) | - | - | AM 1.5G 100mW/cm2 | - | N#C/C(=C/C=C/c1cc2cc3c4c(c2oc1=O)C(C)(C)CCN4CCC3(C)C)/C(=O)O | BREJCZGXFZHSHE-CLASBSCUSA-N | 507 | - | ethanol | coumarin
10.1039/b300694h | 730 | 14.3 | 0.74 | 7.7 | 0.6 M DMPImI–0.1 M LiI–0.05 M I2, 1.0 M TBP in acetonitrile | 0.25 | 40 mM CDCA | - | TiO2 film (14 um thick) | - | 12 hours | AM 1.5G 100mW/cm2 | - | N#C/C(=C/c1ccc(s1)c1ccc(s1)c1cc2cc3c4c(c2oc1=O)C(C)(C)CCN4CCC3(C)C)/C(=O)O | ZAFJUCKHIVBFIV-AQTBWJFISA-N | 510 | - | ethanol | coumarin
10.1039/b300694h | 670 | 14.7 | 0.73 | 7.2 | 0.6 M DMPImI–0.1 M LiI–0.05 M I2, 1.0 M TBP in acetonitrile | 0.25 | 40 mM CDCA | - | TiO2 film (14 um thick) | - | 12 hours | AM 1.5G 100mW/cm2 | - | N#C/C(=C\c1ccc(s1)/C=C/c1cc2cc3c4c(c2oc1=O)C(C)(C)CCN4CCC3(C)C)/C(=O)O | FSTGMUAPWLCHLJ-WTTDBVCFSA-N | 507 | - | ethanol | coumarin
10.1016/j.solener.2008.10.002 | 491 | 2.461 | 0.635 | 0.767 | 0.1 M LiI, 0.05 M I2, 0.5 M PMII, 0.6 M tert-butyl pyridine in 3-methoxypropionitile | 0.25 | - | - | TiO2 film (12 um,+4 um scattering layer ) | - | - | AM 1.5G 100mW/cm2 | - | CCCCN(c1ccc2c(c1)OC1=NC(n3c(C1=C2)nc1c3cccc1)c1ccc(c(c1)C(=O)O)O)CCCC | IVWZUKOIRQHWLM-UHFFFAOYSA-N | 450 | 502 | DMSO | iminocoumarin
10.1016/j.solener.2008.10.002 | 501 | 2.082 | 0.614 | 0.64 | 0.1 M LiI, 0.05 M I2, 0.5 M PMII, 0.6 M tert-butyl pyridine in 3-methoxypropionitile | 0.25 | - | - | TiO2 film (12 um,+4 um scattering layer ) | - | - | AM 1.5G 100mW/cm2 | - | CCN(c1ccc2c(c1)OC1=NC(n3c(C1=C2)nc1c3cccc1)c1ccc(c(c1)C(=O)O)O)CC | JAIDLZNQUZWPCC-UHFFFAOYSA-N | 448 | 501 | DMSO | iminocoumarin
10.1016/j.solener.2008.10.002 | 502 | 1.081 | 0.66 | 0.358 | 0.1 M LiI, 0.05 M I2, 0.5 M PMII, 0.6 M tert-butyl pyridine in 3-methoxypropionitile | 0.25 | - | - | TiO2 film (12 um,+4 um scattering layer ) | - | - | AM 1.5G 100mW/cm2 | - | OC(=O)c1cc(ccc1O)C1N=C2Oc3c(C=C2c2n1c1ccccc1n2)cc1c2c3CCCN2CCC1 | RERBXHRGLRVZQE-UHFFFAOYSA-N | 454 | 510 | DMSO | iminocoumarin
10.1016/j.solener.2008.10.002 | 470 | 1.912 | 0.69 | 0.581 | 0.1 M LiI, 0.05 M I2, 0.5 M PMII, 0.6 M tert-butyl pyridine in 3-methoxypropionitile | 0.25 | - | - | TiO2 film (12 um,+4 um scattering layer ) | - | - | AM 1.5G 100mW/cm2 | - | CCCCN(c1ccc2c(c1)OC1=NC(n3c(C1=C2)nc1c3cccc1)c1ccc(cc1)C(=O)O)CCCC | NJQABEAIYBXOGS-UHFFFAOYSA-N | 454 | 504 | DMSO | iminocoumarin
10.1016/j.solener.2008.10.002 | 441 | 1.754 | 0.683 | 0.528 | 0.1 M LiI, 0.05 M I2, 0.5 M PMII, 0.6 M tert-butyl pyridine in 3-methoxypropionitile | 0.25 | - | - | TiO2 film (12 um,+4 um scattering layer ) | - | - | AM 1.5G 100mW/cm2 | - | CCN(c1ccc2c(c1)OC1=NC(n3c(C1=C2)nc1c3cccc1)c1ccc(cc1)C(=O)O)CC | GIAWQMLJZSKNHE-UHFFFAOYSA-N | 451 | 503 | DMSO | iminocoumarin
10.1016/j.solener.2008.10.002 | 490 | 0.936 | 0.651 | 0.299 | 0.1 M LiI, 0.05 M I2, 0.5 M PMII, 0.6 M tert-butyl pyridine in 3-methoxypropionitile | 0.25 | - | - | TiO2 film (12 um,+4 um scattering layer ) | - | - | AM 1.5G 100mW/cm2 | - | OC(=O)c1ccc(cc1)C1N=C2Oc3c(C=C2c2n1c1ccccc1n2)cc1c2c3CCCN2CCC1 | MFKABEPNGPDLFW-UHFFFAOYSA-N | 475 | 520 | DMSO | iminocoumarin
10.1039/c2jm32333h | 610 | 13.47 | 0.68 | 5.53 | 0.6 M 1-butyl-3-methylimidiazolium iodide (BMII), 0.1 M LiI, 0.05 M I2 , and 0.6 M tert-butylpyridine (TBP) in acetonitrile | 0.142 | - | - | TiO2 film (12 um,+4 um scattering layer ) | 143 nmol/cm2 | 6 hours | AM 1.5G 100mW/cm2 | - | CCCCn1c2ccc(cc2c2c1cccc2)c1cc(c(s1)c1cc2cc3c4c(c2oc1=O)C(C)(C)CCN4CCC3(C)C)/C=C(\C(=O)O)/C#N | GKAPWYGHXOLUSC-USHMODERSA-N | 507 | 714 | CHCl3 | coumarin
10.1039/c2jm32333h | 608 | 10.77 | 0.7 | 4.56 | 0.6 M 1-butyl-3-methylimidiazolium iodide (BMII), 0.1 M LiI, 0.05 M I2 , and 0.6 M tert-butylpyridine (TBP) in acetonitrile | 0.142 | 5 mM DCA | - | TiO2 film (12 um,+4 um scattering layer ) | - | 6 hours | AM 1.5G 100mW/cm2 | - | CCCCn1c2ccc(cc2c2c1cccc2)c1cc(c(s1)c1cc2cc3c4c(c2oc1=O)C(C)(C)CCN4CCC3(C)C)/C=C(\C(=O)O)/C#N | GKAPWYGHXOLUSC-USHMODERSA-N | - | - | - | coumarin
10.1039/c2jm32333h | 561 | 10.5 | 0.68 | 4.02 | 0.6 M 1-butyl-3-methylimidiazolium iodide (BMII), 0.1 M LiI, 0.05 M I2 , and 0.6 M tert-butylpyridine (TBP) in acetonitrile | 0.142 | - | - | TiO2 film (12 um,+4 um scattering layer ) | 124 nmol/cm2 | 6 hours | AM 1.5G 100mW/cm2 | - | CCCCC1(CCCC)c2ccccc2c2c1cc(cc2)c1cc(c(s1)c1cc2cc3C(C)(C)CCN4c3c(c2oc1=O)C(C)(C)CC4)/C=C(/C(=O)O)\C#N | ITEXWNZKBUQXKE-AWSUPERCSA-N | 478 | 625 | CHCl3 | coumarin
10.1039/c2jm32333h | 558 | 8.84 | 0.71 | 3.52 | 0.6 M 1-butyl-3-methylimidiazolium iodide (BMII), 0.1 M LiI, 0.05 M I2 , and 0.6 M tert-butylpyridine (TBP) in acetonitrile | 0.142 | 5 mM DCA | - | TiO2 film (12 um,+4 um scattering layer ) | - | 6 hours | AM 1.5G 100mW/cm2 | - | CCCCC1(CCCC)c2ccccc2c2c1cc(cc2)c1cc(c(s1)c1cc2cc3C(C)(C)CCN4c3c(c2oc1=O)C(C)(C)CC4)/C=C(/C(=O)O)\C#N | ITEXWNZKBUQXKE-AWSUPERCSA-N | - | - | - | coumarin
10.1039/c2jm32333h | 508 | 7.61 | 0.7 | 2.74 | 0.6 M 1-butyl-3-methylimidiazolium iodide (BMII), 0.1 M LiI, 0.05 M I2 , and 0.6 M tert-butylpyridine (TBP) in acetonitrile | 0.142 | - | - | TiO2 film (12 um,+4 um scattering layer ) | 196 nmol/cm2 | 6 hours | AM 1.5G 100mW/cm2 | - | N#C/C(=C/c1cc(sc1c1cc2cc3c4c(c2oc1=O)C(C)(C)CCN4CCC3(C)C)C)/C(=O)O | FHKWFOMUBBQWTF-WQRHYEAKSA-N | 467 | 617 | CHCl3 | coumarin
10.1039/c2jm32333h | 536 | 8.36 | 0.72 | 3.24 | 0.6 M 1-butyl-3-methylimidiazolium iodide (BMII), 0.1 M LiI, 0.05 M I2 , and 0.6 M tert-butylpyridine (TBP) in acetonitrile | 0.142 | 5 mM DCA | - | TiO2 film (12 um,+4 um scattering layer ) | - | 6 hours | AM 1.5G 100mW/cm2 | - | N#C/C(=C/c1cc(sc1c1cc2cc3c4c(c2oc1=O)C(C)(C)CCN4CCC3(C)C)C)/C(=O)O | FHKWFOMUBBQWTF-WQRHYEAKSA-N | - | - | - | coumarin
10.1016/j.jpowsour.2014.09.163 | 540 | 9.52 | 0.65 | 3.36 | 0.3 M 1-methyl-3-propylimidazolium iodide (MPII), 0.03 M I2 , 0.07 M LiI, 0.1 M guandine thiocyanate and 0.4 M 4-tert-butylpyridine | 0.16 | - | - | TiO2 film (18 um thick) | - | 24 hours | AM 1.5G 100mW/cm2 | - | N#C/C(=C\c1ccc(s1)c1cc2ccc(cc2oc1=O)N(c1ccccc1)c1ccccc1)/C(=O)O | BLOGJRRDCPLMFS-HMMYKYKNSA-N | 489 | 566 | CH3OH-CHCl3 | coumarin
10.1016/j.jpowsour.2014.09.163 | 590 | 12.91 | 0.61 | 4.59 | 0.3 M 1-methyl-3-propylimidazolium iodide (MPII), 0.03 M I2 , 0.07 M LiI, 0.1 M guandine thiocyanate and 0.4 M 4-tert-butylpyridine | 0.16 | - | - | TiO2 film (18 um thick) | - | 24 hours | AM 1.5G 100mW/cm2 | - | N#C/C(=C\c1ccc(s1)c1ccc(s1)c1cc2ccc(cc2oc1=O)N(c1ccccc1)c1ccccc1)/C(=O)O | OIUWUEBTRXEEDN-OQKWZONESA-N | 492 | 569 | CH3OH-CHCl3 | coumarin
10.1016/j.jpowsour.2014.09.163 | 690 | 14.33 | 0.63 | 6.24 | 0.3 M 1-methyl-3-propylimidazolium iodide (MPII), 0.03 M I2 , 0.07 M LiI, 0.1 M guandine thiocyanate and 0.4 M 4-tert-butylpyridine | 0.16 | - | - | TiO2 film (18 um thick) | - | 24 hours | AM 1.5G 100mW/cm2 | - | N#C/C(=C\c1ccc(cc1)c1ccc(s1)c1cc2ccc(cc2oc1=O)N(c1ccccc1)c1ccccc1)/C(=O)O | QZQVFRKQNOWMIN-LGUFXXKBSA-N | 473 | 553 | CH3OH-CHCl3 | coumarin
10.1021/jp5023696 | 550 | 2.18 | 0.69 | 1.03 | 0.6M 1,2-dimethyl 3-propyl imidazolium iodide, 0.1 M LiI, 0.05 M I2, and 0.5 M 4-tert-butylpyridine dissolved in acetonitrile | - | - | - | TiO2 film | - | 12 hours | AM 1.5G 100mW/cm2 | - | CCN(c1ccc2c(c1)OC(=O)[C@H](C2)C(=O)O)CC | XBOWPXZHUJCTTH-LLVKDONJSA-N | 445 | - | acetonitrile | coumarin
10.1021/jp5023696 | 490 | 1.44 | 0.7 | 0.63 | 0.6M 1,2-dimethyl 3-propyl imidazolium iodide, 0.1 M LiI, 0.05 M I2, and 0.5 M 4-tert-butylpyridine dissolved in acetonitrile | - | - | - | TiO2 film | - | 12 hours | AM 1.5G 100mW/cm2 | - | OC(=O)c1cc2cc3CCCN4c3c(c2oc1=O)CCC4 | KCDCNGXPPGQERR-UHFFFAOYSA-N | - | - | - | coumarin
10.1002/adfm.200400272 | 710 | 10.4 | 0.74 | 5.5 | 0.6 M 1,2-dimethyl-3-n-propylimidazolium iodide/0.1 M LiI/0.05 I2/0.6 M 4-tert-butylpyridine in acetonitrile | 0.25 | 0.005 M DCA | - | TiO2 film (14 uM thick) | - | 12 hours | AM 1.5G 100mW/cm2 | - | CN(c1ccc(cc1)/C=C/C=C(\C(=O)O)/C#N)C | TVDDKIWATINVSO-UBXZVMTISA-N | 454 | 573 | butanol/acetonitrile | dimethylaniline
10.1002/adfm.200400272 | 740 | 9.9 | 0.74 | 5.4 | 0.6 M 1,2-dimethyl-3-n-propylimidazolium iodide/0.1 M LiI/0.05 I2/0.6 M 4-tert-butylpyridine in acetonitrile | 0.25 | 0.005 M DCA | - | TiO2 film (14 uM thick) | - | 12 hours | AM 1.5G 100mW/cm2 | - | CN(c1ccc(cc1)C(=C/C=C(\C(=O)O)/C#N)c1ccc(cc1)N(C)C)C | ALPIJNIZXQNJPA-NVMNQCDNSA-N | 465 | 570 | butanol/acetonitrile | dimethylaniline
10.1002/adfm.200400272 | 710 | 12.9 | 0.74 | 6.8 | 0.6 M 1,2-dimethyl-3-n-propylimidazolium iodide/0.1 M LiI/0.05 I2/0.6 M 4-tert-butylpyridine in acetonitrile | 0.25 | 0.005 M DCA | - | TiO2 film (14 uM thick) | - | 12 hours | AM 1.5G 100mW/cm2 | - | CN(c1ccc(cc1)C(=C/C=C\C=C(/C(=O)O)\C#N)c1ccc(cc1)N(C)C)C | DSUKVWJZDKMMLS-PCXFHDKVSA-N | 501 | 658 | butanol/acetonitrile | dimethylaniline
10.1002/adfm.200400272 | 680 | 12.5 | 0.69 | 5.9 | 0.6 M 1,2-dimethyl-3-n-propylimidazolium iodide/0.1 M LiI/0.05 I2/0.6 M 4-tert-butylpyridine in acetonitrile | 0.25 | 0.005 M DCA | - | TiO2 film (14 uM thick) | - | 12 hours | AM 1.5G 100mW/cm2 | - | N#C/C(=C\c1ccc(s1)C=C(c1ccc(cc1)N(C)C)c1ccc(cc1)N(C)C)/C(=O)O | LKOLDVBNMYAACM-HMMYKYKNSA-N | 469 | 615 | butanol/acetonitrile | dimethylaniline
10.1021/cm302250y | 600 | 9.63 | 0.75 | 4.3 | 0.6 M 1,2-dimethyl-3-n-propylimidazolium iodide, 0.1 M LiI, 0.05 M I2, and 0.5 M 4-tert-butylpyridine in dry acetonitrile | 0.2304 | - | - | TiO2 film (6 um thick + 4 um scattering layer) | - | 16 hours | AM 1.5G 100mW/cm2 | - | N#C/C(=C/c1ccc(s1)c1ccc(s1)c1cc2cc3c4c(c2oc1=O)C(C)(C)CCN4CCC3(C)C)/C(=O)O | ZAFJUCKHIVBFIV-AQTBWJFISA-N | - | - | - | coumarin
10.1016/j.jpowsour.2017.01.115 | 537 | 3.83 | 0.656 | 1.35 | 0.6 M 1-butyl-3-methylimidiazolium iodide, 0.10 M LiI, 0.05 M I2, and 0.5 M tert-butylpyridine in acetonitrile | 0.25 | - | - | TiO2 film (6 um thick + 4 um scattering layer) | - | - | AM 1.5G 100mW/cm2 | - | N#C/C(=C/c1ccc(s1)c1ccc(c2c1nsn2)C#Cc1ccc(s1)c1cc2cc3c4c(c2oc1=O)C(C)(C)CCN4CCC3(C)C)/C(=O)O | YBGZRCKLXMLNDK-QJOMJCCJSA-N | 512 | 619 | ethanol | coumarin
10.1016/j.jpowsour.2017.01.115 | 588 | 5.09 | 0.735 | 2.2 | 0.6 M 1-butyl-3-methylimidiazolium iodide, 0.10 M LiI, 0.05 M I2, and 0.5 M tert-butylpyridine in acetonitrile | 0.25 | 20 mM CDCA | - | TiO2 film (6 um thick + 4 um scattering layer) | - | - | AM 1.5G 100mW/cm2 | - | N#C/C(=C/c1ccc(s1)c1ccc(c2c1nsn2)C#Cc1ccc(s1)c1cc2cc3c4c(c2oc1=O)C(C)(C)CCN4CCC3(C)C)/C(=O)O | YBGZRCKLXMLNDK-QJOMJCCJSA-N | - | - | - | coumarin
10.1016/j.jpowsour.2017.01.115 | 678 | 13.31 | 0.697 | 6.29 | 0.6 M 1-butyl-3-methylimidiazolium iodide, 0.10 M LiI, 0.05 M I2, and 0.5 M tert-butylpyridine in acetonitrile | 0.25 | - | - | TiO2 film (6 um thick + 4 um scattering layer) | - | - | AM 1.5G 100mW/cm2 | - | N#C/C(=C/c1ccc(cc1)c1ccc(c2c1nsn2)C#Cc1ccc(s1)c1cc2cc3c4c(c2oc1=O)C(C)(C)CCN4CCC3(C)C)/C(=O)O | LPJHZMGXESSPAG-DIBXZPPDSA-N | 490 | 578 | ethanol | coumarin
10.1016/j.jpowsour.2017.01.115 | 694 | 16.38 | 0.707 | 8.03 | 0.6 M 1-butyl-3-methylimidiazolium iodide, 0.10 M LiI, 0.05 M I2, and 0.5 M tert-butylpyridine in acetonitrile | 0.25 | 20 mM CDCA | - | TiO2 film (6 um thick + 4 um scattering layer) | - | - | AM 1.5G 100mW/cm2 | - | N#C/C(=C/c1ccc(cc1)c1ccc(c2c1nsn2)C#Cc1ccc(s1)c1cc2cc3c4c(c2oc1=O)C(C)(C)CCN4CCC3(C)C)/C(=O)O | LPJHZMGXESSPAG-DIBXZPPDSA-N | - | - | - | coumarin
10.1016/j.jpowsour.2017.01.115 | 658 | 11.72 | 0.693 | 5.34 | 0.6 M 1-butyl-3-methylimidiazolium iodide, 0.10 M LiI, 0.05 M I2, and 0.5 M tert-butylpyridine in acetonitrile | 0.25 | - | - | TiO2 film (6 um thick + 4 um scattering layer) | - | - | AM 1.5G 100mW/cm2 | - | N#C/C(=C/c1ccc(s1)c1ccc(s1)c1cc2cc3c4c(c2oc1=O)C(C)(C)CCN4CCC3(C)C)/C(=O)O | ZAFJUCKHIVBFIV-AQTBWJFISA-N | 496 | 626 | ethanol | coumarin
10.1016/j.jpowsour.2017.01.115 | 680 | 15.1 | 0.698 | 7.17 | 0.6 M 1-butyl-3-methylimidiazolium iodide, 0.10 M LiI, 0.05 M I2, and 0.5 M tert-butylpyridine in acetonitrile | 0.25 | 20 mM CDCA | - | TiO2 film (6 um thick + 4 um scattering layer) | - | - | AM 1.5G 100mW/cm2 | - | N#C/C(=C/c1ccc(s1)c1ccc(s1)c1cc2cc3c4c(c2oc1=O)C(C)(C)CCN4CCC3(C)C)/C(=O)O | ZAFJUCKHIVBFIV-AQTBWJFISA-N | - | - | - | coumarin
10.1039/C4RA08271K | 110 | 0.56 | 0.31 | 0.0194 | lithium iodide (0.5 M) and iodine (0.05 M) in propylene carbonate | - | - | - | NiO film | - | - | AM 1.5 100mW/cm2 | p-type DSSC | C1CC2=C3C(=C4C(=C2)C=C(C(=O)O4)C(=O)O)CCCN3C1 | KCDCNGXPPGQERR-UHFFFAOYSA-N | 419 | - | ethanol | coumarin
10.1016/j.orgel.2017.06.013 | 760 | 10.4 | 0.72 | 5.2 | 0.5 M LiI, 0.05 M I2, 0.05 M TBP, 0.05 M GSCN in 3-methoxy propionitrile | 0.1 | - | - | TiO2 12 um thick | - | 24 hours | AM 1.5 100mW/cm2 | - | CCN(CC)C1=CC=C2C=C(C(=O)OC2=C1)C1=CC(F)=C(\C=C(\C#N)C(O)=O)C=C1 | MHGSYIQCQIOEMB-MFOYZWKCSA-N | 450 | - | ethanol:dichloromethane | coumarin
10.1016/j.orgel.2017.06.013 | 748 | 8.3 | 0.73 | 4.1 | 0.5 M LiI, 0.05 M I2, 0.05 M TBP, 0.05 M GSCN in 3-methoxy propionitrile | 0.1 | - | - | TiO2 12 um thick | - | 24 hours | AM 1.5 100mW/cm2 | - | CCN(CC)C1=CC=C2C=C(C(=O)OC2=C1)C1=CC(Cl)=C(\C=C(\C#N)C(O)=O)C=C1 | XZKSFYOJCKSJGH-MFOYZWKCSA-N | 442 | - | ethanol:dichloromethane | coumarin
10.1016/j.orgel.2017.06.013 | 731 | 7.5 | 0.71 | 3.5 | 0.5 M LiI, 0.05 M I2, 0.05 M TBP, 0.05 M GSCN in 3-methoxy propionitrile | 0.1 | - | - | TiO2 12 um thick | - | 24 hours | AM 1.5 100mW/cm2 | - | CCN(CC)C1=CC=C2C=C(C(=O)OC2=C1)C1=CC(Br)=C(\C=C(\C#N)C(O)=O)C=C1 | RVYQKNIDAJVCFC-MFOYZWKCSA-N | 433 | - | ethanol:dichloromethane | coumarin
10.1016/j.orgel.2017.06.013 | 709 | 6.79 | 0.7 | 3.1 | 0.5 M LiI, 0.05 M I2, 0.05 M TBP, 0.05 M GSCN in 3-methoxy propionitrile | 0.1 | - | - | TiO2 12 um thick | - | 24 hours | AM 1.5 100mW/cm2 | - | CCN(CC)C1=CC=C2C=C(C(=O)OC2=C1)C1=CC=C(\C=C(\C#N)C(O)=O)C=C1 | ABVDSDHDBFJOEI-WQRHYEAKSA-N | - | - | - | coumarin
10.1039/c2cc36873k | 550 | 2.73 | 0.48 | 0.72 | 0.05 M I2, 0.50 M LiI and 0.10 M 1,2-dimethyl-3-n-propylimidazolium iodide (DMPImI) in acetonitrile (AN)/valeronitrile (VN) (9:1 in volume) | 0.25 | 5 mM isooctyltriethoxysilane | - | TiO2 film | - | - | AM 1.5 100mW/cm2 | - | CCO[Si](OCC)(OCC)C1=CC=C2OC(=NC2=C1)C1=CC2=CC=C(C=C2OC1=O)N(CC)CC | VGILAUGNANRGGA-UHFFFAOYSA-N | 420 | - | toluene | coumarin
10.1039/c2cc36873k | 670 | 2.17 | 0.51 | 0.74 | 0.05 M I2, 0.50 M LiI and 0.10 M 1,2-dimethyl-3-n-propylimidazolium iodide (DMPImI) in acetonitrile (AN)/valeronitrile (VN) (9:1 in volume) | 0.25 | 5 mM isooctyltriethoxysilane | - | TiO2 film | - | - | AM 1.5 100mW/cm2 | Mg-doped titania film | CCO[Si](OCC)(OCC)C1=CC=C2OC(=NC2=C1)C1=CC2=CC=C(C=C2OC1=O)N(CC)CC | VGILAUGNANRGGA-UHFFFAOYSA-N | - | - | - | coumarin
10.1039/c2cc36873k | 980 | 2.26 | 0.47 | 1 | 0.05 M Br2, 0.50 M LiBr and 0.10 M 1-n-butyl-3-methylimidazolium bromide (BMImBr) in acetonitrile (AN)/valeronitrile (VN) (9:1 in volume) | 0.25 | 5 mM isooctyltriethoxysilane | - | TiO2 film | - | - | AM 1.5 100mW/cm2 | Mg-doped titania film | CCO[Si](OCC)(OCC)C1=CC=C2OC(=NC2=C1)C1=CC2=CC=C(C=C2OC1=O)N(CC)CC | VGILAUGNANRGGA-UHFFFAOYSA-N | - | - | - | coumarin
10.1039/c2cc36873k | 1130 | 1.88 | 0.54 | 1.1 | 0.03 M Br2, 0.65 M BMImBr, 0.20 M TPABr, 0.07 M TBP, 0.07 M GuNCS in AN/VN/EC/THF(4:3:2:1 in volume) | 0.25 | 5 mM isooctyltriethoxysilane | - | TiO2 film | - | - | AM 1.5 100mW/cm2 | Mg-doped titania film | CCO[Si](OCC)(OCC)C1=CC=C2OC(=NC2=C1)C1=CC2=CC=C(C=C2OC1=O)N(CC)CC | VGILAUGNANRGGA-UHFFFAOYSA-N | - | - | - | coumarin
10.1039/c2cc36873k | 1210 | 1.8 | 0.55 | 1.2 | 0.03 M Br2, 0.65 M BMImBr, 0.20 M TPABr, 0.07 M TBP, 0.07 M GuNCS in AN/VN/EC/THF(4:3:2:1 in volume) | 0.25 | 5 mM isooctyltriethoxysilane | - | TiO2 film | - | - | AM 1.5 100mW/cm2 | Mg-doped titania film + acetic acid treatment | CCO[Si](OCC)(OCC)C1=CC=C2OC(=NC2=C1)C1=CC2=CC=C(C=C2OC1=O)N(CC)CC | VGILAUGNANRGGA-UHFFFAOYSA-N | - | - | - | coumarin
10.1039/C6DT02905A | 105 | 0.26 | 0.37 | 0.01 | 0.1 M I2 and 1 M LiI in MeCN | 0.25 | - | - | NiO film 1.5 um thick | - | - | AM 1.5G | p-type DSSC | OC(=O)c1cc2cc3CCCN4c3c(c2oc1=O)CCC4 | KCDCNGXPPGQERR-UHFFFAOYSA-N | - | - | - | Coumarin
10.1038/srep35888 | 960 | 6.16 | 0.53 | 3.1 | 0.03 M Br2 + 0.65 M 1-n-butyl-3-methylimidazolium bromide (BMImBr) + 0.20 M tetra-n-pentylammonium bromide (TPABr) + 0.07 M 4-tert-butylpyridine (TBP) + 0.07 M guanidinium thiocyanate (GuSCN) in acetonitrile (AN)/valeronitrile (VN)/ethylene carbonate (EC)/tetrahydrofuran (THF) (4:3:2:1 in volume) | 1 | 1 mM isooctyltriethoxysilane | - | TiO2 5 um thick | - | 20 hours | AM 1.5 100mW/cm2 | - | CCO[Si](OCC)(OCC)C1=CC=C2OC(=NC2=C1)C1=CC2=CC=C(C=C2OC1=O)N(CC)CC | VGILAUGNANRGGA-UHFFFAOYSA-N | 440 | 493 | acetonitrile | Coumarin
10.1038/srep35888 | 1050 | 5.21 | 0.54 | 3 | 0.03 M Br2 + 0.65 M 1-n-butyl-3-methylimidazolium bromide (BMImBr) + 0.20 M tetra-n-pentylammonium bromide (TPABr) + 0.07 M 4-tert-butylpyridine (TBP) + 0.07 M guanidinium thiocyanate (GuSCN) in acetonitrile (AN)/valeronitrile (VN)/ethylene carbonate (EC)/tetrahydrofuran (THF) (4:3:2:1 in volume) | 1 | 1 mM isooctyltriethoxysilane | - | TiO2 5 um thick | - | 20 hours | AM 1.5 100mW/cm2 | - | CCCCCCC1=C(SC(=C1)C1=C(CCCCCC)C=C(S1)C1=C(C)C2=CC=C(C=C2OC1=O)N(CC)CC)\C=C\C1=CC=C(S1)[Si](OCC)(OCC)OCC | GWCHEKXLUOSKAH-AZPGRJICSA-N | 415 | 570 | toluene | Coumarin
10.1038/srep35888 | 1230 | 5.11 | 0.56 | 3.5 | 0.03 M Br2 + 0.65 M 1-n-butyl-3-methylimidazolium bromide (BMImBr) + 0.20 M tetra-n-pentylammonium bromide (TPABr) + 0.07 M 4-tert-butylpyridine (TBP) + 0.07 M guanidinium thiocyanate (GuSCN) in acetonitrile (AN)/valeronitrile (VN)/ethylene carbonate (EC)/tetrahydrofuran (THF) (4:3:2:1 in volume) | 1 | 1 mM isooctyltriethoxysilane | - | TiO2 5 um thick | - | 20 hours | AM 1.5 100mW/cm2 | Mg-doped TiO2 | CCCCCCC1=C(SC(=C1)C1=C(CCCCCC)C=C(S1)C1=C(C)C2=CC=C(C=C2OC1=O)N(CC)CC)\C=C\C1=CC=C(S1)[Si](OCC)(OCC)OCC | GWCHEKXLUOSKAH-AZPGRJICSA-N | - | - | - | Coumarin
10.1038/srep35888 | 1310 | 5.02 | 0.56 | 3.7 | 0.03 M Br2 + 0.65 M 1-n-butyl-3-methylimidazolium bromide (BMImBr) + 0.20 M tetra-n-pentylammonium bromide (TPABr) + 0.07 M 4-tert-butylpyridine (TBP) + 0.07 M guanidinium thiocyanate (GuSCN) in acetonitrile (AN)/valeronitrile (VN)/ethylene carbonate (EC)/tetrahydrofuran (THF) (4:3:2:1 in volume) | 1 | 1 mM isooctyltriethoxysilane | - | TiO2 5 um thick | - | 20 hours | AM 1.5 100mW/cm2 | Mg-doped TiO2 | CCCCCCC1=C(SC(=C1)C1=C(CCCCCC)C=C(S1)C1=C(C)C2=CC=C(C=C2OC1=O)N(CC)CC)\C=C\C1=CC=C(S1)[Si](OCC)(OCC)OCC | GWCHEKXLUOSKAH-AZPGRJICSA-N | - | - | - | Coumarin
10.1038/srep35888 | 1370 | 4.9 | 0.56 | 3.8 | 0.03 M Br2 + 0.65 M 1-n-butyl-3-methylimidazolium bromide (BMImBr) + 0.20 M tetra-n-pentylammonium bromide (TPABr) + 0.07 M 4-tert-butylpyridine (TBP) + 0.07 M guanidinium thiocyanate (GuSCN) in acetonitrile (AN)/valeronitrile (VN)/ethylene carbonate (EC)/tetrahydrofuran (THF) (4:3:2:1 in volume) | 1 | 1 mM isooctyltriethoxysilane | - | TiO2 5 um thick | - | 20 hours | AM 1.5 100mW/cm2 | Mg-doped TiO2 | CCCCCCC1=C(SC(=C1)C1=C(CCCCCC)C=C(S1)C1=C(C)C2=CC=C(C=C2OC1=O)N(CC)CC)\C=C\C1=CC=C(S1)[Si](OCC)(OCC)OCC | GWCHEKXLUOSKAH-AZPGRJICSA-N | - | - | - | Coumarin
10.1038/srep35888 | 1390 | 5.1 | 0.55 | 3.9 | 0.03 M Br2 + 0.65 M BMImBr + 0.20 M TPABr + 0.05 M TBP + 0.01 M 4-methylpyridine (MP) + 0.02 M 4-trimethylsilylpyridine (TMSP) + 0.07 M GuSCN in AN/VN/EC/THF (4:3:2:1 in volume) | 1 | 1 mM isooctyltriethoxysilane | - | TiO2 5 um thick | - | 20 hours | AM 1.5 100mW/cm2 | Mg-doped TiO2 | CCCCCCC1=C(SC(=C1)C1=C(CCCCCC)C=C(S1)C1=C(C)C2=CC=C(C=C2OC1=O)N(CC)CC)\C=C\C1=CC=C(S1)[Si](OCC)(OCC)OCC | GWCHEKXLUOSKAH-AZPGRJICSA-N | - | - | - | Coumarin
10.1038/srep35888 | 1450 | 4.77 | 0.56 | 3.9 | 0.03 M Br2 + 0.65 M BMImBr + 0.20 M TPABr + 0.05 M TBP + 0.01 M MP + 0.02 M TMSP + 0.07 M GuSCN + 0.10 M H2O in AN/VN/EC/THF (4:3:2:1 in volume) | 1 | 1 mM isooctyltriethoxysilane | - | TiO2 5 um thick | - | 20 hours | AM 1.5 100mW/cm2 | Mg-doped TiO2P+ MgO + Al2O3 | CCCCCCC1=C(SC(=C1)C1=C(CCCCCC)C=C(S1)C1=C(C)C2=CC=C(C=C2OC1=O)N(CC)CC)\C=C\C1=CC=C(S1)[Si](OCC)(OCC)OCC | GWCHEKXLUOSKAH-AZPGRJICSA-N | - | - | - | Coumarin
10.1038/srep35888 | 1500 | 4.41 | 0.54 | 3.7 | 0.03 M Br2 + 0.65 M BMImBr + 0.20 M TPABr + 0.05 M TBP + 0.01 M MP + 0.02 M TMSP + 0.07 M GuSCN + 0.10 M H2O in AN/VN/EC/THF (4:3:2:1 in volume) | 1 | 1 mM isooctyltriethoxysilane | - | TiO2 5 um thick | - | 20 hours | AM 1.5 100mW/cm2 | Mg-doped TiO2P+ MgO + Al2O3, PCE measured at 5 degrees C | CCCCCCC1=C(SC(=C1)C1=C(CCCCCC)C=C(S1)C1=C(C)C2=CC=C(C=C2OC1=O)N(CC)CC)\C=C\C1=CC=C(S1)[Si](OCC)(OCC)OCC | GWCHEKXLUOSKAH-AZPGRJICSA-N | - | - | - | Coumarin
10.1007/s11164-017-2962-z | 620 | 10.94 | 0.7 | 4.7 | 0.3 M 1,2-dimethyl-3-propylimidazolium iodide (DMPII), 0.03 M I2, 0.07 M LiI, 0.1 M guanidine thiocyanate, and 0.4 M 4-tert-butylpyridine (TBP) in acetonitrile | - | - | - | TiO2 18 um thick | - | 24 hours | AM 1.5G | - | C(#N)C(C(=O)O)=CC=1SC(=CC1)C=1C(OC2=CC(=CC=C2C1)N(C1=CC=2CC3=CC=CC=C3C2C=C1)C1=CC=2CC3=CC=CC=C3C2C=C1)=O | BXCVJKLVRMELTE-UHFFFAOYSA-N | 515 | 605 | CHCl3-CH3OH | Coumarin
10.1007/s11164-017-2962-z | 540 | 9.52 | 0.65 | 3.36 | 0.3 M 1,2-dimethyl-3-propylimidazolium iodide (DMPII), 0.03 M I2, 0.07 M LiI, 0.1 M guanidine thiocyanate, and 0.4 M 4-tert-butylpyridine (TBP) in acetonitrile | - | - | - | TiO2 18 um thick | - | 24 hours | AM 1.5G | - | N#C/C(=C\c1ccc(s1)c1cc2ccc(cc2oc1=O)N(c1ccccc1)c1ccccc1)/C(=O)O | BLOGJRRDCPLMFS-HMMYKYKNSA-N | 489 | 566 | CHCl3-CH3OH | Coumarin
10.1007/s11164-017-2962-z | 610 | 12.97 | 0.64 | 5.06 | 0.3 M 1,2-dimethyl-3-propylimidazolium iodide (DMPII), 0.03 M I2, 0.07 M LiI, 0.1 M guanidine thiocyanate, and 0.4 M 4-tert-butylpyridine (TBP) in acetonitrile | - | - | - | TiO2 18 um thick | - | 24 hours | AM 1.5G | - | C(#N)C(C(=O)O)=CC1=CC=C(S1)C=1SC(=CC1)C=1C(OC2=CC(=CC=C2C1)N(C1=CC=2CC3=CC=CC=C3C2C=C1)C1=CC=2CC3=CC=CC=C3C2C=C1)=O | CYASKHHXOHLRRA-UHFFFAOYSA-N | 497 | 581 | CHCl3-CH3OH | Coumarin
10.1007/s11164-017-2962-z | 590 | 12.91 | 0.61 | 4.59 | 0.3 M 1,2-dimethyl-3-propylimidazolium iodide (DMPII), 0.03 M I2, 0.07 M LiI, 0.1 M guanidine thiocyanate, and 0.4 M 4-tert-butylpyridine (TBP) in acetonitrile | - | - | - | TiO2 18 um thick | - | 24 hours | AM 1.5G | - | N#C/C(=C\c1ccc(s1)c1ccc(s1)c1cc2ccc(cc2oc1=O)N(c1ccccc1)c1ccccc1)/C(=O)O | OIUWUEBTRXEEDN-OQKWZONESA-N | 492 | 569 | CHCl3-CH3OH | Coumarin
10.1007/s11164-017-2962-z | 670 | 14.53 | 0.61 | 5.94 | 0.3 M 1,2-dimethyl-3-propylimidazolium iodide (DMPII), 0.03 M I2, 0.07 M LiI, 0.1 M guanidine thiocyanate, and 0.4 M 4-tert-butylpyridine (TBP) in acetonitrile | - | - | - | TiO2 18 um thick | - | 24 hours | AM 1.5G | - | C(#N)C(C(=O)O)=CC1=CC=C(C=C1)C=1SC(=CC1)C=1C(OC2=CC(=CC=C2C1)N(C1=CC=2CC3=CC=CC=C3C2C=C1)C1=CC=2CC3=CC=CC=C3C2C=C1)=O | KFGUIXULVCJZKB-UHFFFAOYSA-N | 493 | 572 | CHCl3-CH3OH | Coumarin
10.1007/s11164-017-2962-z | 690 | 14.33 | 0.63 | 6.24 | 0.3 M 1,2-dimethyl-3-propylimidazolium iodide (DMPII), 0.03 M I2, 0.07 M LiI, 0.1 M guanidine thiocyanate, and 0.4 M 4-tert-butylpyridine (TBP) in acetonitrile | - | - | - | TiO2 18 um thick | - | 24 hours | AM 1.5G | - | N#C/C(=C\c1ccc(cc1)c1ccc(s1)c1cc2ccc(cc2oc1=O)N(c1ccccc1)c1ccccc1)/C(=O)O | QZQVFRKQNOWMIN-LGUFXXKBSA-N | 473 | 553 | CHCl3-CH3OH | Coumarin
10.1016/j.jphotochem.2015.05.017 | 547 | 6.11 | 0.66 | 2.21 | 0.5 M lithium iodide (LiI), 0.05 M iodine (I2) and 0.1 M tert-butylpyridine (TBP) in dry acetonitrile | 0.196 | - | - | TiO2 2.7 um thick | - | 24 hours | AM 1.5 100mW/cm2 | - | C(#N)C(C(=O)O)=CC#CC=1C(OC2=CC(=CC=C2C1C)N(CC)CC)=O | WAYKCBPOFPYOCP-UHFFFAOYSA-N | 440 | - | dichloromethane | Coumarin
10.1016/j.jphotochem.2017.12.018 | 730 | 13.14 | 0.66 | 6.36 | Iodolyte AN-50 | 0.2 | - | - | TiO2 film | - | 12 hours | AM 1.5 96mW/cm2 | - | C(#N)C(C(=O)O)=CC1=CC=C(C=C1)\C=C\C=1C(OC2=CC(=C(C=C2C1)OC)OC)=O | JZADAYLOXKXDKI-XDTRNCTRSA-N | 400 | 483 | acetonitrile | Coumarin
10.1016/j.jphotochem.2017.12.018 | 590 | 3.36 | 0.69 | 1.37 | Iodolyte AN-50 | 0.2 | - | - | TiO2 film | - | 12 hours | AM 1.5 96mW/cm2 | - | C(#N)C(C(=O)O)=CC1=CC=C(C=C1)\C=C\C1=CC=C(C=C1)\C=C\C=1C(OC2=CC(=C(C=C2C1)OC)OC)=O | JFXJWIGWXIBVGC-CCGDSHIDSA-N | 415 | 489 | acetonitrile | Coumarin
10.1016/j.jphotochem.2017.12.018 | 600 | 2.98 | 0.55 | 0.99 | Iodolyte AN-50 | 0.2 | - | - | TiO2 film | - | 12 hours | AM 1.5 96mW/cm2 | - | C(#N)C(C(=O)O)=CC1=CC=C(C=C1)C#CC=1C(OC2=CC(=C(C=C2C1)OC)OC)=O | ZPYNRYJBQHMJDH-UHFFFAOYSA-N | 398 | 464 | acetonitrile | Coumarin
10.1016/j.jphotochem.2017.12.018 | 600 | 4.42 | 0.74 | 2 | Iodolyte AN-50 | 0.2 | - | - | TiO2 film | - | 12 hours | AM 1.5 96mW/cm2 | - | CCCCCCCCCCOC1=CC2=C(C=C1OCCCCCCCCCC)C=C(C#CC1=CC=C(\C=C(/C#N)C(O)=O)C=C1)C(=O)O2 | MCBOJJRGFIQJLO-KJFHWCLQSA-N | 398 | 470 | acetonitrile | Coumarin
10.1016/j.jphotochem.2017.12.018 | 620 | 3.52 | 0.74 | 1.64 | Iodolyte AN-50 | 0.2 | - | - | TiO2 film | - | 12 hours | AM 1.5 96mW/cm2 | - | CCCC[N+](CCCC)(CCCC)CCCC.CCCC[N+](CCCC)(CCCC)CCCC.c1cnc(cc1C(=O)O)c2cc(ccn2)C(=O)[O-].c1cnc(cc1C(=O)O)c2cc(ccn2)C(=O)[O-].C(=[N-])=S.C(=[N-])=S.[Ru+2] | MQGCPZMVNHGIPF-UHFFFAOYSA-L | - | - | - | N719, Ruthenium