## Sheet1
ARTICLE_DOI | VOC | JSC | FF | PCE | ELECTROLYTE | ACTIVE_AREA | COADSORBENT | COSENSITIZER | SEMICONDUCTOR | DYE_LOADING | EXPOSURE_TIME | SOLAR_SIMULATOR | DSSC_COMMENTS | SMILES | INCHI | ABSORPTION_MAXIMA | EMISSION_MAXIMA | SOLVENT | MOLECULE_KEYWORDS
10.1016/j.dyepig.2014.01.004 | 610 | 7.5 | 0.707 | 3.23 | 0.60 M butylmethylimidazolium iodide (BMIM-I), 0.03 M I2, 0.50 M 4-tertbutylpyridine (TBP) and 0.10 M guanidinium thiocyanate (GTC) in acetonitrile/valeronitrile 85/15 (v/v), | 0.25 | - | - | TiO2 film (20 um thick) | - | 24 hours | AM 1.5G 100mW/cm2 | - | CN(C)C1=CC=C(C=C1)C#CC1=CC=C(S1)\C=C(/C#N)C(O)=O | RACVHCYWHTZQLM-SDNWHVSQSA-N | 408 | - | DMF | thienylethynyl,dimethylaniline
10.1016/j.dyepig.2014.01.004 | 630 | 10.5 | 0.677 | 4.49 | 0.60 M butylmethylimidazolium iodide (BMIM-I), 0.03 M I2, 0.50 M 4-tertbutylpyridine (TBP) and 0.10 M guanidinium thiocyanate (GTC) in acetonitrile/valeronitrile 85/15 (v/v), | 0.25 | - | - | TiO2 film (20 um thick) | - | 24 hours | AM 1.5G 100mW/cm2 | - | CN(C)C1=CC=C(C=C1)C#CC1=CC=C(S1)C1=CC=C(S1)\C=C(/C#N)C(O)=O | FWKPZBQOHWWMKC-DTQAZKPQSA-N | 426 | - | DMF | thienylethynyl,dimethylaniline
10.1016/j.tet.2015.04.089 | 516 | 1.99 | 0.61 | 0.62 | 0.1 M LiI, 0.6 M DMPII, 0.05 M I2, and 0.5 M TBP in 3-methoxypropionitrile/ACN (volume ratio of 1:1) | 0.16 | - | - | TiO2 film (14 um thick + 4.5 um scattering layer) | - | 24 hours | AM 1.5G 100mW/cm2 | - | N1(CCCCC1)C1=CC=C(C2=NSN=C21)\C=C\C2=CC=NC=C2 | RFVNQJZFNRETOT-SNAWJCMRSA-N | 470 | - | dichloromethane | Benzothiadiazole, pyridine
10.1016/j.tet.2015.04.089 | 552 | 2.42 | 0.66 | 0.89 | 0.1 M LiI, 0.6 M DMPII, 0.05 M I2, and 0.5 M TBP in 3-methoxypropionitrile/ACN (volume ratio of 1:1) | 0.16 | - | - | TiO2 film (14 um thick + 4.5 um scattering layer) | - | 24 hours | AM 1.5G 100mW/cm2 | - | O1CCN(CC1)C1=CC=C(C2=NSN=C21)\C=C\C2=CC=NC=C2 | ACVPYSJGLPCBOY-OWOJBTEDSA-N | 454 | - | dichloromethane | Benzothiadiazole, pyridine
10.1016/j.tet.2015.04.089 | 445 | 0.56 | 0.58 | 0.14 | 0.1 M LiI, 0.6 M DMPII, 0.05 M I2, and 0.5 M TBP in 3-methoxypropionitrile/ACN (volume ratio of 1:1) | 0.16 | - | - | TiO2 film (14 um thick + 4.5 um scattering layer) | - | 24 hours | AM 1.5G 100mW/cm2 | - | N1=CC=C(C=C1)/C=C/C1=CC=C(C2=NSN=C21)\C=C\C2=CC=NC=C2 | XMIKEPGSRZPRSL-ZPUQHVIOSA-N | 428 | - | dichloromethane | Benzothiadiazole, pyridine
10.1016/j.tet.2015.04.089 | 516 | 3.96 | 0.64 | 1.31 | 0.1 M LiI, 0.6 M DMPII, 0.05 M I2, and 0.5 M TBP in 3-methoxypropionitrile/ACN (volume ratio of 1:1) | 0.16 | - | - | TiO2 film (14 um thick + 4.5 um scattering layer) | - | 24 hours | AM 1.5G 100mW/cm2 | - | C(CCC)N1C2=CC=CC=C2C=2C=C(C=CC12)\C=C\C1=CC=C(C2=NSN=C21)\C=C\C2=CC=NC=C2 | WHYMKPIZXZVUCU-HZOWPXDZSA-N | 482 | - | dichloromethane | Benzothiadiazole, pyridine
10.1016/j.tet.2015.04.089 | 564 | 5.65 | 0.62 | 1.97 | 0.1 M LiI, 0.6 M DMPII, 0.05 M I2, and 0.5 M TBP in 3-methoxypropionitrile/ACN (volume ratio of 1:1) | 0.16 | - | - | TiO2 film (14 um thick + 4.5 um scattering layer) | - | 24 hours | AM 1.5G 100mW/cm2 | - | C(CCC)N1C2=CC=CC=C2SC=2C=C(C=CC12)\C=C\C1=CC=C(C2=NSN=C21)\C=C\C2=CC=NC=C2 | FSYAPKKUWNQHPW-HZOWPXDZSA-N | 488 | - | dichloromethane | Benzothiadiazole, pyridine
10.1016/j.tet.2015.04.089 | 387 | 0.4 | 0.51 | 0.08 | 0.1 M LiI, 0.6 M DMPII, 0.05 M I2, and 0.5 M TBP in 3-methoxypropionitrile/ACN (volume ratio of 1:1) | 0.16 | - | - | TiO2 film (14 um thick + 4.5 um scattering layer) | - | 24 hours | AM 1.5G 100mW/cm2 | - | C1CCCC1.C1CCC(C1)/C=C/c1ccc(c2c1nsn2)/C=C/c1ccncc1.C[Fe]C | BPOKHGPOZIJLDP-IVVFPIAUSA-N | 548 | - | dichloromethane | Benzothiadiazole, pyridine
10.1016/j.tet.2015.03.100 | 527 | 6.6 | 0.589 | 2.1 | EL-HSE, Dyesol | 0.25 | - | - | TiO2 film (8 um thick) | - | 2 hours | AM 1.5G 100mW/cm2 | - | OC(=O)C(=C\C1=CC=C(S1)C1=CC=C(S1)N1CCCCC1)\C#N | KXBWGSMGUAZBIC-ZRDIBKRKSA-N | 452 | - | acetonitrile | bisthiophene
10.1016/j.tet.2015.03.100 | 525 | 6.9 | 0.584 | 2.1 | EL-HSE, Dyesol | 0.25 | CDCA 3mM | - | TiO2 film (8 um thick) | - | 2 hours | AM 1.5G 100mW/cm2 | - | OC(=O)C(=C\C1=CC=C(S1)C1=CC=C(S1)N1CCCCC1)\C#N | KXBWGSMGUAZBIC-ZRDIBKRKSA-N | - | - | - | bisthiophene
10.1016/j.tet.2015.03.100 | 535 | 8.2 | 0.624 | 2.7 | EL-HSE, Dyesol | 0.25 | - | - | TiO2 film (8 um thick) | - | 2 hours | AM 1.5G 100mW/cm2 | - | C(#N)C(C(=O)O)\C=C\C1=CC=C(S1)C=1SC(=CC1)N(CCCC)CCCC | AREQCLJXVHUQLA-BQYQJAHWSA-N | 478 | - | acetonitrile | bisthiophene
10.1016/j.tet.2015.03.100 | 523 | 6.5 | 0.629 | 2.1 | EL-HSE, Dyesol | 0.25 | CDCA 3mM | - | TiO2 film (8 um thick) | - | 2 hours | AM 1.5G 100mW/cm2 | - | C(#N)C(C(=O)O)\C=C\C1=CC=C(S1)C=1SC(=CC1)N(CCCC)CCCC | AREQCLJXVHUQLA-BQYQJAHWSA-N | - | - | - | bisthiophene
10.1016/j.tet.2015.03.100 | 471 | 2.8 | 0.609 | 0.8 | EL-HSE, Dyesol | 0.25 | - | - | TiO2 film (8 um thick) | - | 2 hours | AM 1.5G 100mW/cm2 | - | C(CCC)N(C1=CC=C(S1)C=1SC(=CC1)/C=C/C1=CC=C(C=[N+]1C)C(=O)[O-])CCCC | QDPLCXRTNVLYPR-UHFFFAOYSA-N | 555 | - | acetonitrile | bisthiophene
10.1016/j.tet.2015.03.100 | 486 | 3.6 | 0.632 | 1.1 | EL-HSE, Dyesol | 0.25 | CDCA 3mM | - | TiO2 film (8 um thick) | - | 2 hours | AM 1.5G 100mW/cm2 | - | C(CCC)N(C1=CC=C(S1)C=1SC(=CC1)/C=C/C1=CC=C(C=[N+]1C)C(=O)[O-])CCCC | QDPLCXRTNVLYPR-UHFFFAOYSA-N | - | - | - | bisthiophene
10.1021/cm070617g | 582 | 7.8 | 0.65 | 2.93 | 0.6 M 1,2-dimethyl-3-propylimidazolinium iodine, 0.1 M LiI, 0.05 M I2, and 0.5 M 4-tert-butylpyridine (TBP) in 3-methoxypropionitrile | 0.159 | - | - | TiO2 film (10 um thick) | - | - | AM 1.5G 100mW/cm2 | - | C(#N)C(C(=O)O)=CC=1SC(=CC1)C=CC=1C=C2C(CC(N(C2=CC1)C)(C)C)C | XXYQIWXZPADIPI-UHFFFAOYSA-N | 468 | 647 | ethanol | Tetrahydroquinoline
10.1021/cm070617g | 583 | 8.48 | 0.64 | 3.17 | 0.6 M 1,2-dimethyl-3-propylimidazolinium iodine, 0.1 M LiI, 0.05 M I2, and 0.5 M 4-tert-butylpyridine (TBP) in 3-methoxypropionitrile | 0.159 | 0.003 M CDCA | - | TiO2 film (10 um thick) | - | - | AM 1.5G 100mW/cm2 | - | C(#N)C(C(=O)O)=CC=1SC(=CC1)C=CC=1C=C2C(CC(N(C2=CC1)C)(C)C)C | XXYQIWXZPADIPI-UHFFFAOYSA-N | - | - | - | Tetrahydroquinoline
10.1021/cm070617g | 516 | 5.01 | 0.6 | 1.56 | 0.6 M 1,2-dimethyl-3-propylimidazolinium iodine, 0.1 M LiI, 0.05 M I2, and 0.5 M 4-tert-butylpyridine (TBP) in 3-methoxypropionitrile | 0.159 | - | - | TiO2 film (10 um thick) | - | - | AM 1.5G 100mW/cm2 | - | C(#N)C(C(=O)O)=CC1=CC=C(S1)C=1SC(=CC1)C=CC=1C=C2C(CC(N(C2=CC1)C)(C)C)C | DENSGUDLGSUJQN-UHFFFAOYSA-N | 472 | 670 | ethanol | Tetrahydroquinoline
10.1021/cm070617g | 543 | 6.99 | 0.62 | 2.35 | 0.6 M 1,2-dimethyl-3-propylimidazolinium iodine, 0.1 M LiI, 0.05 M I2, and 0.5 M 4-tert-butylpyridine (TBP) in 3-methoxypropionitrile | 0.159 | 0.003 M CDCA | - | TiO2 film (10 um thick) | - | - | AM 1.5G 100mW/cm2 | - | C(#N)C(C(=O)O)=CC1=CC=C(S1)C=1SC(=CC1)C=CC=1C=C2C(CC(N(C2=CC1)C)(C)C)C | DENSGUDLGSUJQN-UHFFFAOYSA-N | - | - | - | Tetrahydroquinoline
10.1021/cm070617g | 500 | 4.68 | 0.56 | 1.32 | 0.6 M 1,2-dimethyl-3-propylimidazolinium iodine, 0.1 M LiI, 0.05 M I2, and 0.5 M 4-tert-butylpyridine (TBP) in 3-methoxypropionitrile | 0.159 | - | - | TiO2 film (10 um thick) | - | - | AM 1.5G 100mW/cm2 | - | C(#N)C(C(=O)O)=CC1=CC=C(S1)C=1SC(=CC1)C=1SC(=CC1)C=CC=1C=C2C(CC(N(C2=CC1)C)(C)C)C | HORIKVLQNGBSPX-UHFFFAOYSA-N | 475 | 615 | ethanol | Tetrahydroquinoline
10.1021/cm070617g | 521 | 6.39 | 0.57 | 1.91 | 0.6 M 1,2-dimethyl-3-propylimidazolinium iodine, 0.1 M LiI, 0.05 M I2, and 0.5 M 4-tert-butylpyridine (TBP) in 3-methoxypropionitrile | 0.159 | 0.003 M CDCA | - | TiO2 film (10 um thick) | - | - | AM 1.5G 100mW/cm2 | - | C(#N)C(C(=O)O)=CC1=CC=C(S1)C=1SC(=CC1)C=1SC(=CC1)C=CC=1C=C2C(CC(N(C2=CC1)C)(C)C)C | HORIKVLQNGBSPX-UHFFFAOYSA-N | - | - | - | Tetrahydroquinoline
10.1021/cm070617g | 495 | 6.38 | 0.56 | 1.78 | 0.6 M 1,2-dimethyl-3-propylimidazolinium iodine, 0.1 M LiI, 0.05 M I2, and 0.5 M 4-tert-butylpyridine (TBP) in 3-methoxypropionitrile | 0.159 | - | - | TiO2 film (10 um thick) | - | - | AM 1.5G 100mW/cm2 | - | CC1CC(C)(C)N(C)C2=CC=C(\C=C\C3=CC4=C(S3)C3=C(S4)C=C(S3)\C=C(/C#N)C(O)=O)C=C12 | ZUMYJGKNAOZCTB-NBWVBKPASA-N | 467 | 643 | DMF | Tetrahydroquinoline
10.1021/cm070617g | 514 | 6.87 | 0.66 | 2.34 | 0.6 M 1,2-dimethyl-3-propylimidazolinium iodine, 0.1 M LiI, 0.05 M I2, and 0.5 M 4-tert-butylpyridine (TBP) in 3-methoxypropionitrile | 0.159 | 0.003 M CDCA | - | TiO2 film (10 um thick) | - | - | AM 1.5G 100mW/cm2 | - | CC1CC(C)(C)N(C)C2=CC=C(\C=C\C3=CC4=C(S3)C3=C(S4)C=C(S3)\C=C(/C#N)C(O)=O)C=C12 | ZUMYJGKNAOZCTB-NBWVBKPASA-N | - | - | - | Tetrahydroquinoline
10.1021/cm070617g | 532 | 3.39 | 0.66 | 1.19 | 0.6 M 1,2-dimethyl-3-propylimidazolinium iodine, 0.1 M LiI, 0.05 M I2, and 0.5 M 4-tert-butylpyridine (TBP) in 3-methoxypropionitrile | 0.159 | - | - | TiO2 film (10 um thick) | - | - | AM 1.5G 100mW/cm2 | - | C(#N)C(C(=O)O)=CC=1SC(=CC1)C=CC=1SC(=CC1)C=CC=1C=C2C(CC(N(C2=CC1)C)(C)C)C | NDMAMRKTJFYKJY-UHFFFAOYSA-N | 492 | 656 | ethanol | Tetrahydroquinoline
10.1021/cm070617g | 542 | 7.22 | 0.59 | 2.32 | 0.6 M 1,2-dimethyl-3-propylimidazolinium iodine, 0.1 M LiI, 0.05 M I2, and 0.5 M 4-tert-butylpyridine (TBP) in 3-methoxypropionitrile | 0.159 | 0.003 M CDCA | - | TiO2 film (10 um thick) | - | - | AM 1.5G 100mW/cm2 | - | C(#N)C(C(=O)O)=CC=1SC(=CC1)C=CC=1SC(=CC1)C=CC=1C=C2C(CC(N(C2=CC1)C)(C)C)C | NDMAMRKTJFYKJY-UHFFFAOYSA-N | - | - | - | Tetrahydroquinoline
10.1021/cm070617g | 600 | 11.3 | 0.66 | 4.47 | 0.6 M 1,2-dimethyl-3-propylimidazolinium iodine, 0.1 M LiI, 0.05 M I2, and 0.5 M 4-tert-butylpyridine (TBP) in 3-methoxypropionitrile | 0.159 | - | - | TiO2 film (10 um thick) | - | - | AM 1.5G 100mW/cm2 | - | C(#N)C(C(=O)O)=CC=1SC(=CC1)C=1C=C2C(CC(N(C2=CC1)C)(C)C)C | ARXSXGYFQZQCEQ-UHFFFAOYSA-N | 441 | 594 | ethanol | Tetrahydroquinoline
10.1021/cm070617g | 600 | 11.2 | 0.67 | 4.49 | 0.6 M 1,2-dimethyl-3-propylimidazolinium iodine, 0.1 M LiI, 0.05 M I2, and 0.5 M 4-tert-butylpyridine (TBP) in 3-methoxypropionitrile | 0.159 | 0.003 M CDCA | - | TiO2 film (10 um thick) | - | - | AM 1.5G 100mW/cm2 | - | C(#N)C(C(=O)O)=CC=1SC(=CC1)C=1C=C2C(CC(N(C2=CC1)C)(C)C)C | ARXSXGYFQZQCEQ-UHFFFAOYSA-N | - | - | - | Tetrahydroquinoline
10.1021/cm070617g | 590 | 9.82 | 0.65 | 3.74 | 0.6 M 1,2-dimethyl-3-propylimidazolinium iodine, 0.1 M LiI, 0.05 M I2, and 0.5 M 4-tert-butylpyridine (TBP) in 3-methoxypropionitrile | 0.159 | - | - | TiO2 film (10 um thick) | - | - | AM 1.5G 100mW/cm2 | - | C(#N)C(C(=O)O)=CC1=CC=C(S1)C=1SC(=CC1)C=1C=C2C(CC(N(C2=CC1)C)(C)C)C | DJMRQARCGXKRMK-UHFFFAOYSA-N | 462 | 652 | ethanol | Tetrahydroquinoline
10.1021/cm070617g | 597 | 12 | 0.63 | 4.53 | 0.6 M 1,2-dimethyl-3-propylimidazolinium iodine, 0.1 M LiI, 0.05 M I2, and 0.5 M 4-tert-butylpyridine (TBP) in 3-methoxypropionitrile | 0.159 | 0.003 M CDCA | - | TiO2 film (10 um thick) | - | - | AM 1.5G 100mW/cm2 | - | C(#N)C(C(=O)O)=CC1=CC=C(S1)C=1SC(=CC1)C=1C=C2C(CC(N(C2=CC1)C)(C)C)C | DJMRQARCGXKRMK-UHFFFAOYSA-N | - | - | - | Tetrahydroquinoline
10.1021/cm070617g | 537 | 10 | 0.64 | 3.44 | 0.6 M 1,2-dimethyl-3-propylimidazolinium iodine, 0.1 M LiI, 0.05 M I2, and 0.5 M 4-tert-butylpyridine (TBP) in 3-methoxypropionitrile | 0.159 | - | - | TiO2 film (10 um thick) | - | - | AM 1.5G 100mW/cm2 | - | C(#N)C(C(=O)O)=CC1=CC=C(S1)C=1SC(=CC1)C=1SC(=CC1)C=1C=C2C(CC(N(C2=CC1)C)(C)C)C | YGVZANPMSNRIFZ-UHFFFAOYSA-N | 455 | 652 | ethanol | Tetrahydroquinoline
10.1021/cm070617g | 527 | 8.53 | 0.67 | 3 | 0.6 M 1,2-dimethyl-3-propylimidazolinium iodine, 0.1 M LiI, 0.05 M I2, and 0.5 M 4-tert-butylpyridine (TBP) in 3-methoxypropionitrile | 0.159 | 0.003 M CDCA | - | TiO2 film (10 um thick) | - | - | AM 1.5G 100mW/cm2 | - | C(#N)C(C(=O)O)=CC1=CC=C(S1)C=1SC(=CC1)C=1SC(=CC1)C=1C=C2C(CC(N(C2=CC1)C)(C)C)C | YGVZANPMSNRIFZ-UHFFFAOYSA-N | - | - | - | Tetrahydroquinoline
10.1021/cm070617g | 524 | 8.35 | 0.63 | 2.77 | 0.6 M 1,2-dimethyl-3-propylimidazolinium iodine, 0.1 M LiI, 0.05 M I2, and 0.5 M 4-tert-butylpyridine (TBP) in 3-methoxypropionitrile | 0.159 | - | - | TiO2 film (10 um thick) | - | - | AM 1.5G 100mW/cm2 | - | CC1CC(C)(C)N(C)C2=CC=C(C=C12)C1=CC2=C(S1)C1=C(S2)C=C(S1)\C=C(/C#N)C(O)=O | DPRMRJUOMQZMMM-VIZOYTHASA-N | 444 | 612 | ethanol | Tetrahydroquinoline
10.1021/cm070617g | 522 | 8.84 | 0.63 | 2.92 | 0.6 M 1,2-dimethyl-3-propylimidazolinium iodine, 0.1 M LiI, 0.05 M I2, and 0.5 M 4-tert-butylpyridine (TBP) in 3-methoxypropionitrile | 0.159 | 0.003 M CDCA | - | TiO2 film (10 um thick) | - | - | AM 1.5G 100mW/cm2 | - | CC1CC(C)(C)N(C)C2=CC=C(C=C12)C1=CC2=C(S1)C1=C(S2)C=C(S1)\C=C(/C#N)C(O)=O | DPRMRJUOMQZMMM-VIZOYTHASA-N | - | - | - | Tetrahydroquinoline
10.1021/cm070617g | 560 | 7.5 | 0.64 | 2.7 | 0.6 M 1,2-dimethyl-3-propylimidazolinium iodine, 0.1 M LiI, 0.05 M I2, and 0.5 M 4-tert-butylpyridine (TBP) in 3-methoxypropionitrile | 0.159 | - | - | TiO2 film (10 um thick) | - | - | AM 1.5G 100mW/cm2 | - | C(C1=CC=CC=C1)N1C(CC(C2=CC(=CC=C12)C=CC1=CC=C(S1)C=C(C(=O)O)C#N)C)(C)C | DKMSICVSBJPMCU-UHFFFAOYSA-N | 470 | 635 | ethanol | Tetrahydroquinoline
10.1021/cm070617g | 580 | 9.27 | 0.67 | 3.61 | 0.6 M 1,2-dimethyl-3-propylimidazolinium iodine, 0.1 M LiI, 0.05 M I2, and 0.5 M 4-tert-butylpyridine (TBP) in 3-methoxypropionitrile | 0.159 | 0.003 M CDCA | - | TiO2 film (10 um thick) | - | - | AM 1.5G 100mW/cm2 | - | C(C1=CC=CC=C1)N1C(CC(C2=CC(=CC=C12)C=CC1=CC=C(S1)C=C(C(=O)O)C#N)C)(C)C | DKMSICVSBJPMCU-UHFFFAOYSA-N | - | - | - | Tetrahydroquinoline
10.1021/cm070617g | 554 | 4.79 | 0.67 | 1.79 | 0.6 M 1,2-dimethyl-3-propylimidazolinium iodine, 0.1 M LiI, 0.05 M I2, and 0.5 M 4-tert-butylpyridine (TBP) in 3-methoxypropionitrile | 0.159 | - | - | TiO2 film (10 um thick) | - | - | AM 1.5G 100mW/cm2 | - | C(#N)C(=CC=1SC(=CC1)C=CC=1C=C2C(CC(N(C2=CC1)C)(C)C)C)P(O)(O)=O | WNLXEOLDJGLUBM-UHFFFAOYSA-N | 445 | 611 | ethanol | Tetrahydroquinoline
10.1021/cm070617g | 568 | 8.54 | 0.67 | 3.27 | 0.6 M 1,2-dimethyl-3-propylimidazolinium iodine, 0.1 M LiI, 0.05 M I2, and 0.5 M 4-tert-butylpyridine (TBP) in 3-methoxypropionitrile | 0.159 | 0.003 M CDCA | - | TiO2 film (10 um thick) | - | - | AM 1.5G 100mW/cm2 | - | C(#N)C(=CC=1SC(=CC1)C=CC=1C=C2C(CC(N(C2=CC1)C)(C)C)C)P(O)(O)=O | WNLXEOLDJGLUBM-UHFFFAOYSA-N | - | - | - | Tetrahydroquinoline
10.1039/c5ta00332f | 683 | 17.87 | 0.66 | 8.01 | 0.6 M 1-methyl-3-propylimidazolium iodine (PMII), 0.03 M I2, 0.05 M LiI, 0.1 M guanidinium thiocyanate (GuSCN), and 0.5 M 4-tert-butylpyridine (TBP) in acetonitrile and valeronitrile (85 : 15, v/v) | 0.16 | - | - | TiO2 film (15 um thick) | 4150 nmol/cm2 | 12 hours | AM 1.5G 100mW/cm2 | - | C(C)C(CC1=CC=C(S1)C1=C2C(SC(=C2)C2=CC(=C(S2)C=2SC(=C(C2)CCCCCC)C=2SC(=C3C2OCCO3)/C=C(/C(=O)O)\C#N)CCCCCC)=C(C3=C1SC=C3)C=3SC(=CC3)CC(CCCC)CC)CCCC | OGIOAWDYFVGZLS-QDIWCCNHSA-N | 501 | - | THF | benzodithiophene
10.1039/c5ta00332f | 592 | 14.64 | 0.68 | 5.85 | 0.6 M 1-methyl-3-propylimidazolium iodine (PMII), 0.03 M I2, 0.05 M LiI, 0.1 M guanidinium thiocyanate (GuSCN), and 0.5 M 4-tert-butylpyridine (TBP) in acetonitrile and valeronitrile (85 : 15, v/v) | 0.16 | - | - | TiO2 film (15 um thick) | 2090 nmol/cm2 | 12 hours | AM 1.5G 100mW/cm2 | - | CCCCC(Cc1ccc(s1)c1c2sc(cc2c(c2c1cc(s2)c1cc(c(s1)c1cc(c(s1)c1sc(c2c1OCCO2)/C=C(/C(=O)O)\C#N)CCCCCC)CCCCCC)c1ccc(s1)CC(CCCC)CC)c1cc(c(s1)c1cc(c(s1)c1sc(c2c1OCCO2)/C=C(\C(=O)O)/C#N)CCCCCC)CCCCCC)CC | CIXTZQCTAUWZEQ-OUIDOSSUSA-N | 484 | - | THF | benzodithiophene
10.1021/jo201730a | 680 | 12.59 | 0.71 | 6.04 | 0.6 M 1-butyl-3-methylimidazolium iodide (BMII), 0.05 M LiI, 0.03 M I2, 0.5 M 4-tert -butylpyridine, and 0.1 M guanidinium thiocyanate in a mixture of acetonitrile and valeronitrile (85/15, v/v) | 0.125 | - | - | TiO2 film (12 um thick + 4 um scattering layer) | - | 24 hours | AM 1.5G 100mW/cm2 | - | CCCCCCOC1=CC=C(C=C1)C1(C2=C(SC(\C=C(/C#N)C(O)=O)=C2)C2=CC3=C(C=C12)C1=C(C=C(S1)N(C1=CC=CC=C1)C1=CC=CC=C1)C3(C1=CC=C(OCCCCCC)C=C1)C1=CC=C(OCCCCCC)C=C1)C1=CC=C(OCCCCCC)C=C1 | UVAUMYQLMXQUCM-UYGPHNKLSA-N | 490 | 628 | THF | indacenodithiophene
10.1021/jo201730a | 690 | 13.54 | 0.71 | 6.67 | 0.6 M 1-butyl-3-methylimidazolium iodide (BMII), 0.05 M LiI, 0.03 M I2, 0.5 M 4-tert -butylpyridine, and 0.1 M guanidinium thiocyanate in a mixture of acetonitrile and valeronitrile (85/15, v/v) | 0.125 | - | - | TiO2 film (12 um thick + 4 um scattering layer) | - | 24 hours | AM 1.5G 100mW/cm2 | - | CCCCCCOC1=CC=C(C=C1)C1(C2=C(SC(\C=C(/C#N)C(O)=O)=C2)C2=CC3=C(C=C12)C1=C(C=C(S1)N(C1=CC=C(C)C=C1)C1=CC(C)=CC=C1)C3(C1=CC=C(OCCCCCC)C=C1)C1=CC=C(OCCCCCC)C=C1)C1=CC=C(OCCCCCC)C=C1 | VKZVUAURLPBBKZ-BTNNZQDCSA-N | 500 | 648 | THF | indacenodithiophene
10.1021/jo201730a | 680 | 13.12 | 0.71 | 6.33 | 0.6 M 1-butyl-3-methylimidazolium iodide (BMII), 0.05 M LiI, 0.03 M I2, 0.5 M 4-tert -butylpyridine, and 0.1 M guanidinium thiocyanate in a mixture of acetonitrile and valeronitrile (85/15, v/v) | 0.125 | - | - | TiO2 film (12 um thick + 4 um scattering layer) | - | 24 hours | AM 1.5G 100mW/cm2 | - | CCCCCCOC1=CC=C(C=C1)C1(C2=C(SC(\C=C(/C#N)C(O)=O)=C2)C2=CC3=C(C=C12)C1=C(C=C(S1)N(C1=CC=C(OC)C=C1)C1=CC(OC)=CC=C1)C3(C1=CC=C(OCCCCCC)C=C1)C1=CC=C(OCCCCCC)C=C1)C1=CC=C(OCCCCCC)C=C1 | XJAIQNDLHQTOHM-SOAZUVCBSA-N | 520 | 660 | THF | indacenodithiophene
10.1016/j.jphotochem.2007.02.018 | 582 | 7.8 | 0.65 | 2.93 | 0.6M 1,2-dimethyl-3-propylimidazolinium iodine (DMPII), 0.1M LiI, 0.05M I2 and 0.5M 4-tert-butylpyridine (TBP) in 3-methoxypropionitrile | 0.159 | - | - | TiO2 film (10 um thick) | - | - | AM 1.5G 100mW/cm2 | - | C(#N)C(C(=O)O)=CC=1SC(=CC1)C=CC=1C=C2C(CC(N(C2=CC1)C)(C)C)C | XXYQIWXZPADIPI-UHFFFAOYSA-N | 468 | 647 | ethanol | Tetrahydroquinoline
10.1016/j.jphotochem.2007.02.018 | 583 | 8.48 | 0.64 | 3.17 | 0.6M 1,2-dimethyl-3-propylimidazolinium iodine (DMPII), 0.1M LiI, 0.05M I2 and 0.5M 4-tert-butylpyridine (TBP) in 3-methoxypropionitrile | 0.159 | 3 mM CDCA | - | TiO2 film (10 um thick) | - | - | AM 1.5G 100mW/cm2 | - | C(#N)C(C(=O)O)=CC=1SC(=CC1)C=CC=1C=C2C(CC(N(C2=CC1)C)(C)C)C | XXYQIWXZPADIPI-UHFFFAOYSA-N | - | - | - | Tetrahydroquinoline
10.1016/j.jphotochem.2007.02.018 | 532 | 3.39 | 0.66 | 1.19 | 0.6M 1,2-dimethyl-3-propylimidazolinium iodine (DMPII), 0.1M LiI, 0.05M I2 and 0.5M 4-tert-butylpyridine (TBP) in 3-methoxypropionitrile | 0.159 | - | - | TiO2 film (10 um thick) | - | - | AM 1.5G 100mW/cm2 | - | C(#N)C(C(=O)O)=CC=1SC(=CC1)C=CC=1SC(=CC1)C=CC=1C=C2C(CC(N(C2=CC1)C)(C)C)C | NDMAMRKTJFYKJY-UHFFFAOYSA-N | 492 | 656 | ethanol | Tetrahydroquinoline
10.1016/j.jphotochem.2007.02.018 | 542 | 7.22 | 0.59 | 2.32 | 0.6M 1,2-dimethyl-3-propylimidazolinium iodine (DMPII), 0.1M LiI, 0.05M I2 and 0.5M 4-tert-butylpyridine (TBP) in 3-methoxypropionitrile | 0.159 | 3 mM CDCA | - | TiO2 film (10 um thick) | - | - | AM 1.5G 100mW/cm2 | - | C(#N)C(C(=O)O)=CC=1SC(=CC1)C=CC=1SC(=CC1)C=CC=1C=C2C(CC(N(C2=CC1)C)(C)C)C | NDMAMRKTJFYKJY-UHFFFAOYSA-N | - | - | - | Tetrahydroquinoline
10.1016/j.jphotochem.2007.02.018 | 600 | 11.3 | 0.66 | 4.47 | 0.6M 1,2-dimethyl-3-propylimidazolinium iodine (DMPII), 0.1M LiI, 0.05M I2 and 0.5M 4-tert-butylpyridine (TBP) in 3-methoxypropionitrile | 0.159 | - | - | TiO2 film (10 um thick) | - | - | AM 1.5G 100mW/cm2 | - | C(#N)C(C(=O)O)=CC=1SC(=CC1)C=1C=C2C(CC(N(C2=CC1)C)(C)C)C | ARXSXGYFQZQCEQ-UHFFFAOYSA-N | 441 | 594 | ethanol | Tetrahydroquinoline
10.1016/j.jphotochem.2007.02.018 | 600 | 11.2 | 0.67 | 4.49 | 0.6M 1,2-dimethyl-3-propylimidazolinium iodine (DMPII), 0.1M LiI, 0.05M I2 and 0.5M 4-tert-butylpyridine (TBP) in 3-methoxypropionitrile | 0.159 | 3 mM CDCA | - | TiO2 film (10 um thick) | - | - | AM 1.5G 100mW/cm2 | - | C(#N)C(C(=O)O)=CC=1SC(=CC1)C=1C=C2C(CC(N(C2=CC1)C)(C)C)C | ARXSXGYFQZQCEQ-UHFFFAOYSA-N | - | - | - | Tetrahydroquinoline
10.1016/j.orgel.2015.01.005 | 580 | 13.75 | 0.69 | 5.52 | 0.6 M 1-butyl-3-methylimidazolium iodide (BMII), 0.05 M LiI, 0.03 M I2, 0.5 M 4-tert-butylpyridine, and 0.1 M guanidinium thiocyanate in a mixture of acetonitrile–valeronitrile (85:15, v/v) | 0.125 | - | - | TiO2 film (12 um thick + 4 um scattering layer) | - | 24 hours | AM 1.5G 100mW/cm2 | - | CCCCC(CC)CN1C2=C(C=C(S2)\C=C(\C#N)C(O)=O)C2=C1C1=C(S2)C2=C(C=C(S2)\C=C(/C#N)C(O)=O)N1CC(CC)CCCC | NEZLINRUGRAHOJ-NQGGHMMCSA-N | 555 | - | THF | oligothiophene
10.1016/j.orgel.2015.01.005 | 580 | 12.9 | 0.67 | 5.01 | 0.6 M 1-butyl-3-methylimidazolium iodide (BMII), 0.05 M LiI, 0.03 M I2, 0.5 M 4-tert-butylpyridine, and 0.1 M guanidinium thiocyanate in a mixture of acetonitrile–valeronitrile (85:15, v/v) | 0.125 | - | - | TiO2 film (12 um thick + 4 um scattering layer) | - | 24 hours | AM 1.5G 100mW/cm2 | - | CCCCC(CC)CN1C2=C(SC(\C=C(\C#N)C(O)=O)=C2)C2=C1C1=C(S2)C2=C(S1)C1=C(C=C(S1)\C=C(/C#N)C(O)=O)N2CC(CC)CCCC | FFOMCFAWYLBNCQ-NQGGHMMCSA-N | 549 | - | THF | oligothiophene
10.1016/j.orgel.2015.01.005 | 560 | 11.71 | 0.63 | 4.13 | 0.6 M 1-butyl-3-methylimidazolium iodide (BMII), 0.05 M LiI, 0.03 M I2, 0.5 M 4-tert-butylpyridine, and 0.1 M guanidinium thiocyanate in a mixture of acetonitrile–valeronitrile (85:15, v/v) | 0.125 | - | - | TiO2 film (12 um thick + 4 um scattering layer) | - | 24 hours | AM 1.5G 100mW/cm2 | - | CCCCCCCCC(CCCCCCCC)N1C2=C(SC(\C=C(\C#N)C(O)=O)=C2)C2=C1C1=C(S2)C2=C(S1)C1=C(C=C(S1)\C=C(/C#N)C(O)=O)N2C(CCCCCCCC)CCCCCCCC | JGCRZQSYSYQVFK-WXKOKIAESA-N | 556 | - | THF | oligothiophene
10.1016/j.dyepig.2013.03.007 | 453 | 5.62 | 0.7 | 1.79 | 0.6 M dimethylpropylimidazolium iodide, 0.05 M I2, 0.1 M LiI and 0.5 M tert-butyl pyridine in acetonitrile | 0.25 | - | - | TiO2 film (10 um thick + 5 um scattering layer) | - | 24 hours | AM 1.5G 100mW/cm2 | - | OC(=O)C(=C\C1=CC=C(S1)C1=CC=C(S1)C1=CC2=C(C=C1)C1=C(C=CC=C1)C2=O)\C#N | GTIVFUCMHSTYNI-RVDMUPIBSA-N | 376 | 574 | THF | fluorenone
10.1016/j.dyepig.2013.03.007 | 512 | 6.88 | 0.72 | 2.54 | 0.6 M dimethylpropylimidazolium iodide, 0.05 M I2, 0.1 M LiI and 0.5 M tert-butyl pyridine in acetonitrile | 0.25 | - | - | TiO2 film (10 um thick + 5 um scattering layer) | - | 24 hours | AM 1.5G 100mW/cm2 | - | CCCCC1(CCCC)C2=C(C=CC=C2)C2=C1C=C(C=C2)C1=CC2=C(C=C1)C1=C(C=C(C=C1)C1=CC=C(S1)\C=C(/C#N)C(O)=O)C2=O | KLQACPLUVPOOBY-XHLNEMQHSA-N | 366 | 547 | THF | fluorenone
10.1016/j.dyepig.2013.03.007 | 549 | 10.9 | 0.68 | 4.06 | 0.6 M dimethylpropylimidazolium iodide, 0.05 M I2, 0.1 M LiI and 0.5 M tert-butyl pyridine in acetonitrile | 0.25 | - | - | TiO2 film (10 um thick + 5 um scattering layer) | - | 24 hours | AM 1.5G 100mW/cm2 | - | CCCCC1(CCCC)C2=C(C=CC=C2)C2=C1C=C(C=C2)C1=CC2=C(C=C1)C1=C(C=C(C=C1)C1=CC=C(S1)C1=CC=C(S1)\C=C(/C#N)C(O)=O)C2=O | DDKAXHMIFGLCFA-UQRQXUALSA-N | 398 | 572 | THF | fluorenone
10.1016/j.dyepig.2012.10.002 | 605 | 2.57 | 0.76 | 1.18 | 0.5 M lithium iodide (LiI), 0.05 M iodine (I2), and 0.5 M 4-tert-butylpyridine dissolved in acetonitrile | 0.25 | - | - | TiO2 film (12 um thick + 5 um scattering layer) | - | 12 hours | AM 1.5G 100mW/cm2 | - | CCCCCCCCCCC1=CSC(=N1)C1=NC(CCCCCCCCC)=C(S1)C1=CC=C(S1)\C=C(/C#N)C(O)=O | JJZMCPMXSLWNGI-YYDJUVGSSA-N | 413 | 502 | THF | bithiazole
10.1016/j.dyepig.2012.10.002 | 583 | 6.49 | 0.68 | 2.58 | 0.5 M lithium iodide (LiI), 0.05 M iodine (I2), and 0.5 M 4-tert-butylpyridine dissolved in acetonitrile | 0.25 | - | - | TiO2 film (12 um thick + 5 um scattering layer) | - | 12 hours | AM 1.5G 100mW/cm2 | - | CCCCCCCCCCC1=C(SC(=N1)C1=NC(CCCCCCCCC)=C(S1)C1=CC=C(S1)\C=C(/C#N)C(O)=O)C1=CC=CS1 | FMNXARATBCRHQW-IMVLJIQESA-N | 425 | 534 | THF | bithiazole
10.1016/j.dyepig.2012.10.002 | 695 | 9.61 | 0.7 | 4.65 | 0.5 M lithium iodide (LiI), 0.05 M iodine (I2), and 0.5 M 4-tert-butylpyridine dissolved in acetonitrile | 0.25 | - | - | TiO2 film (12 um thick + 5 um scattering layer) | - | 12 hours | AM 1.5G 100mW/cm2 | - | CCCCCCCCCCC1=C(SC(=N1)C1=NC(CCCCCCCCC)=C(S1)C1=CC=C(S1)\C=C(/C#N)C(O)=O)C1=CC=C2C(=C1)N(CCCC)C1=CC=CC=C21 | JZWPSJJLQDHGHU-WIKZRCHHSA-N | 428 | 539 | THF | bithiazole, carbazole
10.1016/j.dyepig.2012.10.002 | 655 | 7.08 | 0.67 | 3.12 | 0.5 M lithium iodide (LiI), 0.05 M iodine (I2), and 0.5 M 4-tert-butylpyridine dissolved in acetonitrile | 0.25 | - | - | TiO2 film (12 um thick + 5 um scattering layer) | - | 12 hours | AM 1.5G 100mW/cm2 | - | CCCCCCCCCCC1=C(SC(=N1)C1=NC(CCCCCCCCC)=C(S1)C1=CC=C(S1)\C=C(/C#N)C(O)=O)C1=CC=C2C3=CC=CC=C3C(CCCC)(CCCC)C2=C1 | LEJWLMXIBVOQKR-CHJNDSEFSA-N | 427 | 530 | THF | bithiazole
10.1016/j.dyepig.2014.02.010 | 567 | 0.536 | 0.6082 | 0.22 | 0.5 M LiI, 0.05 M iodine (I2) and 0.5 M 4-tert-butylpyridine (TBP) in 3-methoxypropionitrile | 1 | - | - | TiO2 film | 112 nmol/cm2 | 24 hours | AM 1.5 85mW/cm2 | - | C(C)N(C1=CC=C(C=C1)C=1NC2=C(N1)C=CC(=C2)C(=O)O)CC | WFWJDHLCDIPTID-UHFFFAOYSA-N | 352 | 421 | DMF | benzimidazole
10.1016/j.dyepig.2014.02.010 | 590 | 3.453 | 0.6519 | 1.56 | 0.5 M LiI, 0.05 M iodine (I2) and 0.5 M 4-tert-butylpyridine (TBP) in 3-methoxypropionitrile | 1 | - | - | TiO2 film | 157 nmol/cm2 | 24 hours | AM 1.5 85mW/cm2 | - | C1(=CC=CC=C1)N(C1=CC=C(C=C1)C=1NC2=C(N1)C=CC(=C2)C(=O)O)C2=CC=CC=C2 | UKPMJJSRTGCJCQ-UHFFFAOYSA-N | 362 | 442 | DMF | benzimidazole
10.1016/j.dyepig.2014.02.010 | 581 | 1.253 | 0.6345 | 0.54 | 0.5 M LiI, 0.05 M iodine (I2) and 0.5 M 4-tert-butylpyridine (TBP) in 3-methoxypropionitrile | 1 | - | - | TiO2 film | 142 nmol/cm2 | 24 hours | AM 1.5 85mW/cm2 | - | C(#N)C(=CC1=CC=C(C=C1)N(CC)CC)C=1NC2=C(N1)C=CC(=C2)C(=O)O | LAXHNNGKUUHILO-UHFFFAOYSA-N | 421 | 474 | DMF | benzimidazole
10.1016/j.dyepig.2014.02.010 | 620 | 7.547 | 0.6304 | 3.47 | 0.5 M LiI, 0.05 M iodine (I2) and 0.5 M 4-tert-butylpyridine (TBP) in 3-methoxypropionitrile | 1 | - | - | TiO2 film | 193 nmol/cm2 | 24 hours | AM 1.5 85mW/cm2 | - | C(#N)C(=CC1=CC=C(C=C1)N(C1=CC=CC=C1)C1=CC=CC=C1)C=1NC2=C(N1)C=CC(=C2)C(=O)O | RWMWMBKBDMHVCW-UHFFFAOYSA-N | 413 | 489 | DMF | benzimidazole
10.1016/j.dyepig.2012.01.011 | 510 | 1.12 | 0.57 | 0.33 | 0.6 M 1,2-dimethyl-3-n-propylimidazolium iodide (DMPImI), 0.1 M LiI, 0.05 M I2 and 0.5 M tert-butyl pyridine (TBP) in acetonitrile. | 0.25 | - | - | TiO2 film (14.5 um thick) | - | - | AM 1.5 85mW/cm2 | - | CCCCCCCCN1C(=NC2=C3C=CC=CC3=C3C=CC=CC3=C12)C1=CC=C(C=C1)C1=C(C)C2=C(CCCCC)C3=C(C)C(C=C(C#N)C(O)=O)=C(C)N3[B-](F)(F)[N+]2=C1C | CADRQFVQJCYIBE-UHFFFAOYSA-N | 532 | - | chloroform | bodipy
10.1016/j.dyepig.2012.01.011 | 500 | 1.2 | 0.54 | 0.33 | 0.6 M 1,2-dimethyl-3-n-propylimidazolium iodide (DMPImI), 0.1 M LiI, 0.05 M I2 and 0.5 M tert-butyl pyridine (TBP) in acetonitrile. | 0.25 | - | - | TiO2 film (14.5 um thick) | - | - | AM 1.5 85mW/cm2 | - | CCCCCCCCN1C(=NC2=C3C=CC=CC3=C3C=CC=CC3=C12)C1=CC=C(S1)C1=C(C)C2=C(CCCCC)C3=C(C)C(C=C(C#N)C(O)=O)=C(C)N3[B-](F)(F)[N+]2=C1C | LESAYJKOFUHDDD-UHFFFAOYSA-N | 532 | - | chloroform | bodipy
10.1016/j.dyepig.2012.01.011 | 540 | 2.64 | 0.64 | 0.92 | 0.6 M 1,2-dimethyl-3-n-propylimidazolium iodide (DMPImI), 0.1 M LiI, 0.05 M I2 and 0.5 M tert-butyl pyridine (TBP) in acetonitrile. | 0.25 | - | - | TiO2 film (14.5 um thick) | - | - | AM 1.5 85mW/cm2 | - | CCCCCCCCN1C(=NC2=C3C=CC(OC)=CC3=C3C=C(OC)C=CC3=C12)C1=CC=C(C=C1)C1=C(C)C2=C(CCCCC)C3=C(C)C(C=C(C#N)C(O)=O)=C(C)N3[B-](F)(F)[N+]2=C1C | SCXVHMVEDBYNPQ-UHFFFAOYSA-N | 532 | - | chloroform | bodipy
10.1016/j.dyepig.2012.01.011 | 580 | 3.2 | 0.69 | 1.3 | 0.6 M 1,2-dimethyl-3-n-propylimidazolium iodide (DMPImI), 0.1 M LiI, 0.05 M I2 and 0.5 M tert-butyl pyridine (TBP) in acetonitrile. | 0.25 | - | - | TiO2 film (14.5 um thick) | - | - | AM 1.5 85mW/cm2 | - | CCCCCCCCN1C(=NC2=C3C=CC(OC)=CC3=C3C=C(OC)C=CC3=C12)C1=CC=C(S1)C1=C(C)C2=C(CCCCC)C3=C(C)C(C=C(C#N)C(O)=O)=C(C)N3[B-](F)(F)[N+]2=C1C | PPJXUYBJDKDWOA-UHFFFAOYSA-N | 532 | - | chloroform | bodipy
10.1016/j.electacta.2011.04.011 | 700 | 9.95 | 0.64 | 4.4 | 0.0383 g of P25 TiO2 powder, 0.1 g of LiI, 0.019 g of I2, 0.264 g of poly(ethylene oxide) (PEO) and 44L of 4-tert-butyl-pyridine (TBP) in 1:1 accetonitrile/propylene carbonate | - | 20 mM diphenyphosphinic acid | - | TiO2 film | 4.3e-8 mol/cm2 | - | AM 1.5G 100mW/cm2 | polymer gel elctrolyte | OC(=O)C1=CC(C2=CC=C(S2)C=C(C#N)C2=CC=C(C=C2)[N+]([O-])=O)=C(C=C1C1=CC=C(S1)\C=C(/C#N)C1=CC=C(C=C1)[N+]([O-])=O)C(O)=O | DDZADZUCRZTBLZ-PEWBLEDYSA-N | 636 | - | THF | phenylenebisthiophene
10.1016/j.jpowsour.2009.10.107 | 650 | 7.72 | 0.45 | 2.42 | LiI (0.1 g), I2 (0.019 g), propylene carbonate (5 mL), P25 TiO2 (0.0383 g), PEO (0.2648 g), and 4-tert-butylpyridine (0.044 mL) into acetonitrile (5 mL) solvent | - | - | - | zinc titanium oxide film | - | - | AM 1.5 10 mW/cm2 | quasi solid state dye sensitized solar cell, polymer electrolyte | OC(=O)C(=CC1=CC=C(S1)C1=CC=C(C2=CC=C(S2)\C=C(/C#N)C(O)=O)C2=CCC=C12)C#N | GBTDPCZOXPPBGQ-WAVLUJIRSA-N | - | - | - | benzothiadiazole
10.1016/j.jpowsour.2009.10.107 | 710 | 10.34 | 0.51 | 3.6 | LiI (0.1 g), I2 (0.019 g), propylene carbonate (5 mL), P25 TiO2 (0.0383 g), PEO (0.2648 g), and 4-tert-butylpyridine (0.044 mL) into acetonitrile (5 mL) solvent | - | - | - | zinc titanium oxide film | - | - | AM 1.5 10 mW/cm2 | quasi solid state dye sensitized solar cell, polymer electrolyte | OC(=O)C(=CC1=CC=C(S1)C1=CC=C(C2=CC=C(S2)\C=C(/C#N)C(O)=O)C2=CCC=C12)C#N | GBTDPCZOXPPBGQ-WAVLUJIRSA-N | - | - | - | benzothiadiazole
10.1016/j.jpowsour.2015.01.148 | 708 | 16 | 0.67 | 7.62 | 0.3M DMPII, 0.1M LiI, 0.05M I2, and 0.5M 4-tertbutyl pyridine in acetonitrile | 0.16 | - | - | TiO2 film (10 um thick + 4 um scattering layer) | - | 12 hours | AM 1.5G 100mW/cm2 | - | CCCCCCCCC1=C(SC(\C=C(\C#N)C(O)=O)=C1)C1=CC=C(S1)C1=C(CCCCCCCC)C=C(S1)C1=CC=C2N(CC(CC)CCCC)C3=NC4=CC=CC=C4N=C3C2=C1 | IICJVPFKOCFDQO-CDBUXVRNSA-N | 480 | - | dichloromethane | quinoxaline
10.1016/j.jpowsour.2015.01.148 | 701 | 14.8 | 0.63 | 6.48 | 0.3M DMPII, 0.1M LiI, 0.05M I2, and 0.5M 4-tertbutyl pyridine in acetonitrile | 0.16 | - | - | TiO2 film (10 um thick + 4 um scattering layer) | - | 12 hours | AM 1.5G 100mW/cm2 | - | CCCCC(CC)CN1C2=CC=C(C=C2C2=CC(=CC=C12)C1=CC=C2N(CC(CC)CCCC)C3=NC4=CC=CC=C4N=C3C2=C1)C1=CC=C(S1)\C=C(\C#N)C(O)=O | BMYAVEQXQBDUQH-QEOQBAOWSA-N | 465 | - | dichloromethane | quinoxaline,carbazole
10.1016/j.jpowsour.2015.01.148 | 742 | 14.1 | 0.67 | 7.03 | 0.3M DMPII, 0.1M LiI, 0.05M I2, and 0.5M 4-tertbutyl pyridine in acetonitrile | 0.16 | - | - | TiO2 film (10 um thick + 4 um scattering layer) | - | 12 hours | AM 1.5G 100mW/cm2 | - | CCCCC(CC)CN1C2=CC=C(C=C2C2=CC(=CC=C12)C1=CC=C2N(CC(CC)CCCC)C3=NC4=CC=CC=C4N=C3C2=C1)C1=CC=C(O1)\C=C(\C#N)C(O)=O | BHGWOGZIXQGPRK-QEOQBAOWSA-N | 455 | - | dichloromethane | quinoxaline,carbazole
10.1016/j.dyepig.2014.01.010 | 460 | 4.52 | 0.44 | 0.9 | spiro-MeOTAD as hole-transporting material | 0.13 | - | - | TiO2 film (1.7 um thick) | - | - | AM 1.5G 100mW/cm2 | solid state dye sensitized solar cell | OC1CN(C2=CC=CC=C2)C2=CC=C(\C=C3/SC(=S)N(CC(O)=O)C3=O)C=C2C1 | IMKFLDLZBHXQHG-NVMNQCDNSA-N | 473 | 543 | THF | tetrahydroquinoline
10.1016/j.dyepig.2014.01.010 | 720 | 4.75 | 0.71 | 2.4 | spiro-MeOTAD as hole-transporting material | 0.13 | - | - | TiO2 film (1.7 um thick) | - | - | AM 1.5G 100mW/cm2 | solid state dye sensitized solar cell | CCCOC1CN(C2=CC=CC=C2)C2=CC=C(\C=C3/SC(=S)N(CC(O)=O)C3=O)C=C2C1 | SLUFIFHGAWOAOJ-MTJSOVHGSA-N | 472 | 540 | THF | tetrahydroquinoline
10.1016/j.dyepig.2014.01.010 | 780 | 6.08 | 0.68 | 3.2 | spiro-MeOTAD as hole-transporting material | 0.13 | - | - | TiO2 film (1.7 um thick) | - | - | AM 1.5G 100mW/cm2 | solid state dye sensitized solar cell | CCCOC1CN(C2=CC=CC=C2)C2=CC=C(\C=N\N(C3=CC=CC=C3)C3=CC=C(C=C4SC(=S)N(CC(O)=O)C4=O)C=C3)C=C2C1 | LGHGSGDNDDLSAH-XLYQYGICSA-N | 469 | 627 | THF | tetrahydroquinoline
10.1016/j.dyepig.2014.01.010 | 780 | 5.87 | 0.72 | 3.3 | spiro-MeOTAD as hole-transporting material | 0.13 | - | - | TiO2 film (1.7 um thick) | - | - | AM 1.5G 100mW/cm2 | solid state dye sensitized solar cell | CCCCCCCCCOC1CN(C2=CC=CC=C2)C2=CC=C(\C=N\N(C3=CC=CC=C3)C3=CC=C(C=C4SC(=S)N(CC(O)=O)C4=O)C=C3)C=C2C1 | MEWDWJIXLRAVKM-BBOQNTTMSA-N | 473 | 630 | THF | tetrahydroquinoline
10.1016/j.dyepig.2014.01.010 | 660 | 4.55 | 0.58 | 1.8 | spiro-MeOTAD as hole-transporting material | 0.13 | - | - | TiO2 film (1.7 um thick) | - | - | AM 1.5G 100mW/cm2 | solid state dye sensitized solar cell | CCCOC1CN(C2=CC=CC=C2)C2=CC=C(\C=N\N(C3=CC=CC=C3)C3=CC=C(C=C(C#N)C(O)=O)C=C3)C=C2C1 | JKOSJQJNTJEUSV-XUORZLHZSA-N | 425 | 531 | THF | tetrahydroquinoline
10.1021/am501515s | 6.43 | 660 | 0.61 | 2.56 | 0.6 M dimethylpropylimidazolium iodide (DMPII), 0.05 M I2, 0.1 M LiI, and 0.5 M tert-butylpyridine (TBP) in acetonitrile | - | 20 mM CDCA | - | TiO2 film (10 um thick + 5 um scattering layer) | - | 24 hours | AM 1.5G 100mW/cm2 | - | CCCCCCC1=CC=C(S1)C1=CC(CCCCCC)=C(S1)C1=CC=C(S1)C1=CC=C(S1)C1=C(CCCCCC)C=C(S1)C1=CC=C(S1)P(O)(O)=O | AOXCKJXNOXQHJF-UHFFFAOYSA-N | 426 | - | chloroform | isoindigo
10.1021/am501515s | 13.4 | 700 | 0.68 | 6.4 | 0.6 M dimethylpropylimidazolium iodide (DMPII), 0.05 M I2, 0.1 M LiI, and 0.5 M tert-butylpyridine (TBP) in acetonitrile | - | 20 mM CDCA | - | TiO2 film (10 um thick + 5 um scattering layer) | - | 24 hours | AM 1.5G 100mW/cm2 | - | CCCCCCC1=CC=C(S1)C1=CC(CCCCCC)=C(S1)C1=CC=C(C2=C(CCCCCC)C=C(S2)C2=CC=C(S2)P(O)(O)=O)C2=NSN=C12 | ZHGFREMCYPOWOU-UHFFFAOYSA-N | 504 | - | chloroform | isoindigo
10.1021/am501515s | 1.42 | 640 | 0.76 | 0.69 | 0.6 M dimethylpropylimidazolium iodide (DMPII), 0.05 M I2, 0.1 M LiI, and 0.5 M tert-butylpyridine (TBP) in acetonitrile | - | 20 mM CDCA | - | TiO2 film (10 um thick + 5 um scattering layer) | - | 24 hours | AM 1.5G 100mW/cm2 | - | CCCCCCC1=CC=C(S1)C1=CC=C(S1)C1=CC2=C(C=C1)\C(C(=O)N2CC(CC)CCCC)=C1/C(=O)N(CC(CC)CCCC)C2=C(C=CC=C12)C1=C(CCCCCC)C=C(S1)C1=CC=C(S1)P(O)(O)=O | XMVAVYGYDROSJC-WCNVQLFYSA-N | 580 | - | chloroform | isoindigo
10.1021/am501515s | 9.89 | 570 | 0.59 | 3.3 | 0.6 M dimethylpropylimidazolium iodide (DMPII), 0.05 M I2, and 0.1 M LiI in acetonitrile | - | 20 mM CDCA | - | TiO2 film (10 um thick + 5 um scattering layer) | - | 24 hours | AM 1.5G 100mW/cm2 | - | CCCCCCC1=CC=C(S1)C1=CC=C(S1)C1=CC2=C(C=C1)\C(C(=O)N2CC(CC)CCCC)=C1/C(=O)N(CC(CC)CCCC)C2=C(C=CC=C12)C1=C(CCCCCC)C=C(S1)C1=CC=C(S1)P(O)(O)=O | XMVAVYGYDROSJC-WCNVQLFYSA-N | - | - | - | isoindigo
10.1021/am501515s | 12.8 | 450 | 0.59 | 3.39 | 0.6 M dimethylpropylimidazolium iodide (DMPII), 0.05 M I2, and 0.5 M LiI in acetonitrile | - | 20 mM CDCA | - | TiO2 film (10 um thick + 5 um scattering layer) | - | 24 hours | AM 1.5G 100mW/cm2 | - | CCCCCCC1=CC=C(S1)C1=CC=C(S1)C1=CC2=C(C=C1)\C(C(=O)N2CC(CC)CCCC)=C1/C(=O)N(CC(CC)CCCC)C2=C(C=CC=C12)C1=C(CCCCCC)C=C(S1)C1=CC=C(S1)P(O)(O)=O | XMVAVYGYDROSJC-WCNVQLFYSA-N | - | - | - | isoindigo
10.1016/j.tetlet.2013.04.012 | 618 | 2.6 | 0.6 | 1.12 | 0.05 M I2/0.1 M LiI/0.5 M 4-tert-butylpyridine in 2-methoxypropionitrile solution | - | - | - | TiO2 film | 1.35 nmol/cm2 | - | AM 1.5 85mW/cm2 | - | CCN(CC)C1=CC=C(\C=C\C(O)=O)C=C1 | DOERLUCWEUSMIF-JXMROGBWSA-N | 469 | 543 | ethanol | diethylamine
10.1016/j.tetlet.2013.04.012 | 529 | 2.27 | 0.59 | 0.82 | 0.05 M I2/0.1 M LiI/0.5 M 4-tert-butylpyridine in 2-methoxypropionitrile solution | - | - | - | TiO2 film | 0.98 nmol/cm2 | - | AM 1.5 85mW/cm2 | - | CCN(CC)C1=CC=C(\C=C2\SC(=S)N(CC(O)=O)C2=O)C=C1 | ROXVSAIZMAXPIL-UKTHLTGXSA-N | 458 | 557 | ethanol | diethylamine
10.1016/j.tetlet.2013.04.012 | 670 | 2.83 | 0.62 | 1.38 | 0.05 M I2/0.1 M LiI/0.5 M 4-tert-butylpyridine in 2-methoxypropionitrile solution | 1 | - | - | TiO2 film | 168 nmol/cm2 | 24 hours | AM 1.5G 85mW/cm2 | - | C(C)N(C1=CC=C(C=C1)C=CC(=O)O)CC | DOERLUCWEUSMIF-UHFFFAOYSA-N | 364 | 450 | ethanol | -
10.1016/j.tetlet.2013.04.012 | 529 | 2.27 | 0.59 | 0.82 | 0.05 M I2/0.1 M LiI/0.5 M 4-tert-butylpyridine in 2-methoxypropionitrile solution | 1 | - | - | TiO2 film | 98 nmol/cm2 | 24 hours | AM 1.5G 85mW/cm2 | - | C(C)N(C1=CC=C(C=C2C(N(C(S2)=S)CC(=O)O)=O)C=C1)CC | ROXVSAIZMAXPIL-UHFFFAOYSA-N | 469 | 543 | ethanol | -
10.1016/j.dyepig.2011.02.006 | 565 | 6 | 0.648 | 2.2 | 0.5 M lithium iodide (LiI), 0.05 Miodine (I2), and 0.5 M 4-tert-butylpyridine dissolved in acetonitrile | 0.25 | - | - | TiO2 film (18 um thick) | - | 12 hours | AM 1.5G 100mW/cm2 | - | C(#N)/C(/C(=O)O)=C\C=1SC(=CC1)C=1C2=CC=C(C=C2C(=C2C=CC(=CC12)C(C)(C)C)N(C1=CC=CC=C1)C1=CC=CC2=CC=CC=C12)C(C)(C)C | LRMLSOLMQQUXQD-QCWLDUFUSA-N | 434 | 508 | THF | anthracene
10.1016/j.dyepig.2011.02.006 | 535 | 8.28 | 0.657 | 2.91 | 0.5 M lithium iodide (LiI), 0.05 Miodine (I2), and 0.5 M 4-tert-butylpyridine dissolved in acetonitrile | 0.25 | - | - | TiO2 film (18 um thick) | - | 12 hours | AM 1.5G 100mW/cm2 | - | C(#N)/C(/C(=O)O)=C\C1=CC=C(S1)C=1SC(=CC1)C=1C2=CC=C(C=C2C(=C2C=CC(=CC12)C(C)(C)C)N(C1=CC=CC=C1)C1=CC=CC2=CC=CC=C12)C(C)(C)C | ZQKQMHPIYQETLO-QVAGMWBUSA-N | 436 | 565 | THF | anthracene
10.1016/j.dyepig.2011.02.006 | 520 | 9.8 | 0.633 | 3.23 | 0.5 M lithium iodide (LiI), 0.05 Miodine (I2), and 0.5 M 4-tert-butylpyridine dissolved in acetonitrile | 0.25 | - | - | TiO2 film (18 um thick) | - | 12 hours | AM 1.5G 100mW/cm2 | - | C(#N)/C(/C(=O)O)=C\C=1SC(=CC1)C1=CC=C(C2=NSN=C21)C=2SC(=CC2)C=2C1=CC=C(C=C1C(=C1C=CC(=CC21)C(C)(C)C)N(C2=CC=CC=C2)C2=CC=CC1=CC=CC=C21)C(C)(C)C | SWNSDQVLFKZQSA-RIHQVDFKSA-N | 486 | 633 | THF | anthracene
10.1016/j.dyepig.2011.11.002 | 657 | 10.67 | 0.68 | 4.8 | 0.1 MLiI, 0.6 MMPII, 0.1 MI2, 1.0 M 4-TBP in the mixed solvent of acetonitrile and 3-methoxypropionitrile (7:3) | 0.158 | - | - | TiO2 film (8 um thick + 4 um scattering layer) | - | - | AM 1.5G 100mW/cm2 | - | C1=CC=CC=2N(C3=C(CCC21)C=CC=C3)C3=CC=C(C=C3)C3=CC=C(S3)C=C(C(=O)O)C#N | UQDLUEDIMWISOT-UHFFFAOYSA-N | 422 | - | dichloromethane | iminodibenzyl
10.1016/j.dyepig.2011.11.002 | 665 | 11.04 | 0.72 | 5.27 | 0.1 MLiI, 0.6 MMPII, 0.1 MI2, 1.0 M 4-TBP in the mixed solvent of acetonitrile and 3-methoxypropionitrile (7:3) | 0.158 | - | - | TiO2 film (8 um thick + 4 um scattering layer) | - | - | AM 1.5G 100mW/cm2 | - | C1=CC=CC=2N(C3=C(C=CC21)C=CC=C3)C3=CC=C(C=C3)C3=CC=C(S3)C=C(C(=O)O)C#N | YBNSITIRJODWOU-UHFFFAOYSA-N | 470 | - | dichloromethane | iminostilbene
10.1016/j.dyepig.2011.11.002 | 665 | 11.3 | 0.69 | 5.21 | 0.1 MLiI, 0.6 MMPII, 0.1 MI2, 1.0 M 4-TBP in the mixed solvent of acetonitrile and 3-methoxypropionitrile (7:3) | 0.158 | - | - | TiO2 film (8 um thick + 4 um scattering layer) | - | - | AM 1.5G 100mW/cm2 | - | C1=CC=CC=2N(C3=C(CCC21)C=CC=C3)C3=CC=C(C=CC2=CC=C(S2)C=C(C(=O)O)C#N)C=C3 | FOTLYZKPRKAHEM-UHFFFAOYSA-N | 467 | - | dichloromethane | iminodibenzyl
10.1016/j.dyepig.2011.11.002 | 649 | 13.14 | 0.68 | 5.83 | 0.1 MLiI, 0.6 MMPII, 0.1 MI2, 1.0 M 4-TBP in the mixed solvent of acetonitrile and 3-methoxypropionitrile (7:3) | 0.158 | - | - | TiO2 film (8 um thick + 4 um scattering layer) | - | - | AM 1.5G 100mW/cm2 | - | C1=CC=CC=2N(C3=C(C=CC21)C=CC=C3)C3=CC=C(C=CC2=CC=C(S2)C=C(C(=O)O)C#N)C=C3 | MRSZOLULYBIJHN-UHFFFAOYSA-N | 498 | - | dichloromethane | iminostilbene
10.1016/j.tet.2014.02.074 | 657 | 11.94 | 0.66 | 5.16 | 0.1 M lithium iodide, 0.6 M methylpropylimidazolium iodide (MPII), 0.05 M I2 and 0.5 M 4-tert-butylpyridine (4-TBP) in the mixed solvent of acetonitrile and 3-methoxypropionitrile (7:3, v/v) | - | - | - | TiO2 film (7 um thick + 6 um scattering layer) | - | 12 hours | AM 1.5G 100mW/cm2 | - | OC(=O)C(=C\C1=CC=C(S1)C1=CC=C(C2=NSN=C12)C1=CC=C(C=C1)N1C2=CC=CC=C2C=CC2=CC=CC=C12)\C#N | KSDIAXJEZOXBIL-LYBHJNIJSA-N | 494 | - | dichloromethane | iminostilbene
10.1016/j.tet.2014.02.074 | 673 | 12.11 | 0.66 | 5.38 | 0.1 M lithium iodide, 0.6 M methylpropylimidazolium iodide (MPII), 0.05 M I2 and 0.5 M 4-tert-butylpyridine (4-TBP) in the mixed solvent of acetonitrile and 3-methoxypropionitrile (7:3, v/v) | - | - | - | TiO2 film (7 um thick + 6 um scattering layer) | - | 12 hours | AM 1.5G 100mW/cm2 | - | OC(=O)C(=C\C1=CC=C(C=C1)C1=CC=C(C2=NSN=C12)C1=CC=C(C=C1)N1C2=CC=CC=C2C=CC2=CC=CC=C12)\C#N | VCZPUXZBVNSHLF-SGWCAAJKSA-N | 450 | - | dichloromethane | iminostilbene
10.1016/j.tet.2014.02.074 | 545 | 3.6 | 0.71 | 1.39 | 0.1 M lithium iodide, 0.6 M methylpropylimidazolium iodide (MPII), 0.05 M I2 and 0.5 M 4-tert-butylpyridine (4-TBP) in the mixed solvent of acetonitrile and 3-methoxypropionitrile (7:3, v/v) | - | - | - | TiO2 film (7 um thick + 6 um scattering layer) | - | 12 hours | AM 1.5G 100mW/cm2 | - | OC(=O)C(=C\C1=CC=C(S1)C1=CC=C(C#CC2=CC=C(C=C2)N2C3=CC=CC=C3C=CC3=C2C=CC=C3)C2=NSN=C12)\C#N | WYSQYSATHGDQPH-SZXQPVLSSA-N | 474 | - | dichloromethane | iminostilbene
10.1016/j.tet.2014.02.074 | 636 | 7.37 | 0.61 | 2.86 | 0.1 M lithium iodide, 0.6 M methylpropylimidazolium iodide (MPII), 0.05 M I2 and 0.5 M 4-tert-butylpyridine (4-TBP) in the mixed solvent of acetonitrile and 3-methoxypropionitrile (7:3, v/v) | - | - | - | TiO2 film (7 um thick + 6 um scattering layer) | - | 12 hours | AM 1.5G 100mW/cm2 | - | OC(=O)C(=C\C1=CC=C(C=C1)C1=CC=C(C#CC2=CC=C(C=C2)N2C3=CC=CC=C3C=CC3=C2C=CC=C3)C2=NSN=C12)\C#N | ABAJUOWCUQBFTN-UQRQXUALSA-N | 455 | - | dichloromethane | iminostilbene
10.1016/j.tet.2014.02.074 | 665 | 11.04 | 0.72 | 5.27 | 0.1 M lithium iodide, 0.6 M methylpropylimidazolium iodide (MPII), 0.05 M I2 and 0.5 M 4-tert-butylpyridine (4-TBP) in the mixed solvent of acetonitrile and 3-methoxypropionitrile (7:3, v/v) | - | - | - | TiO2 film (7 um thick + 6 um scattering layer) | - | 12 hours | AM 1.5G 100mW/cm2 | - | OC(=O)C(=C\C1=CC=C(S1)C1=CC=C(C=C1)N1C2=CC=CC=C2C=CC2=C1C=CC=C2)\C#N | YBNSITIRJODWOU-OQKWZONESA-N | 470 | - | dichloromethane | iminostilbene
10.1016/j.tet.2014.02.074 | 730 | 11.72 | 0.67 | 5.75 | 0.1 M LiI, 0.6 M MPII, 0.05 M I2, 1.0 M 4-TBP in the mixed solvent of acetonitrile and 3-methoxypropionitrile | - | - | - | TiO2 film (7 um thick + 6 um scattering layer) | - | 12 hours | AM 1.5G 100mW/cm2 | - | OC(=O)C(=C\C1=CC=C(C=C1)C1=CC=C(C2=NSN=C12)C1=CC=C(C=C1)N1C2=CC=CC=C2C=CC2=CC=CC=C12)\C#N | VCZPUXZBVNSHLF-SGWCAAJKSA-N | - | - | - | iminostilbene
10.1016/j.tet.2014.02.074 | 738 | 12.56 | 0.68 | 6.26 | 0.1 M LiI, 0.6 M MPII, 0.05 M I2, 1.0 M 4-TBP in the mixed solvent of acetonitrile and 3-methoxypropionitrile | - | 5 mM CDCA | - | TiO2 film (7 um thick + 6 um scattering layer) | - | 12 hours | AM 1.5G 100mW/cm2 | - | OC(=O)C(=C\C1=CC=C(C=C1)C1=CC=C(C2=NSN=C12)C1=CC=C(C=C1)N1C2=CC=CC=C2C=CC2=CC=CC=C12)\C#N | VCZPUXZBVNSHLF-SGWCAAJKSA-N | - | - | - | iminostilbene
10.1016/j.tet.2014.02.074 | 746 | 12.38 | 0.66 | 6.04 | 0.1 M LiI, 0.6 M MPII, 0.05 M I2, 1.0 M 4-TBP in the mixed solvent of acetonitrile and 3-methoxypropionitrile | - | 10 mM CDCA | - | TiO2 film (7 um thick + 6 um scattering layer) | - | 12 hours | AM 1.5G 100mW/cm2 | - | OC(=O)C(=C\C1=CC=C(C=C1)C1=CC=C(C2=NSN=C12)C1=CC=C(C=C1)N1C2=CC=CC=C2C=CC2=CC=CC=C12)\C#N | VCZPUXZBVNSHLF-SGWCAAJKSA-N | - | - | - | iminostilbene
10.1016/j.tet.2014.02.074 | 649 | 12.33 | 0.65 | 5.23 | 0.1 M lithium iodide, 0.6 M methylpropylimidazolium iodide (MPII), 0.05 M I2 and 0.25 M 4-tert-butylpyridine (4-TBP) in the mixed solvent of acetonitrile and 3-methoxypropionitrile (7:3, v/v) | - | - | - | TiO2 film (7 um thick + 6 um scattering layer) | - | 12 hours | AM 1.5G 100mW/cm2 | - | OC(=O)C(=C\C1=CC=C(C=C1)C1=CC=C(C2=NSN=C12)C1=CC=C(C=C1)N1C2=CC=CC=C2C=CC2=CC=CC=C12)\C#N | VCZPUXZBVNSHLF-SGWCAAJKSA-N | - | - | - | iminostilbene
10.1016/j.tet.2014.02.074 | 706 | 12 | 0.67 | 5.65 | 0.1 M lithium iodide, 0.6 M methylpropylimidazolium iodide (MPII), 0.05 M I2 and 0.8 M 4-tert-butylpyridine (4-TBP) in the mixed solvent of acetonitrile and 3-methoxypropionitrile (7:3, v/v) | - | - | - | TiO2 film (7 um thick + 6 um scattering layer) | - | 12 hours | AM 1.5G 100mW/cm2 | - | OC(=O)C(=C\C1=CC=C(C=C1)C1=CC=C(C2=NSN=C12)C1=CC=C(C=C1)N1C2=CC=CC=C2C=CC2=CC=CC=C12)\C#N | VCZPUXZBVNSHLF-SGWCAAJKSA-N | - | - | - | iminostilbene
10.1016/j.tet.2014.02.074 | 730 | 11.72 | 0.67 | 5.75 | 0.1 M lithium iodide, 0.6 M methylpropylimidazolium iodide (MPII), 0.05 M I2 and 1 M 4-tert-butylpyridine (4-TBP) in the mixed solvent of acetonitrile and 3-methoxypropionitrile (7:3, v/v) | - | - | - | TiO2 film (7 um thick + 6 um scattering layer) | - | 12 hours | AM 1.5G 100mW/cm2 | - | OC(=O)C(=C\C1=CC=C(C=C1)C1=CC=C(C2=NSN=C12)C1=CC=C(C=C1)N1C2=CC=CC=C2C=CC2=CC=CC=C12)\C#N | VCZPUXZBVNSHLF-SGWCAAJKSA-N | - | - | - | iminostilbene
10.1016/j.tet.2014.02.074 | 738 | 9.96 | 0.71 | 5.24 | 0.1 M lithium iodide, 0.6 M methylpropylimidazolium iodide (MPII), 0.05 M I2 and 1.2 M 4-tert-butylpyridine (4-TBP) in the mixed solvent of acetonitrile and 3-methoxypropionitrile (7:3, v/v) | - | - | - | TiO2 film (7 um thick + 6 um scattering layer) | - | 12 hours | AM 1.5G 100mW/cm2 | - | OC(=O)C(=C\C1=CC=C(C=C1)C1=CC=C(C2=NSN=C12)C1=CC=C(C=C1)N1C2=CC=CC=C2C=CC2=CC=CC=C12)\C#N | VCZPUXZBVNSHLF-SGWCAAJKSA-N | - | - | - | iminostilbene
10.1016/j.tet.2014.02.074 | 722 | 13.69 | 0.68 | 6.71 | 0.3 M 1, 2-dimethyl-3-n-propylimidazolium iodide (DMPII), 0.25 M LiI, 0.01 M I2, 0.05 M tetrabutyl ammonium iodide (TBAI), 0.1 M 4-tertbutyl pyridine in acetonitrile/valeronitrile (AN/VN:85/15,v/v) | - | - | - | TiO2 film (10 um thick + 6 um scattering layer) | - | 12 hours | AM 1.5G 100mW/cm2 | - | OC(=O)C(=C\C1=CC=C(C=C1)C1=CC=C(C2=NSN=C12)C1=CC=C(C=C1)N1C2=CC=CC=C2C=CC2=CC=CC=C12)\C#N | VCZPUXZBVNSHLF-SGWCAAJKSA-N | - | - | - | iminostilbene
10.1016/j.dyepig.2013.06.023 | 410 | 10.01 | 0.64 | 2.6 | 0.6 mol/L 1,2-dimethyl-3-propylimidazolium iodide (DMPII), 0.1 mol/L Lithium iodide (LiI) and 0.1 mol/L iodine (I2) in acetonitrile | 0.25 | - | - | TiO2 film (10 um thick) | - | 12 hours | AM 1.5G 100mW/cm2 | - | OC(=O)C(=C\C1=CC=C(S1)C1=CC=C(S1)C1=CC=C(C=C1)C1=CC2=C3N(CCCC3=C1)CCC2)\C#N | KCGJJDZSXWVYMD-JJIBRWJFSA-N | 457 | 508 | ethanol | julolidine
10.1016/j.dyepig.2013.06.023 | 329 | 9.48 | 0.64 | 2 | 0.6 mol/L 1,2-dimethyl-3-propylimidazolium iodide (DMPII), 0.1 mol/L Lithium iodide (LiI) and 0.1 mol/L iodine (I2) in acetonitrile | 0.25 | - | - | TiO2 film (10 um thick) | - | 12 hours | AM 1.5G 100mW/cm2 | - | OC(=O)CN1C(=S)S\C(=C/C2=CC=C(S2)C2=CC=C(S2)C2=CC=C(C=C2)C2=CC3=C4N(CCCC4=C2)CCC3)C1=O | DKNIQUMIUJEITE-QRQIAZFYSA-N | 501 | 581 | ethanol | julolidine
10.1016/j.synthmet.2013.07.028 | 347 | 0.99 | 0.52 | 0.18 | 0.6 mol/L 1,2-dimethyl-3-propylimidazolium iodide (DMPII), 0.1 mol/L Lithium iodide (LiI) and 0.1 mol/L iodine (I2) in acetonitrile | - | - | - | TiO2 film (10 um thick) | - | - | AM 1.5G 100mW/cm2 | - | OC(=O)C(=C\C1=CC2=C3N(CCCC3=C1)CCC2)\C#N | JXENNHTVELFRHV-NTEUORMPSA-N | 430 | 490 | ethanol | julolidine
10.1016/j.synthmet.2013.07.028 | 308 | 1.18 | 0.58 | 0.21 | 0.6 mol/L 1,2-dimethyl-3-propylimidazolium iodide (DMPII), 0.1 mol/L Lithium iodide (LiI) and 0.1 mol/L iodine (I2) in acetonitrile | - | - | - | TiO2 film (10 um thick) | - | - | AM 1.5G 100mW/cm2 | - | OC(=O)CN1C(=S)S\C(=C/C2=CC=C(S2)C2=CC3=C4N(CCCC4=C2)CCC3)C1=O | XYIWJCXIYOVUQI-WQRHYEAKSA-N | 493 | 575 | ethanol | julolidine
10.1016/j.synthmet.2013.07.028 | 353 | 7.53 | 0.57 | 1.52 | 0.6 mol/L 1,2-dimethyl-3-propylimidazolium iodide (DMPII), 0.1 mol/L Lithium iodide (LiI) and 0.1 mol/L iodine (I2) in acetonitrile | - | - | - | TiO2 film (10 um thick) | - | - | AM 1.5G 100mW/cm2 | - | OC(=O)C(=C\C1=CC=C(S1)C1=CC2=C3N(CCCC3=C1)CCC2)\C#N | XNJGFYJLWZWXJO-LFIBNONCSA-N | 458 | 618 | ethanol | julolidine
10.1016/j.synthmet.2013.07.028 | 314 | 3.47 | 0.61 | 0.66 | 0.6 mol/L 1,2-dimethyl-3-propylimidazolium iodide (DMPII), 0.1 mol/L Lithium iodide (LiI) and 0.1 mol/L iodine (I2) in acetonitrile | - | - | - | TiO2 film (10 um thick) | - | - | AM 1.5G 100mW/cm2 | - | OC(=O)CN1C(=S)S\C(=C/C2=CC3=C4N(CCCC4=C2)CCC3)C1=O | MQDFQHHHSWERCO-ZROIWOOFSA-N | 540 | 765 | ethanol | julolidine
10.1039/c4ee03934c | 844 | 10.18 | 0.776 | 6.7 | 0.25 M tris(1,10-phenanthroline)cobalt(II) di[bis(trifluoromethanesulfonyl)imide], 0.05 M tris(1,10-phenanthroline) cobalt(III) tris[bis(trifluoromethanesulfonyl)imide], 0.7 M tert-butylpyridine (TBP), and 0.05 M lithium bis(trifluoromethanesulfonyl)imide in acetonitrile | 0.16 | - | - | TiO2 film (4.2 um thick + 5 um scattering layer) | - | - | AM 1.5G 100mW/cm2 | - | C(#N)C(C(=O)O)=CC1=CC=2N(C3=CC(=C4C5=C3C2C2=C1C=CC=C2C5=CC=C4)C4=CC=C(C=C4)OCC(CCCCCCCC)CCCCCC)CC(CCCCCCCC)CCCCCC | VLRVKARJBYENHH-UHFFFAOYSA-N | 508 | - | THF | perylene
10.1039/c4ee03934c | 908 | 15.42 | 0.743 | 10.4 | 0.25 M tris(1,10-phenanthroline)cobalt(II) di[bis(trifluoromethanesulfonyl)imide], 0.05 M tris(1,10-phenanthroline) cobalt(III) tris[bis(trifluoromethanesulfonyl)imide], 0.7 M tert-butylpyridine (TBP), and 0.05 M lithium bis(trifluoromethanesulfonyl)imide in acetonitrile | 0.16 | - | - | TiO2 film (4.2 um thick + 5 um scattering layer) | - | - | AM 1.5G 100mW/cm2 | - | C(CCCCC)C(CN1C2=CC(=C3C4=C2C=2C5=C(C(=CC12)C#CC1=CC=C(C=2C1=NSN2)C2=CC=C(C(=O)O)C=C2)C=CC=C5C4=CC=C3)C3=CC=C(C=C3)OCC(CCCCCCCC)CCCCCC)CCCCCCCC | MRBZGWFMHLVENK-UHFFFAOYSA-N | 512 | - | THF | perylene
10.1039/c4ee03934c | 915 | 16.88 | 0.754 | 11.6 | 0.25 M tris(1,10-phenanthroline)cobalt(II) di[bis(trifluoromethanesulfonyl)imide], 0.05 M tris(1,10-phenanthroline) cobalt(III) tris[bis(trifluoromethanesulfonyl)imide], 0.7 M tert-butylpyridine (TBP), and 0.05 M lithium bis(trifluoromethanesulfonyl)imide in acetonitrile | 0.16 | - | Zinc-porphyrin as cosensitizer | TiO2 film (4.2 um thick + 5 um scattering layer) | - | - | AM 1.5G 100mW/cm2 | - | C(CCCCC)C(CN1C2=CC(=C3C4=C2C=2C5=C(C(=CC12)C#CC1=CC=C(C=2C1=NSN2)C2=CC=C(C(=O)O)C=C2)C=CC=C5C4=CC=C3)C3=CC=C(C=C3)OCC(CCCCCCCC)CCCCCC)CCCCCCCC | MRBZGWFMHLVENK-UHFFFAOYSA-N | - | - | - | perylene
10.1016/j.orgel.2013.04.046 | 629 | 13.05 | 0.69 | 5.66 | 0.6 M 1-methyl-3-propylimidazoliumiodide (PMII), 0.05 M LiI, 0.10 M guanidinium thiocyanate, 0.03 M I2 and 0.5 M tert-butylpyridine) in acetonitrile/valeronitrile (85:15) | 0.16 | - | - | TiO2 film 16 um thick | 148 nmol/cm2 | 16 hours | AM 1.5G 100mW/cm2 | - | CCCCCCN1C2=C(SC(\C=C(\C#N)C(O)=O)=C2)C2=C1C=C(S2)C1=CC=C2C3=CC=C(C=C3C(CCCCCC)(CCCCCC)C2=C1)C1=CC2=C(S1)C1=C(C=C(S1)\C=C(/C#N)C(O)=O)N2CCCCCC | YWBMCWNGSGFLLL-UHPXYXOESA-N | 520 | - | THF | fluorene
10.1016/j.orgel.2013.04.046 | 669 | 13.76 | 0.691 | 6.36 | 0.6 M 1-methyl-3-propylimidazoliumiodide (PMII), 0.05 M LiI, 0.10 M guanidinium thiocyanate, 0.03 M I2 and 0.5 M tert-butylpyridine) in acetonitrile/valeronitrile (85:15) | 0.16 | - | - | TiO2 film 16 um thick | 145 nmol/cm2 | 16 hours | AM 1.5G 100mW/cm2 | - | CCCCCCC1(CCCCCC)C2=CC(=CC=C2C2=CC=C(C=C12)C1=CC2=C(S1)C1=C(C=C(S1)\C=C(/C#N)C(O)=O)N2C1=CC=C(OC)C=C1)C1=CC2=C(S1)C1=C(C=C(S1)\C=C(\C#N)C(O)=O)N2C1=CC=C(OC)C=C1 | HFTPOFNAGICPKB-LEEBJGLKSA-N | 514 | - | THF | fluorene
10.1016/j.synthmet.2013.09.039 | 660 | 6.4 | 0.71 | 3 | 0.5 M LiI, 0.05 M I2, and 0.5 M 4-tert-butylpytidine (TPB) in 3-methoxypropionitrile | - | - | - | TiO2 film (10 um thick + 4 um scattering layer) | - | - | AM 1.5G, 100mW/cm2 | - | CCCCCCN1C(=O)\C(C2=CC=C(Br)C=C12)=C1\C(=O)N(CCCCCC)C2=C1C=CC(=C2)C1=CC=C(S1)\C=C(/C#N)C(O)=O | HFSWHXKGUOXZMI-DGWMUZPHSA-N | 400 | - | chloroform | isoindigo
10.1016/j.synthmet.2013.09.039 | 630 | 6.24 | 0.65 | 2.57 | 0.5 M LiI, 0.05 M I2, and 0.5 M 4-tert-butylpytidine (TPB) in 3-methoxypropionitrile | - | - | - | TiO2 film (10 um thick + 4 um scattering layer) | - | - | AM 1.5G, 100mW/cm2 | - | CCCCCCN1C(=O)\C(C2=CC=C(C=C12)C1=CC=C(S1)\C=C(/C#N)C(O)=O)=C1\C(=O)N(CCCCCC)C2=C1C=CC(=C2)C1=CC=C(S1)\C=C(/C#N)C(O)=O | XBBAUVZHWVJZBD-YSVOYAKUSA-N | 400 | - | chloroform | isoindigo
10.1016/j.dyepig.2012.02.014 | 511 | 2.23 | 0.52 | 0.61 | 0.1 M LiI, 0.05 M I2, 0.6 M Bu4NI and 0.5 M 4-tert-butylpyridine in CH3CN | - | 10 mM DCA | - | TiO2 11 um thick | - | 24 hours | AM 1.5G 100mW/cm2 | - | C(#N)C(C(=O)O)=CC=1SC(=CC1)C=1SC(=C(N1)OC)C1=CC=C(C=C1)OC | IPYJLAFWARWBGT-UHFFFAOYSA-N | - | - | - | methoxyphenyl
10.1016/j.dyepig.2012.02.014 | 468 | 1.03 | 0.52 | 0.25 | 0.1 M LiI, 0.05 M I2, 0.6 M Bu4NI and 0.5 M 4-tert-butylpyridine in CH3CN | - | - | - | TiO2 11 um thick | - | 24 hours | AM 1.5G 100mW/cm2 | - | C(#N)C(C(=O)O)=CC=1SC(=CC1)C=1SC(=C(N1)OC)C1=CC=C(C=C1)OC | IPYJLAFWARWBGT-UHFFFAOYSA-N | 477 | 599 | THF | methoxyphenyl
10.1039/b820964b | 642 | 12.33 | 0.64 | 5.08 | 0.6 M 1-methyl-3-butyl imidiazolium iodide (MBII), 0.1 M I2, 0.05 M LiI, and 0.5 M tert-butylpyridine (TBP) in acetonitrile | 0.15 | - | - | TiO2 film (5 um thick) | - | 12 hours | AM 1.5G 100mW/cm2 | - | CN(C)C1=CC=C(\C=C\C2=C\C(\CC(C)(C)C2)=C(/C#N)C(O)=O)C=C1 | GQVUSEAPFXBUOE-WCNFTVKLSA-N | 464 | 661 | acetonitrile | dimethylaniline
10.1021/acs.jpcc.5b08101 | 710 | 10.1 | 0.75 | 5.36 | I2 (0.05 M), LiI (0.1 M), 3-propyl imidazolium iodide (PMII) (1.0 M), and 4-t-butylpyridine (0.5 M) in a cosolvent containing acetonitrile and valeronitrile with a volume ratio of 85/15 | 0.16 | 1 mM CDCA | - | TiO2 film (18 um transparent + 6 um scat­tering layer) | 238.02 nmol/cm2 | 2 hours | AM 1.5G 100mW/cm2 | - | CN(C)C1=CC=C(C=C1)C#CC1=C2C=CC=CC2=C(C#CC2=CC=C(C=C2)C(O)=O)C2=CC=CC=C12 | YYOZAAQCTDJUHP-UHFFFAOYSA-N | 491 | 600 | THF | anthracene
10.1021/acs.jpcc.5b08101 | 730 | 10.66 | 0.76 | 5.9 | I2 (0.05 M), LiI (0.1 M), 3-propyl imidazolium iodide (PMII) (1.0 M), and 4-t-butylpyridine (0.5 M) in a cosolvent containing acetonitrile and valeronitrile with a volume ratio of 85/15 | 0.16 | 1 mM CDCA | - | TiO2 film (18 um transparent + 6 um scat­tering layer) | 196.43 nmol/cm2 | 2 hours | AM 1.5G 100mW/cm2 | - | CCCCCCCCN(CCCCCCCC)C1=CC=C(C=C1)C#CC1=C2C=CC=CC2=C(C#CC2=CC=C(C=C2)C(O)=O)C2=CC=CC=C12 | GZQIHNFOWNDKPH-UHFFFAOYSA-N | 499 | 603 | THF | anthracene
10.1021/acs.jpcc.5b08101 | 720 | 10.77 | 0.75 | 5.78 | I2 (0.05 M), LiI (0.1 M), 3-propyl imidazolium iodide (PMII) (1.0 M), and 4-t-butylpyridine (0.5 M) in a cosolvent containing acetonitrile and valeronitrile with a volume ratio of 85/15 | 0.16 | 1 mM CDCA | - | TiO2 film (18 um transparent + 6 um scat­tering layer) | 214.49 nmol/cm2 | 2 hours | AM 1.5G 100mW/cm2 | - | CCCCCCCCN(CCCCCCCC)C1=CC=C(C=C1)C#CC1=C2C=CC=CC2=C(C#CC2=CC(F)=C(C=C2)C(O)=O)C2=CC=CC=C12 | WEELKNOCWYZGQM-UHFFFAOYSA-N | 500 | 613 | THF | anthracene
10.1021/acs.jpcc.5b08101 | 560 | 1.8 | 0.73 | 0.74 | I2 (0.05 M), LiI (0.1 M), 3-propyl imidazolium iodide (PMII) (1.0 M), and 4-t-butylpyridine (0.5 M) in a cosolvent containing acetonitrile and valeronitrile with a volume ratio of 85/15 | 0.16 | 1 mM CDCA | - | TiO2 film (18 um transparent + 6 um scat­tering layer) | 243.1 nmol/cm2 | 2 hours | AM 1.5G 100mW/cm2 | - | CCCCCCCCN(CCCCCCCC)C1=CC=C(C=C1)C#CC1=C2C=CC=CC2=C(C#CC2=CC(=C(C=C2)C(O)=O)[N+]([O-])=O)C2=CC=CC=C12 | VXJCGJMRTZEHAB-UHFFFAOYSA-N | 503 | 613 | THF | anthracene
10.1021/acs.jpcc.5b08101 | 610 | 13.04 | 0.71 | 5.59 | I2 (0.05 M), LiI (0.1 M), 3-propyl imidazolium iodide (PMII) (1.0 M), and 4-t-butylpyridine (0.5 M) in a cosolvent containing acetonitrile and valeronitrile with a volume ratio of 85/15 | 0.16 | 1 mM CDCA | - | TiO2 film (18 um transparent + 6 um scat­tering layer) | 193.99 nmol/cm2 | 2 hours | AM 1.5G 100mW/cm2 | - | CCCCCCCCN(CCCCCCCC)C1=CC=C(C=C1)C#CC1=C2C=CC=CC2=C(C#CC2=CC=C(\C=C(\C#N)C(O)=O)C=C2)C2=CC=CC=C12 | DIRMYGSQCBZUKG-POTMTVGHSA-N | 509 | 615 | THF | anthracene
10.1021/acs.jpcc.5b08101 | 640 | 7.03 | 0.49 | 2.25 | I2 (0.05 M), LiI (0.1 M), 3-propyl imidazolium iodide (PMII) (1.0 M), and 4-t-butylpyridine (0.5 M) in a cosolvent containing acetonitrile and valeronitrile with a volume ratio of 85/15 | 0.36 | 1 mM CDCA | - | TiO2 film (18 um transparent + 6 um scat­tering layer) | - | 2 hours | AM 1.5G 100mW/cm2 | - | CCCCCCCCN(CCCCCCCC)C1=CC=C(C=C1)C#CC1=C2C=CC=CC2=C(C#CC2=CC=C(C=C2)C(O)=O)C2=CC=CC=C12 | GZQIHNFOWNDKPH-UHFFFAOYSA-N | - | - | - | anthracene
10.1021/acs.jpcc.5b08101 | 460 | 0.06 | 0.67 | 5.45 | I2 (0.05 M), LiI (0.1 M), 3-propyl imidazolium iodide (PMII) (1.0 M), and 4-t-butylpyridine (0.5 M) in a cosolvent containing acetonitrile and valeronitrile with a volume ratio of 85/15 | 0.36 | 1 mM CDCA | - | TiO2 film (18 um transparent + 6 um scat­tering layer) | - | 2 hours | 0.336 mW/cm2 | T5 fluorescent light | CCCCCCCCN(CCCCCCCC)C1=CC=C(C=C1)C#CC1=C2C=CC=CC2=C(C#CC2=CC=C(C=C2)C(O)=O)C2=CC=CC=C12 | GZQIHNFOWNDKPH-UHFFFAOYSA-N | - | - | - | anthracene
10.1021/acs.jpcc.5b08101 | 430 | 0.06 | 0.63 | 4.85 | I2 (0.05 M), LiI (0.1 M), 3-propyl imidazolium iodide (PMII) (1.0 M), and 4-t-butylpyridine (0.5 M) in a cosolvent containing acetonitrile and valeronitrile with a volume ratio of 85/15 | 0.36 | 1 mM CDCA | - | TiO2 film (18 um transparent + 6 um scat­tering layer) | - | 2 hours | 0.338 mW/cm2 | T8 fluorescent light | CCCCCCCCN(CCCCCCCC)C1=CC=C(C=C1)C#CC1=C2C=CC=CC2=C(C#CC2=CC=C(C=C2)C(O)=O)C2=CC=CC=C12 | GZQIHNFOWNDKPH-UHFFFAOYSA-N | - | - | - | anthracene
10.1021/acs.jpcc.5b08101 | 450 | 0.05 | 0.66 | 4.94 | I2 (0.05 M), LiI (0.1 M), 3-propyl imidazolium iodide (PMII) (1.0 M), and 4-t-butylpyridine (0.5 M) in a cosolvent containing acetonitrile and valeronitrile with a volume ratio of 85/15 | 0.36 | 1 mM CDCA | - | TiO2 film (18 um transparent + 6 um scat­tering layer) | - | 2 hours | 0.313 mW/cm2 | LED | CCCCCCCCN(CCCCCCCC)C1=CC=C(C=C1)C#CC1=C2C=CC=CC2=C(C#CC2=CC=C(C=C2)C(O)=O)C2=CC=CC=C12 | GZQIHNFOWNDKPH-UHFFFAOYSA-N | - | - | - | anthracene
10.1021/acs.jpcc.5b08101 | 363 | 0.01 | 0.557 | 3.11 | I2 (0.05 M), LiI (0.1 M), 3-propyl imidazolium iodide (PMII) (1.0 M), and 4-t-butylpyridine (0.5 M) in a cosolvent containing acetonitrile and valeronitrile with a volume ratio of 85/15 | 0.36 | 1 mM CDCA | - | TiO2 film (18 um transparent + 6 um scat­tering layer) | - | 2 hours | 0.065 mW/cm2 | T5 fluorescent light | CCCCCCCCN(CCCCCCCC)C1=CC=C(C=C1)C#CC1=C2C=CC=CC2=C(C#CC2=CC=C(C=C2)C(O)=O)C2=CC=CC=C12 | GZQIHNFOWNDKPH-UHFFFAOYSA-N | - | - | - | anthracene
10.1021/acs.jpcc.5b08101 | 320 | 0.009 | 0.468 | 2.08 | I2 (0.05 M), LiI (0.1 M), 3-propyl imidazolium iodide (PMII) (1.0 M), and 4-t-butylpyridine (0.5 M) in a cosolvent containing acetonitrile and valeronitrile with a volume ratio of 85/15 | 0.36 | 1 mM CDCA | - | TiO2 film (18 um transparent + 6 um scat­tering layer) | - | 2 hours | 0.065 mW/cm2 | T8 fluorescent light | CCCCCCCCN(CCCCCCCC)C1=CC=C(C=C1)C#CC1=C2C=CC=CC2=C(C#CC2=CC=C(C=C2)C(O)=O)C2=CC=CC=C12 | GZQIHNFOWNDKPH-UHFFFAOYSA-N | - | - | - | anthracene
10.1021/acs.jpcc.5b08101 | 324 | 0.009 | 0.476 | 2.14 | I2 (0.05 M), LiI (0.1 M), 3-propyl imidazolium iodide (PMII) (1.0 M), and 4-t-butylpyridine (0.5 M) in a cosolvent containing acetonitrile and valeronitrile with a volume ratio of 85/15 | 0.36 | 1 mM CDCA | - | TiO2 film (18 um transparent + 6 um scat­tering layer) | - | 2 hours | 0.065 mW/cm2 | LED | CCCCCCCCN(CCCCCCCC)C1=CC=C(C=C1)C#CC1=C2C=CC=CC2=C(C#CC2=CC=C(C=C2)C(O)=O)C2=CC=CC=C12 | GZQIHNFOWNDKPH-UHFFFAOYSA-N | - | - | - | anthracene
10.1021/ol2006874 | 545 | 8.8 | 0.71 | 3.41 | 0.1 M LiI, 0.6 M DMPII, 0.05 M I2 , and 0.5 M TBP in 3-methoxypropionitrile (MPN)/ACN (volume ratio of 1:1) | 0.16 | - | - | TiO2 film (14 um transparent + 4.5 um scat­tering layer) | - | 24 hours | AM 1.5G 100mW/cm2 | - | C(CCC)N1C(=NC2=C1C1=CC=CC=3C=CC4=CC=CC2=C4C13)C1=CC=C(C=C1)C1=CC=C(S1)/C=C(/C(=O)O)\C#N | XHMOZXCSZRAFNP-NCELDCMTSA-N | 405 | 597 | THF | Pyrenoimidazole
10.1021/ol2006874 | 524 | 11.4 | 0.63 | 3.75 | 0.1 M LiI, 0.6 M DMPII, 0.05 M I2 , and 0.5 M TBP in 3-methoxypropionitrile (MPN)/ACN (volume ratio of 1:1) | 0.16 | - | - | TiO2 film (14 um transparent + 4.5 um scat­tering layer) | - | 24 hours | AM 1.5G 100mW/cm2 | - | C(CCC)N1C(=NC2=C1C1=CC=CC=3C=CC4=CC=CC2=C4C13)C1=CC=C(S1)C=1SC(=CC1)/C=C(/C(=O)O)\C#N | PMJAGROUOQIUSS-HEHNFIMWSA-N | 452 | 626 | THF | Pyrenoimidazole
10.1021/ol2006874 | 543 | 15.5 | 0.67 | 5.65 | 0.1 M LiI, 0.6 M DMPII, 0.05 M I2 , and 0.5 M TBP in 3-methoxypropionitrile (MPN)/ACN (volume ratio of 1:1) | 0.16 | - | - | TiO2 film (14 um transparent + 4.5 um scat­tering layer) | - | 24 hours | AM 1.5G 100mW/cm2 | - | C(CCC)N1C(=NC2=C1C1=CC=CC=3C=CC4=CC=CC2=C4C13)C1=CC=C(S1)C1=CC=C(S1)C=1SC(=CC1)/C=C(/C(=O)O)\C#N | TVLURQNYYPUMCG-FCDQGJHFSA-N | 464 | 624 | THF | Pyrenoimidazole
10.1039/C4CC08539F | 675 | 15.29 | 0.723 | 7.46 | 0.5 M MPII (1-methyl-3-propyl-imidazolium iodide), 0.05 M I2, 0.1 M LiI, 0.1 M GuSCN (guanidiniumthiocyanate) and 0.5 M 4-tertbutylpyridinein acetonitrile and 3-methoxypropionitrile (v:v= 7:3) | 0.12 | - | - | TiO2 15 um thick | - | 18 hours | AM 1.5G 100mW/cm2 | - | CCCCC(CC)CN1C(=O)C2=C(N(CC(CC)CCCC)C(=O)C2=C1C1=CC=C(C=C1)C1=CC=C(S1)\C=C(\C#N)C(O)=O)C1=CC=C(C=C1)C1=C2C=CC=C3C4=C5C6=C(C=CC5=CC=C4)N(CC(CC)CCCC)C(=C1)C6=C23 | QVTJXSNIVLCWHX-NUAZXMIRSA-N | 522 | - | chloroform | perylene
10.1039/C4CC08539F | 698 | 17.14 | 0.694 | 8.3 | 0.5 M MPII (1-methyl-3-propyl-imidazolium iodide), 0.05 M I2, 0.1 M LiI, 0.1 M GuSCN (guanidiniumthiocyanate) and 0.5 M 4-tertbutylpyridinein acetonitrile and 3-methoxypropionitrile (v:v= 7:3) | 0.12 | - | - | TiO2 15 um thick | - | 18 hours | AM 1.5G 100mW/cm2 | - | CCCCC(CC)CN1C2=CC(C3=CC=C(C=C3)C3=C4C(=O)N(CC(CC)CCCC)C(=C4C(=O)N3CC(CC)CCCC)C3=CC=C(C=C3)C3=CC=C(S3)\C=C(\C#N)C(O)=O)=C3C=CC=C4C5=C6C(=C1C=C(C1=CC=C(OC)C=C1)C6=CC=C5)C2=C34 | ADPJBAONWUJRQI-VXRWWRHGSA-N | 526 | - | chloroform | perylene
10.1039/C4CC08539F | 639 | 14.6 | 0.717 | 6.69 | 0.5 M MPII (1-methyl-3-propyl-imidazolium iodide), 0.05 M I2, 0.1 M LiI, 0.1 M GuSCN (guanidiniumthiocyanate) and 0.5 M 4-tertbutylpyridinein acetonitrile and 3-methoxypropionitrile (v:v= 7:3) | 0.12 | - | - | TiO2 15 um thick | - | 18 hours | AM 1.5G 100mW/cm2 | - | CCCCC(CC)CN1C2=CC(C3=CC=C(C=C3)C3=C4C(=O)N(CC(CC)CCCC)C(=C4C(=O)N3CC(CC)CCCC)C3=CC=C(C=C3)C3=CC=C(S3)\C=C(\C#N)C(O)=O)=C3C=CC=C4C5=C6C(=C1C=C(OC)C6=CC=C5)C2=C34 | HUZBTKJGEKBAKH-WFAFJODYSA-N | 527 | - | chloroform | perylene
10.1039/C4CC08539F | 643 | 15.59 | 0.699 | 7.01 | 0.5 M MPII (1-methyl-3-propyl-imidazolium iodide), 0.05 M I2, 0.1 M LiI, 0.1 M GuSCN (guanidiniumthiocyanate) and 0.5 M 4-tertbutylpyridinein acetonitrile and 3-methoxypropionitrile (v:v= 7:3) | 0.12 | - | - | TiO2 15 um thick | - | 18 hours | AM 1.5G 100mW/cm2 | - | CCCCCCOC1=CC2=C3C4=C5C(=CC=CC5=C(C=C4N2CC(CC)CCCC)C2=CC=C(C=C2)C2=C4C(=O)N(CC(CC)CCCC)C(=C4C(=O)N2CC(CC)CCCC)C2=CC=C(C=C2)C2=CC=C(S2)\C=C(\C#N)C(O)=O)C2=C3C1=CC=C2 | CDGQUVFDSHWULX-FNKXIWIMSA-N | 527 | - | chloroform | perylene
10.1021/acs.langmuir.5b04275 | 186 | 1.4 | 0.28 | 0.15 | I2 (0.05 M), LiI (0.5 M), 4tBP (0.1 M), and HCl (0.15 M) in CH3CN:H 2 O (80:1 v:v) | 0.478 | - | - | TiO2 5 um thick | - | - | AM 1.5G | - | F[P-](F)(F)(F)(F)F.OC(=O)C1=CC=C(S1)C1=C2C=C3CCC[N+]4=C3C(CCC4)=C2[Se]C2=C3CCCN4CCCC(C=C12)=C34 | NUFVYAPKPMXRJG-UHFFFAOYSA-O | 622 | 648 | ethanol | Selenorhodamine
10.1021/acs.langmuir.5b04275 | 197 | 2.9 | 0.273 | 0.32 | I2 (0.05 M), LiI (0.5 M), 4tBP (0.1 M), and HCl (0.15 M) in CH3CN:H 2 O (80:1 v:v) | 0.478 | - | - | TiO2 5 um thick | - | - | AM 1.5G | - | F[P-](F)(F)(F)(F)F.ONC(=O)C1=CC=C(S1)C1=C2C=C3CCC[N+]4=C3C(CCC4)=C2[Se]C2=C3CCCN4CCCC(C=C12)=C34 | QYJXQNUPTZESFT-UHFFFAOYSA-O | 621 | 645 | ethanol | Selenorhodamine
10.1021/acs.langmuir.5b04275 | 207 | 3.3 | 0.269 | 0.36 | I2 (0.05 M), LiI (0.5 M), 4tBP (0.1 M), and HCl (0.15 M) in CH3CN:H 2 O (80:1 v:v) | 0.478 | - | - | TiO2 5 um thick | - | - | AM 1.5G | - | F[P-](F)(F)(F)(F)F.OP(O)(=O)C1=CC=C(S1)C1=C2C=C3CCC[N+]4=C3C(CCC4)=C2[Se]C2=C3CCCN4CCCC(C=C12)=C34 | SDXDPRLGMSVOCB-UHFFFAOYSA-O | 629 | 643 | ethanol | Selenorhodamine
10.1021/acs.langmuir.5b04275 | 338 | 2.61 | 0.4 | 0.71 | I2 (0.05 M), LiI (0.5 M), 4tBP (0.1 M), and HCl (0.15 M) in CH3CN:H 2 O (80:1 v:v) | 0.478 | - | - | TiO2 5 um thick | - | - | AM 1.5G | - | F[P-](F)(F)(F)(F)F.CN1CCC(C)(C)C2=C1C=C1[Se]C3=CC4=[N+](C)CCCC4=CC3=C(C3=CC=C(S3)C(O)=O)C1=C2 | QEZUBMDYRDXHEE-UHFFFAOYSA-O | 609 | 641 | ethanol | Selenorhodamine
10.1021/acs.langmuir.5b04275 | 235 | 2.9 | 0.29 | 0.41 | I2 (0.05 M), LiI (0.5 M), 4tBP (0.1 M), and HCl (0.15 M) in CH3CN:H 2 O (80:1 v:v) | 0.478 | - | - | TiO2 5 um thick | - | - | AM 1.5G | - | F[P-](F)(F)(F)(F)F.CN1CCC(C)(C)C2=C1C=C1[Se]C3=CC4=[N+](C)CCCC4=CC3=C(C3=CC=C(S3)C(=O)NO)C1=C2 | CUJAUNJQZHEYJQ-UHFFFAOYSA-O | 611 | 639 | ethanol | Selenorhodamine
10.1021/acs.langmuir.5b04275 | 238 | 3.67 | 0.28 | 0.47 | I2 (0.05 M), LiI (0.5 M), 4tBP (0.1 M), and HCl (0.15 M) in CH3CN:H 2 O (80:1 v:v) | 0.478 | - | - | TiO2 5 um thick | - | - | AM 1.5G | - | F[P-](F)(F)(F)(F)F.CN1CCC(C)(C)C2=C1C=C1[Se]C3=CC4=[N+](C)CCCC4=CC3=C(C3=CC=C(S3)P(O)(O)=O)C1=C2 | PSAGAFCXFSPTOZ-UHFFFAOYSA-O | 616 | 630 | ethanol | Selenorhodamine
10.1039/C3TC32165G | 120 | 0.12 | 0.42 | 0.0058 | 2 M LiI and 0.025 M I2 in CH3CN | 0.25 | 20 mM DCA | - | TiO2 film (15 um transparent + 10 um scat­tering layer) | - | - | AM 1.5G 100mW/cm2 | - | CN(C)C1=CC=C(C=C1)C(C=C(C#N)C#N)=C(C#N)C#N | ZOEVFLVSWAQVDR-UHFFFAOYSA-N | 570 | - | dichloromethane | tetracyanoethylene
10.1039/C3TC32165G | 240 | 1.41 | 0.61 | 0.2 | 2 M LiI and 0.025 M I2 in CH3CN | 0.25 | 20 mM DCA | - | TiO2 film (15 um transparent + 10 um scat­tering layer) | - | - | AM 1.5G 100mW/cm2 | - | CN(C)C1=CC=C(C=C1)C(C=C(C#N)C#N)=C1C=CC(C=C1)=C(C#N)C#N | JWYPGPIQBRKOGC-UHFFFAOYSA-N | 759 | - | dichloromethane | tetracyanoethylene
10.1016/j.jpowsour.2016.06.127 | 676 | 8.9 | 0.68 | 4.1 | 0.3 M DMPII, 0.1 M LiI, 0.05 M I2 and 0.5 M 4-tert-butylpyridine | 0.16 | - | - | TiO2 film (12 + 4 um thick) | 162 nmol/cm2 | 12 hours | AM 1.5G 100mW/cm2 | - | CCCCC(CC)CN1C2=CC(=CC=C2C2=NC3=C(C=CC=C3)N=C12)C1=CC=C(S1)\C=C(/C#N)C(O)=O | WRXHGLBYKNFHOK-RCCKNPSSSA-N | 439 | - | dichloromethane | indoloquinoxaline
10.1021/jo500330r | 610 | 5.78 | 0.68 | 2.42 | 0.1 M LiI, 0.6 M DMPII, 0.05 M I2, and 0.5 M TBP in 3-methoxypropionitrile (MPN)/ACN (volume ratio of 1:1) | 0.16 | - | - | TiO2 film (14 + 4.5 um thick) | - | 24 hours | AM 1.5G 100mW/cm2 | - | C(#N)/C(/C(=O)O)=C\C=1SC(=CC1)C1=CC=2C(C3=CC(=CC=C3C2C=C1)C=1N(C(=C(N1)C1=CC=CC=C1)C1=CC=CC=C1)CC)(CC)CC | XRZGHQCJRDJKDL-UQRQXUALSA-N | 425 | 558 | THF | imidazole
10.1021/jo500330r | 570 | 9.25 | 0.66 | 3.44 | 0.1 M LiI, 0.6 M DMPII, 0.05 M I2, and 0.5 M TBP in 3-methoxypropionitrile (MPN)/ACN (volume ratio of 1:1) | 0.16 | - | - | TiO2 film (14 + 4.5 um thick) | - | 24 hours | AM 1.5G 100mW/cm2 | - | C(#N)/C(/C(=O)O)=C\C1=CC=C(S1)C=1SC(=CC1)C1=CC=2C(C3=CC(=CC=C3C2C=C1)C=1N(C(=C(N1)C1=CC=CC=C1)C1=CC=CC=C1)CC)(CC)CC | FSOVKNHRPHUAMF-INKHBPHZSA-N | 458 | 562 | THF | imidazole
10.1021/jo500330r | 600 | 4.16 | 0.68 | 1.67 | 0.1 M LiI, 0.6 M DMPII, 0.05 M I2, and 0.5 M TBP in 3-methoxypropionitrile (MPN)/ACN (volume ratio of 1:1) | 0.16 | - | - | TiO2 film (14 + 4.5 um thick) | - | 24 hours | AM 1.5G 100mW/cm2 | - | C(#N)/C(/C(=O)O)=C\C=1SC(=CC1)C1=CC=2C(C3=CC(=CC(=C3C2C=C1)C=1N(C(=C(N1)C1=CC=CC=C1)C1=CC=CC=C1)CC)C=1N(C(=C(N1)C1=CC=CC=C1)C1=CC=CC=C1)CC)(CC)CC | ZQVXOTMBAJSQNE-HCAAEISRSA-N | 424 | 543 | THF | imidazole
10.1021/jo500330r | 580 | 7.13 | 0.67 | 2.75 | 0.1 M LiI, 0.6 M DMPII, 0.05 M I2, and 0.5 M TBP in 3-methoxypropionitrile (MPN)/ACN (volume ratio of 1:1) | 0.16 | - | - | TiO2 film (14 + 4.5 um thick) | - | 24 hours | AM 1.5G 100mW/cm2 | - | C(#N)/C(/C(=O)O)=C\C1=CC=C(S1)C=1SC(=CC1)C1=CC=2C(C3=CC(=CC(=C3C2C=C1)C=1N(C(=C(N1)C1=CC=CC=C1)C1=CC=CC=C1)CC)C=1N(C(=C(N1)C1=CC=CC=C1)C1=CC=CC=C1)CC)(CC)CC | FBFPJZQDCMNSAX-YBWFWFAJSA-N | 457 | 558 | THF | imidazole
10.1021/jo500330r | 570 | 3.76 | 0.65 | 1.39 | 0.1 M LiI, 0.6 M DMPII, 0.05 M I2, and 0.5 M TBP in 3-methoxypropionitrile (MPN)/ACN (volume ratio of 1:1) | 0.16 | - | - | TiO2 film (14 + 4.5 um thick) | - | 24 hours | AM 1.5G 100mW/cm2 | - | C(C)C1(C2=CC=CC=C2C=2C=CC(=CC12)C=1N=C(N(C1C1=CC=2C(C3=CC=CC=C3C2C=C1)(CC)CC)CC)C1=C2C=3C=CC(=CC3C(C2=CC(=C1)C=1N(C(=C(N1)C1=CC=2C(C3=CC=CC=C3C2C=C1)(CC)CC)C1=CC=2C(C3=CC=CC=C3C2C=C1)(CC)CC)CC)(CC)CC)C1=CC=C(S1)/C=C(/C(=O)O)\C#N)CC | QZIWQQUDNOAWCW-AAXYSJEMSA-N | 425 | 530 | THF | imidazole
10.1021/jo500330r | 630 | 7.88 | 0.66 | 3.27 | 0.1 M LiI, 0.6 M DMPII, 0.05 M I2, and 0.5 M TBP in 3-methoxypropionitrile (MPN)/ACN (volume ratio of 1:1) | 0.16 | - | - | TiO2 film (14 + 4.5 um thick) | - | 24 hours | AM 1.5G 100mW/cm2 | - | C(C)C1(C2=CC=CC=C2C=2C=CC(=CC12)C=1N=C(N(C1C1=CC=2C(C3=CC=CC=C3C2C=C1)(CC)CC)CC)C1=C2C=3C=CC(=CC3C(C2=CC(=C1)C=1N(C(=C(N1)C1=CC=2C(C3=CC=CC=C3C2C=C1)(CC)CC)C1=CC=2C(C3=CC=CC=C3C2C=C1)(CC)CC)CC)(CC)CC)C1=CC=C(S1)C=1SC(=CC1)/C=C(/C(=O)O)\C#N)CC | RDCJDXLSFNQYAV-DAJFRWCESA-N | 459 | 562 | THF | imidazole
10.1016/j.dyepig.2014.10.007 | 582 | 5.89 | 0.72 | 2.47 | 0.3 M DMPII, 0.1 M LiI, 0.05 M I2, and 0.5 M 4-tert-butylpyridine in acetonitrile | 0.16 | 10 mM CDCA | - | TiO2 film (10 + 4 um thick) | - | 24 hours | AM 1.5G 100mW/cm2 | - | CCN1C2=CC=CC=C2C2=C3N(CC)C4=CC=C(C=C4C3=C3N(CC)C4=CC=CC=C4C3=C12)C1=CC=C(S1)\C=C1/SC(=S)N(CC(O)=O)C1=O | ROFCUWBOZKVPLJ-GTWSWNCMSA-N | 507 | - | THF | truxene
10.1016/j.dyepig.2014.10.007 | 617 | 8.33 | 0.7 | 3.6 | 0.3 M DMPII, 0.1 M LiI, 0.05 M I2, and 0.5 M 4-tert-butylpyridine in acetonitrile | 0.16 | 10 mM CDCA | - | TiO2 film (10 + 4 um thick) | - | 24 hours | AM 1.5G 100mW/cm2 | - | CCN1C2=CC=CC=C2C2=C3N(CC)C4=CC=C(C=C4C3=C3N(CC)C4=CC=CC=C4C3=C12)C1=CC=C(\C=C2\SC(=S)N(CC(O)=O)C2=O)C=C1 | ZQIVXGFVYMCQFG-QNKGDIEWSA-N | 456 | - | THF | truxene
10.1016/j.dyepig.2016.02.009 | 583 | 3.09 | 0.56 | 1.02 | 0.1 M LiI, 0.6 M 1-propyl-2,3-dimethylimidazolium iodide (DMPII), 0.05 M I2 and 0.5 M tert-butylpyridine in a solvent mixture of acetonitrile and 3-methoxypropionitrile (volume ratio 1:1) | 0.16 | - | - | TiO2 film (13 + 4 um thick) | - | 24 hours | AM 1.5G | - | C(C)(C)(C)C1=CC=C(C=C1)C=1SC(=C2NC(=NC21)C2=CC=C(C=C2)C2=CC=C(C=C2)/C=C(/C(=O)O)\C#N)C2=CC=C(C=C2)C(C)(C)C | MNCRPGUDANEKTF-UQRQXUALSA-N | 426 | - | THF | imidazole
10.1016/j.dyepig.2016.02.009 | 566 | 1.06 | 0.57 | 0.34 | 0.1 M LiI, 0.6 M 1-propyl-2,3-dimethylimidazolium iodide (DMPII), 0.05 M I2 and 0.5 M tert-butylpyridine in a solvent mixture of acetonitrile and 3-methoxypropionitrile (volume ratio 1:1) | 0.16 | - | - | TiO2 film (13 + 4 um thick) | - | 24 hours | AM 1.5G | - | C(C)(C)(C)C1=CC=C(C=C1)C=1SC(=C2NC(=NC21)C2=CC=C(C=C2)C2=CC=C(S2)/C=C(/C(=O)O)\C#N)C2=CC=C(C=C2)C(C)(C)C | IZAUILCYQNAHOV-SZXQPVLSSA-N | 392 | - | THF | imidazole
10.1016/j.dyepig.2016.02.009 | 601 | 6.93 | 0.64 | 2.67 | 0.1 M LiI, 0.6 M 1-propyl-2,3-dimethylimidazolium iodide (DMPII), 0.05 M I2 and 0.5 M tert-butylpyridine in a solvent mixture of acetonitrile and 3-methoxypropionitrile (volume ratio 1:1) | 0.16 | - | - | TiO2 film (13 + 4 um thick) | - | 24 hours | AM 1.5G | - | C(C)(C)(C)C1=CC=C(C=C1)C=1SC(=C2NC(=NC21)C2=CC=C(S2)C=2SC(=CC2)/C=C(/C(=O)O)\C#N)C2=CC=C(C=C2)C(C)(C)C | CCOSSSJPDVNZEF-FCDQGJHFSA-N | 428 | - | THF | imidazole
10.1016/j.dyepig.2016.02.009 | 573 | 4.07 | 0.69 | 1.6 | 0.1 M LiI, 0.6 M 1-propyl-2,3-dimethylimidazolium iodide (DMPII), 0.05 M I2 and 0.5 M tert-butylpyridine in a solvent mixture of acetonitrile and 3-methoxypropionitrile (volume ratio 1:1) | 0.16 | - | - | TiO2 film (13 + 4 um thick) | - | 24 hours | AM 1.5G | - | C(CCC)N1C(=NC=2C1=C(SC2C=2SC=CC2)C=2SC=CC2)C2=CC=C(C=C2)C2=CC=C(C=C2)/C=C(/C(=O)O)\C#N | PZKPUVHFAAYDSN-NCELDCMTSA-N | 404 | - | THF | imidazole
10.1016/j.dyepig.2016.02.009 | 575 | 5.75 | 0.66 | 2.19 | 0.1 M LiI, 0.6 M 1-propyl-2,3-dimethylimidazolium iodide (DMPII), 0.05 M I2 and 0.5 M tert-butylpyridine in a solvent mixture of acetonitrile and 3-methoxypropionitrile (volume ratio 1:1) | 0.16 | - | - | TiO2 film (13 + 4 um thick) | - | 24 hours | AM 1.5G | - | C(CCC)N1C(=NC=2C1=C(SC2C=2SC=CC2)C=2SC=CC2)C2=CC=C(C=C2)C2=CC=C(S2)/C=C(/C(=O)O)\C#N | GLTDDRWOINAFPQ-HEHNFIMWSA-N | 388 | - | THF | imidazole
10.1016/j.dyepig.2016.02.009 | 558 | 7.91 | 0.63 | 2.78 | 0.1 M LiI, 0.6 M 1-propyl-2,3-dimethylimidazolium iodide (DMPII), 0.05 M I2 and 0.5 M tert-butylpyridine in a solvent mixture of acetonitrile and 3-methoxypropionitrile (volume ratio 1:1) | 0.16 | - | - | TiO2 film (13 + 4 um thick) | - | 24 hours | AM 1.5G | - | C(CCC)N1C(=NC=2C1=C(SC2C=2SC=CC2)C=2SC=CC2)C2=CC=C(S2)C=2SC(=CC2)/C=C(/C(=O)O)\C#N | PLCULXPWFUFVKV-BMRADRMJSA-N | 414 | - | THF | imidazole
10.1021/acs.joc.6b00192 | 704 | 9.18 | 0.65 | 4.2 | 0.1 M LiI, 0.03 M I2, 0.6 M 1-methyl-3-propylimidazolium iodide, and 0.5 M tert-butylpyridine in dry acetonitrile | 0.16 | - | - | TiO2 film (10 um thick) | 290 nmol/cm2 | 14 hours | AM 1.5G 100mW/cm2 | - | C(CCCCCCC)C1(C2=CC=CC=C2C=2C=CC(=CC12)C=1C=C(SC1C1=CC=2C(C3=CC=CC=C3C2C=C1)(CCCCCCCC)CCCCCCCC)C1=CC2=C(C3=C(C4=C(S3)C=C(C=C4)C4=CC(=C(S4)C=C(C(=O)O)C#N)C)S2)C=C1)CCCCCCCC | ZEINKFNCRYRKFM-UHFFFAOYSA-N | 453 | - | chloroform | benzothienothiophene
10.1021/acs.joc.6b00192 | 735 | 10.33 | 0.68 | 5.16 | 0.1 M LiI, 0.03 M I2, 0.6 M 1-methyl-3-propylimidazolium iodide, and 0.5 M tert-butylpyridine in dry acetonitrile | 0.16 | 10 mM CDCA | - | TiO2 film (10 um thick) | 240 nmol/cm2 | 14 hours | AM 1.5G 100mW/cm2 | - | C(CCCCCCC)C1(C2=CC=CC=C2C=2C=CC(=CC12)C=1C=C(SC1C1=CC=2C(C3=CC=CC=C3C2C=C1)(CCCCCCCC)CCCCCCCC)C1=CC2=C(C3=C(C4=C(S3)C=C(C=C4)C4=CC(=C(S4)C=C(C(=O)O)C#N)C)S2)C=C1)CCCCCCCC | ZEINKFNCRYRKFM-UHFFFAOYSA-N | - | - | - | benzothienothiophene
10.1021/acs.jpcc.6b07356 | 455 | 2.3 | 0.69 | 0.72 | 0.6 M 1,2-dimethyl-3-n-propylimidazolium iodide (DMPImI), 0.1 M LiI, 0.05 M I2, and 0.5 M tertbutylpyridine in acetonitrile | 0.19 | - | - | TiO2 film (9 + 4 um thick) | 104 nmol/cm2 | 24 hours | AM 1.5G 100mW/cm2 | - | CCCCCCOC1=CC=C(N2C3=C(SC(\C=C(/C#N)C(O)=O)=C3)C3=C2C=C(S3)C2=C3C(C)=CC(C)=[N+]3[B-](F)(F)N3C(C)=CC(C)=C23)C(OCCCCCC)=C1 | JLVKPYQIQMSLMT-MWAVMZGNSA-N | 519 | 538 | dichloromethane | bodipy
10.1021/acs.jpcc.6b07356 | 553 | 8.9 | 0.7 | 3.45 | 0.6 M 1,2-dimethyl-3-n-propylimidazolium iodide (DMPImI), 0.1 M LiI, 0.05 M I2, and 0.5 M tertbutylpyridine in acetonitrile | 0.19 | - | - | TiO2 film (9 + 4 um thick) | 91 nmol/cm2 | 24 hours | AM 1.5G 100mW/cm2 | - | CCCCCCOC1=CC=C(N2C3=C(SC(\C=C(/C#N)C(O)=O)=C3)C3=C2C=C(S3)C2=CC3=C(S2)C2=C(C=C(S2)C2=C4C(C)=CC(C)=[N+]4[B-](F)(F)N4C(C)=CC(C)=C24)N3C2=CC(OCCCCCC)=CC(OCCCCCC)=C2)C(OCCCCCC)=C1 | SIJMBENXPYSLSA-MDJIHJIFSA-N | 517 | 533 | dichloromethane | bodipy
10.1021/acs.jpcc.6b07356 | 540 | 8.3 | 0.71 | 3.18 | 0.6 M 1,2-dimethyl-3-n-propylimidazolium iodide (DMPImI), 0.1 M LiI, 0.05 M I2, and 0.5 M tertbutylpyridine in acetonitrile | 0.19 | - | - | TiO2 film (9 + 4 um thick) | 97 nmol/cm2 | 24 hours | AM 1.5G 100mW/cm2 | - | CCCCCCOC1=CC=C(N2C3=C(SC(\C=C(/C#N)C(O)=O)=C3)C3=C2C=C(S3)C2=CC=C(C=C2)C2=C3C(C)=CC(C)=[N+]3[B-](F)(F)N3C(C)=CC(C)=C23)C(OCCCCCC)=C1 | IWJCFNOHYHNMEW-YRRMYEEHSA-N | 502 | 536 | dichloromethane | dipyrromethene
10.1021/acs.jpcc.6b07356 | 560 | 7.5 | 0.7 | 2.94 | 0.6 M 1,2-dimethyl-3-n-propylimidazolium iodide (DMPImI), 0.1 M LiI, 0.05 M I2, and 0.5 M tertbutylpyridine in acetonitrile | 0.19 | - | - | TiO2 film (9 + 4 um thick) | 156 nmol/cm2 | 24 hours | AM 1.5G 100mW/cm2 | - | CCCCCCOC1=CC=C(N2C3=C(SC=C3)C3=C2C=C(S3)\C=C(/C#N)C(O)=O)C(OCCCCCC)=C1 | WTJUDFVFLBYJDE-HEHNFIMWSA-N | 460 | 517 | dichloromethane | bodipy
10.1021/acs.jpcc.6b07356 | 390 | 1.1 | 0.67 | 0.29 | 0.6 M 1,2-dimethyl-3-n-propylimidazolium iodide (DMPImI), 0.1 M LiI, 0.05 M I2, and 0.5 M tertbutylpyridine in acetonitrile | 0.19 | - | - | TiO2 film (9 + 4 um thick) | 58 nmol/cm2 | 24 hours | AM 1.5G 100mW/cm2 | - | CC1=CC(C)=C2N1[B-](F)(F)[N+]1=C(C)C=C(C)C1=C2C1=CC=C(C=C1)C(O)=O | LSGGIECGYIBGDU-UHFFFAOYSA-N | 503 | 519 | dichloromethane | bodipy
10.1016/j.dyepig.2016.08.020 | 450 | 0.75 | 0.629 | 0.22 | Iodolyte AN-50 | 0.2 | - | - | TiO2 film (12 um thick) | - | 12 hours | AM 1.5G 100mW/cm2 | - | C(#N)C(C(=O)O)=CC1=CC=2SC(=CC2S1)C=1SC=CC1 | MAWDFZNREMUASA-UHFFFAOYSA-N | 399 | 476 | ethanol | thienothiophene
10.1016/j.dyepig.2016.08.020 | 550 | 6.92 | 0.653 | 2.49 | Iodolyte AN-50 | 0.2 | - | - | TiO2 film (12 um thick) | - | 12 hours | AM 1.5G 100mW/cm2 | - | C(#N)C(C(=O)O)=CC1=CC=2SC(=CC2S1)C=1SC(=CC1)C=1SC(=CC1)CCCCCC | CCBHXPRRBYQWRU-UHFFFAOYSA-N | 433 | 527 | ethanol | thienothiophene
10.1016/j.dyepig.2016.08.020 | 400 | 0.24 | 0.614 | 0.06 | Iodolyte AN-50 | 0.2 | - | - | TiO2 film (12 um thick) | - | 12 hours | AM 1.5G 100mW/cm2 | - | C(#N)C(C(=O)O)=CC1=CC=2SC(=CC2S1)C=1OC=CC1 | JJCFJVUIBWEHKI-UHFFFAOYSA-N | 398 | 469 | ethanol | thienothiophene
10.1016/j.dyepig.2016.08.020 | 350 | 0.2 | 0.485 | 0.04 | Iodolyte AN-50 | 0.2 | - | - | TiO2 film (12 um thick) | - | 12 hours | AM 1.5G 100mW/cm2 | - | C(#N)C(C(=O)O)=CC1=CC=2SC(=CC2S1)C=1N(C=CC1)C | IICPZCXWBFJBKT-UHFFFAOYSA-N | 364 | 471 | ethanol | thienothiophene
10.1016/j.dyepig.2016.05.052 | 670 | 2.83 | 0.62 | 1.38 | 0.5 M LiI, 0.05 M iodine (I2) and 0.5 M 4-tert-butylpyridine (TBP) in 3-methoxypropionitrile | 1 | - | - | TiO2 film | 168 nmol/cm2 | - | AM 1.5G 85mW/cm2 | - | C(C)N(C1=CC=C(C=C1)C=CC(=O)O)CC | DOERLUCWEUSMIF-UHFFFAOYSA-N | 367 | 445 | DMF | cyanovinyl, thiophene
10.1016/j.dyepig.2016.05.052 | 529 | 2.27 | 0.59 | 0.82 | 0.5 M LiI, 0.05 M iodine (I2) and 0.5 M 4-tert-butylpyridine (TBP) in 3-methoxypropionitrile | 1 | - | - | TiO2 film | 98 nmol/cm2 | - | AM 1.5G 85mW/cm2 | - | C(#N)C(=CC1=CC=C(C=C1)N(CC)CC)C1=CC=C(S1)C=CC(=O)O | QSFZCZGEVJTGTM-UHFFFAOYSA-N | 458 | 550 | DMF | cyanovinyl, thiophene
10.1016/j.dyepig.2016.05.052 | 567 | 0.54 | 0.61 | 0.22 | 0.5 M LiI, 0.05 M iodine (I2) and 0.5 M 4-tert-butylpyridine (TBP) in 3-methoxypropionitrile | 1 | - | - | TiO2 film | 112 nmol/cm2 | - | AM 1.5G 85mW/cm2 | - | C(C)N(C1=CC=C(C=C2C(N(C(S2)=S)CC(=O)O)=O)C=C1)CC | ROXVSAIZMAXPIL-UHFFFAOYSA-N | 352 | 421 | DMF | cyanovinyl, thiophene
10.1016/j.dyepig.2016.05.052 | 689 | 5.71 | 0.65 | 3.01 | 0.5 M LiI, 0.05 M iodine (I2) and 0.5 M 4-tert-butylpyridine (TBP) in 3-methoxypropionitrile | 1 | - | - | TiO2 film | 235 nmol/cm2 | - | AM 1.5G 85mW/cm2 | - | C(#N)C(=CC1=CC=C(C=C1)N(CC)CC)C1=CC=C(S1)C=C1C(N(C(S1)=S)CC(=O)O)=O | LHCBKKHDPLXBOY-UHFFFAOYSA-N | 470 | 570 | DMF | cyanovinyl, thiophene
10.1016/j.dyepig.2016.05.052 | 597 | 3.88 | 0.63 | 1.73 | 0.5 M LiI, 0.05 M iodine (I2) and 0.5 M 4-tert-butylpyridine (TBP) in 3-methoxypropionitrile | 1 | - | - | TiO2 film | 135 nmol/cm2 | - | AM 1.5G 85mW/cm2 | - | C(C)N(C1=CC=C(C=C1)C=1NC2=C(N1)C=CC(=C2)C(=O)O)CC | WFWJDHLCDIPTID-UHFFFAOYSA-N | 531 | 662 | DMF | cyanovinyl, thiophene
10.1016/j.dyepig.2016.05.052 | 614 | 1.5 | 0.58 | 0.63 | 0.5 M LiI, 0.05 M iodine (I2) and 0.5 M 4-tert-butylpyridine (TBP) in 3-methoxypropionitrile | 1 | - | - | TiO2 film | 157 nmol/cm2 | - | AM 1.5G 85mW/cm2 | - | C(#N)C(=CC1=CC=C(C=C1)N(CC)CC)C1=CC=C(S1)C1=NC2=C(N1)C=CC(=C2)C(=O)O | DKZCREJLHJKGGX-UHFFFAOYSA-N | 460 | 540 | DMF | cyanovinyl, thiophene
10.1016/j.tetlet.2017.01.094 | 565.1 | 4.62 | 0.745 | 1.95 | 30 mM I2, 0.1 M LiI, 0.6 M N-tert-N'-ethyl-methylimidazolium iodide, 0.1 M guanidinium thiocyanate and 0.1 M 4-terbutylpyridine in acetonitrile | 0.25 | - | - | TiO2 film (12 + 4 um thick) | - | - | AM 1.5G | - | OC(=O)C(=C\C1=C2OC(=CC(C3=CC=CC=C3)=C2CCC1)C1=CC=CC=C1)\C#N | QVQOFTATDWPCBN-XSFVSMFZSA-N | 549 | - | dichloromethane | pyranylidene
10.1016/j.tetlet.2017.01.094 | 587 | 2.91 | 0.781 | 1.33 | 30 mM I2, 0.1 M LiI, 0.6 M N-tert-N'-ethyl-methylimidazolium iodide, 0.1 M guanidinium thiocyanate and 0.1 M 4-terbutylpyridine in acetonitrile | 0.25 | 5 mM CDCA | - | TiO2 film (12 + 4 um thick) | - | - | AM 1.5G | - | OC(=O)C(=C\C1=C2OC(=CC(C3=CC=CC=C3)=C2CCC1)C1=CC=CC=C1)\C#N | QVQOFTATDWPCBN-XSFVSMFZSA-N | - | - | - | pyranylidene
10.1016/j.tetlet.2017.01.094 | 573 | 1.39 | 0.781 | 0.62 | 30 mM I2, 0.1 M LiI, 0.6 M N-tert-N'-ethyl-methylimidazolium iodide, 0.1 M guanidinium thiocyanate and 0.1 M 4-terbutylpyridine in acetonitrile | 0.25 | 20 mM CDCA | - | TiO2 film (12 + 4 um thick) | - | - | AM 1.5G | - | OC(=O)C(=C\C1=C2OC(=CC(C3=CC=CC=C3)=C2CCC1)C1=CC=CC=C1)\C#N | QVQOFTATDWPCBN-XSFVSMFZSA-N | - | - | - | pyranylidene
10.1016/j.tetlet.2017.01.094 | 488.7 | 2.45 | 0.69 | 0.83 | 30 mM I2, 0.1 M LiI, 0.6 M N-tert-N'-ethyl-methylimidazolium iodide, 0.1 M guanidinium thiocyanate and 0.1 M 4-terbutylpyridine in acetonitrile | 0.25 | - | - | TiO2 film (12 + 4 um thick) | - | - | AM 1.5G | - | OC(=O)C(=C\C=C\C1=C2OC(=CC(C3=CC=CC=C3)=C2CCC1)C1=CC=CC=C1)\C#N | CGCRJWSCACOMTO-KPLVBVSQSA-N | 604 | - | dichloromethane | pyranylidene
10.1016/j.tetlet.2017.01.094 | 469 | 0.58 | 0.692 | 0.19 | 30 mM I2, 0.1 M LiI, 0.6 M N-tert-N'-ethyl-methylimidazolium iodide, 0.1 M guanidinium thiocyanate and 0.1 M 4-terbutylpyridine in acetonitrile | 0.25 | - | - | TiO2 film (12 + 4 um thick) | - | - | AM 1.5G | - | OC(=O)C(=C\C1=C2SC(=CC(C3=CC=CC=C3)=C2CCC1)C1=CC=CC=C1)\C#N | FSKDHALUUCNHGX-XSFVSMFZSA-N | 557 | - | dichloromethane | pyranylidene
10.1016/j.tetlet.2017.01.094 | 381.8 | 1.13 | 0.693 | 0.3 | 30 mM I2, 0.1 M LiI, 0.6 M N-tert-N'-ethyl-methylimidazolium iodide, 0.1 M guanidinium thiocyanate in acetonitrile | 0.25 | - | - | TiO2 film (12 + 4 um thick) | - | - | AM 1.5G | - | OC(=O)C(=C\C1=C2SC(=CC(C3=CC=CC=C3)=C2CCC1)C1=CC=CC=C1)\C#N | FSKDHALUUCNHGX-XSFVSMFZSA-N | - | - | - | pyranylidene
10.1016/j.tetlet.2017.01.094 | 434.3 | 1.17 | 0.693 | 0.36 | 30 mM I2, 0.1 M LiI, 0.6 M N-tert-N'-ethyl-methylimidazolium iodide, 0.1 M guanidinium thiocyanate and 0.1 M 4-terbutylpyridine in acetonitrile | 0.25 | - | - | TiO2 film (12 + 4 um thick) | - | - | AM 1.5G | - | OC(=O)C(=C\C=C\C1=C2SC(=CC(C3=CC=CC=C3)=C2CCC1)C1=CC=CC=C1)\C#N | LWTASFSKZURTFV-KPLVBVSQSA-N | 596 | - | dichloromethane | pyranylidene
10.1016/j.tetlet.2017.01.094 | 370.7 | 1.9 | 0.656 | 0.46 | 30 mM I2, 0.1 M LiI, 0.6 M N-tert-N'-ethyl-methylimidazolium iodide, 0.1 M guanidinium thiocyanate in acetonitrile | 0.25 | - | - | TiO2 film (12 + 4 um thick) | - | - | AM 1.5G | - | OC(=O)C(=C\C=C\C1=C2SC(=CC(C3=CC=CC=C3)=C2CCC1)C1=CC=CC=C1)\C#N | LWTASFSKZURTFV-KPLVBVSQSA-N | - | - | - | pyranylidene
10.1016/j.tetlet.2017.01.094 | 598.3 | 4.53 | 0.751 | 2.03 | 30 mM I2, 0.1 M LiI, 0.6 M N-tert-N'-ethyl-methylimidazolium iodide, 0.1 M guanidinium thiocyanate and 0.1 M 4-terbutylpyridine in acetonitrile | 0.25 | - | - | TiO2 film (12 + 4 um thick) | - | - | AM 1.5G | - | CC(C)(C)C1CC(\C=C(/C#N)C(O)=O)=C2OC(=CC(C3=CC=CC=C3)=C2C1)C1=CC=CC=C1 | XMKOLSFMSVYGJE-HYARGMPZSA-N | 548 | - | dichloromethane | pyranylidene
10.1016/j.tetlet.2017.01.094 | 523.2 | 1.61 | 0.731 | 0.61 | 30 mM I2, 0.1 M LiI, 0.6 M N-tert-N'-ethyl-methylimidazolium iodide, 0.1 M guanidinium thiocyanate and 0.1 M 4-terbutylpyridine in acetonitrile | 0.25 | - | - | TiO2 film (12 + 4 um thick) | - | - | AM 1.5G | - | CC(C)(C)C1CC(\C=C\C=C(/C#N)C(O)=O)=C2OC(=CC(C3=CC=CC=C3)=C2C1)C1=CC=CC=C1 | NJADJHBDRPSZOW-GORFKQKZSA-N | 588 | - | dichloromethane | pyranylidene
10.1016/j.tetlet.2017.01.094 | 495.4 | 0.64 | 0.727 | 0.23 | 30 mM I2, 0.1 M LiI, 0.6 M N-tert-N'-ethyl-methylimidazolium iodide, 0.1 M guanidinium thiocyanate and 0.1 M 4-terbutylpyridine in acetonitrile | 0.25 | - | - | TiO2 film (12 + 4 um thick) | - | - | AM 1.5G | - | CC(C)(C)C1CC(\C=C(/C#N)C(O)=O)=C2SC(=CC(C3=CC=CC=C3)=C2C1)C1=CC=CC=C1 | MKPRYLXWVKPCME-HYARGMPZSA-N | 554 | - | dichloromethane | pyranylidene
10.1016/j.tetlet.2017.01.094 | 386.5 | 1.02 | 0.677 | 0.27 | 30 mM I2, 0.1 M LiI, 0.6 M N-tert-N'-ethyl-methylimidazolium iodide, 0.1 M guanidinium thiocyanate in acetonitrile | 0.25 | - | - | TiO2 film (12 + 4 um thick) | - | - | AM 1.5G | - | CC(C)(C)C1CC(\C=C(/C#N)C(O)=O)=C2SC(=CC(C3=CC=CC=C3)=C2C1)C1=CC=CC=C1 | MKPRYLXWVKPCME-HYARGMPZSA-N | - | - | - | pyranylidene
10.1016/j.tetlet.2017.01.094 | 484.8 | 0.91 | 0.632 | 0.28 | 30 mM I2, 0.1 M LiI, 0.6 M N-tert-N'-ethyl-methylimidazolium iodide, 0.1 M guanidinium thiocyanate and 0.1 M 4-terbutylpyridine in acetonitrile | 0.25 | - | - | TiO2 film (12 + 4 um thick) | - | - | AM 1.5G | - | CC(C)(C)C1CC(\C=C\C=C(/C#N)C(O)=O)=C2SC(=CC(C3=CC=CC=C3)=C2C1)C1=CC=CC=C1 | ZZKIJZVZBGRAKT-GORFKQKZSA-N | 597 | - | dichloromethane | pyranylidene
10.1016/j.tetlet.2017.01.094 | 372 | 1.45 | 0.662 | 0.36 | 30 mM I2, 0.1 M LiI, 0.6 M N-tert-N'-ethyl-methylimidazolium iodide, 0.1 M guanidinium thiocyanate in acetonitrile | 0.25 | - | - | TiO2 film (12 + 4 um thick) | - | - | AM 1.5G | - | CC(C)(C)C1CC(\C=C\C=C(/C#N)C(O)=O)=C2SC(=CC(C3=CC=CC=C3)=C2C1)C1=CC=CC=C1 | ZZKIJZVZBGRAKT-GORFKQKZSA-N | - | - | - | pyranylidene
10.1016/j.dyepig.2016.12.013 | 728 | 14.89 | 0.7 | 7.58 | 0.1 M LiI, 0.03 M I2, 0.5 M 1-butyl-3-methylimidazolium iodide (BMII), 0.1 M guanidine isothiocyanate, and 0.5 M 4-tert-butylpyridine (TBP) in acetonitrile:valeronitrile (85:15, v/v) | - | 3 mM CDCA | - | TiO2 film | - | - | AM 1.5G 100mW/cm2 | - | C(#N)/C(/C(=O)O)=C\C=1SC(=CC1)C1=C2N=C(C(=NC2=C(C=C1)C=1SC(=CC1)C1=CC=2N(C3=CC(=C4C5=C3C2C2=C1C=CC=C2C5=CC=C4)C4=CC=C(C=C4)OCC(CCCC)CC)CC(CCCC)CC)C4=CC=CC=C4)C4=CC=CC=C4 | FDADSXPKRNGEFT-IFUYGKRXSA-N | 525 | 715 | THF | perylene
10.1016/j.dyepig.2016.12.013 | 670 | 10.34 | 0.64 | 4.43 | 0.1 M LiI, 0.03 M I2, 0.5 M 1-butyl-3-methylimidazolium iodide (BMII), 0.1 M guanidine isothiocyanate, and 0.5 M 4-tert-butylpyridine (TBP) in acetonitrile:valeronitrile (85:15, v/v) | - | 3 mM CDCA | - | TiO2 film | - | - | AM 1.5G 100mW/cm2 | - | C(C)C(CN1C2=CC(=C3C4=C2C=2C5=C(C(=CC12)C1=CC=C(S1)C=1C=CC(=C2N=C(C(=NC12)C1=CC=CC=C1)C1=CC=CC=C1)C1=CC=C(S1)\C=C\1/C(NC(S1)=C(C#N)C#N)=O)C=CC=C5C4=CC=C3)C3=CC=C(C=C3)OCC(CCCC)CC)CCCC | DHDPJSYDOHCLOI-BHRFZSGGSA-N | 516 | 670 | THF | perylene
10.1039/c6se00014b | 659 | 11.42 | 0.724 | 5.45 | 0.6 M dimethylpropyl-imidazolium iodide, 0.05 M I2, 0.1 M LiI, and 0.5 M tert-butylpyridine in acetonitrile | 0.25 | - | - | TiO2 film (8 + 5 um thick) | 123 nmol/cm2 | 15 hours | AM 1.5G 100mW/cm2 | - | CCCCCCSC1=C(SCCCCCC)SC(S1)=C1C2=CC=CC=C2C(=C2SC(SCCCCCC)=C(SCCCCCC)S2)C2=CC(=CC=C12)C1=CC=C(\C=C(/C#N)C(O)=O)C=C1 | IOBKSPBCVGJAJS-IFEQKJQJSA-N | 445 | 570 | DMF | tetrathiafulvalene
10.1039/c6se00014b | 671 | 13.03 | 0.728 | 6.36 | 0.6 M dimethylpropyl-imidazolium iodide, 0.05 M I2, 0.1 M LiI, and 0.5 M tert-butylpyridine in acetonitrile | 0.25 | - | - | TiO2 film (8 + 5 um thick) | 130 nmol/cm2 | 15 hours | AM 1.5G 100mW/cm2 | - | CCCCCCSC1=C(SCCCCCC)SC(S1)=C1C2=CC=CC=C2C(=C2SC(SCCCCCC)=C(SCCCCCC)S2)C2=CC(=CC=C12)C#CC1=CC=C(\C=C(/C#N)C(O)=O)C=C1 | MQZWNWNZLNWPTO-PWKUNIBPSA-N | 455 | 610 | DMF | tetrathiafulvalene
10.1039/c6se00014b | 549 | 12.71 | 0.721 | 5.04 | 0.6 M dimethylpropyl-imidazolium iodide, 0.05 M I2, 0.1 M LiI, and 0.5 M tert-butylpyridine in acetonitrile | 0.25 | - | - | TiO2 film (8 + 5 um thick) | 119 nmol/cm2 | 15 hours | AM 1.5G 100mW/cm2 | - | CCCCCCSC1=C(SCCCCCC)SC(S1)=C1C2=CC=CC=C2C(=C2SC(SCCCCCC)=C(SCCCCCC)S2)C2=CC(=CC=C12)C1=CC=C(S1)\C=C1\SC(=S)N(CC(O)=O)C1=O | IBEQIMNXULDNIH-JGMSEJPPSA-N | 440 | 600 | DMF | tetrathiafulvalene
10.1039/c6se00014b | 576 | 10.92 | 0.724 | 4.55 | 0.6 M dimethylpropyl-imidazolium iodide, 0.05 M I2, 0.1 M LiI, and 0.5 M tert-butylpyridine in acetonitrile | 0.25 | - | - | TiO2 film (8 + 5 um thick) | 86.3 nmol/cm2 | 15 hours | AM 1.5G 100mW/cm2 | - | CCCCCCSC1=C(SCCCCCC)SC(S1)=C1C2=CC=CC=C2C(=C2SC(SCCCCCC)=C(SCCCCCC)S2)C2=CC(=CC=C12)C1=CC=C(\C=C2\SC(=S)N(CC(O)=O)C2=O)C=C1 | FHIOSKHCQBYJDK-WQZCAYQQSA-N | 385 | 580 | DMF | tetrathiafulvalene
10.1039/c6qm00070c | 601 | 15.48 | 0.709 | 6.6 | 0.6 M dimethylpropyl-imidazolium iodide, 0.05 M I2, 0.1 M LiI, and 0.5 M tert-butylpyridine in acetonitrile | 0.25 | - | - | TiO2 film (8 + 5 um thick) | 127 nmol/cm2 | 15 hours | AM 1.5G 100mW/cm2 | - | CCCCCCSC1=C(SCCCCCC)SC(S1)=C1C2=CC=CC=C2C(=C2SC(SCCCCCC)=C(SCCCCCC)S2)C2=CC(=CC=C12)C1=CC=C(S1)\C=C(/C#N)C(O)=O | CMIDIHPSODSERE-LAWMERGMSA-N | 421 | 606 | dichloromethane | tetrathiafulvalene
10.1039/c6qm00070c | 650 | 15.09 | 0.729 | 7.15 | 0.6 M dimethylpropyl-imidazolium iodide, 0.05 M I2, 0.1 M LiI, and 0.5 M tert-butylpyridine in acetonitrile | 0.25 | - | - | TiO2 film (8 + 5 um thick) | 110 nmol/cm2 | 15 hours | AM 1.5G 100mW/cm2 | - | CCCCCCSC1=C(SCCCCCC)SC(S1)=C1C2=CC=CC=C2C(=C2SC(SCCCCCC)=C(SCCCCCC)S2)C2=CC(=CC=C12)C#CC1=CC=C(S1)\C=C(/C#N)C(O)=O | RLFYGBUFOPSNHN-WQBMDMGNSA-N | 445 | 570 | dichloromethane | tetrathiafulvalene
10.1039/c6ra14799b | 630 | 0.76 | 0.54 | 0.26 | 0.6 M 1-butyl-3-methylimidazolium iodide, 0.03 M iodine, 0.1 M guanidine thiocyanate, and 0.5 M 4-tert-butylpyridine in acetonitrile and valeronitrile (85:15 v/v) | - | - | - | TiO2 film 7 um thick | - | - | AM 1.5G 100mW/cm2 | - | CC1(C)C2=CC=CC3=C2N2C4=C1C=CC=C4C(C)(C)C1=C2C(=CC(=C1)C1=CC=NC=C1)C3(C)C | SHVDSHDKUCXXFZ-UHFFFAOYSA-N | 364 | 448 | dichloromethane | N-heterotriangulenes
10.1039/c6ra14799b | 700 | 2.14 | 0.66 | 0.98 | 0.6 M 1-butyl-3-methylimidazolium iodide, 0.03 M iodine, 0.1 M guanidine thiocyanate, and 0.5 M 4-tert-butylpyridine in acetonitrile and valeronitrile (85:15 v/v) | - | - | - | TiO2 film 7 um thick | - | - | AM 1.5G 100mW/cm2 | - | CC1(C)C2=CC=CC3=C2N2C4=C1C=C(C=C4C(C)(C)C1=C2C(=CC(=C1)C1=CC=NC=C1)C3(C)C)C1=CC=NC=C1 | OKDXGTRMFSRCCZ-UHFFFAOYSA-N | 376 | 443 | dichloromethane | N-heterotriangulenes
10.1039/c6ra14799b | 520 | 1.31 | 0.56 | 0.39 | 0.6 M 1-butyl-3-methylimidazolium iodide, 0.03 M iodine, 0.1 M guanidine thiocyanate, and 0.5 M 4-tert-butylpyridine in acetonitrile and valeronitrile (85:15 v/v) | - | - | - | ZnO film | - | - | AM 1.5G 100mW/cm2 | - | CC1(C)C2=CC=CC3=C2N2C4=C1C=C(C=C4C(C)(C)C1=C2C(=CC(=C1)C1=CC=NC=C1)C3(C)C)C1=CC=NC=C1 | OKDXGTRMFSRCCZ-UHFFFAOYSA-N | - | - | - | N-heterotriangulenes
10.1039/c6ra14799b | 700 | 2.34 | 0.45 | 0.75 | 0.6 M 1-butyl-3-methylimidazolium iodide, 0.03 M iodine, 0.1 M guanidine thiocyanate, and 0.5 M 4-tert-butylpyridine in acetonitrile and valeronitrile (85:15 v/v) | - | - | - | TiO2 film 7 um thick | - | - | AM 1.5G 100mW/cm2 | - | CC1(C)C2=CC(=CC3=C2N2C4=C1C=C(C=C4C(C)(C)C1=C2C(=CC(=C1)C1=CC=NC=C1)C3(C)C)C1=CC=NC=C1)C1=CC=NC=C1 | CJMUTAPXCYOWDK-UHFFFAOYSA-N | 373 | 439 | dichloromethane | N-heterotriangulenes
10.1021/acs.joc.5b01140 | 651 | 10.95 | 0.64 | 4.56 | 0.6 M 1-methyl-3-propylimidazoliumiodide (PMII), 0.05 M LiI, 0.10 M guanidinium thiocyanate, 0.03 M I2 and 0.5 M tertbutylpyridine) in acetonitrile/valeronitrile (85:15, v/v) | 0.16 | - | - | TiO2 film 16 um thick | 451 nmol/cm2 | 16 hours | AM 1.5G 100mW/cm2 | - | CCN(CC)C1=CC=C(C=C1)C(=C(C1=CC=C(Br)C=C1)C1=CC=C(C=C1)C1=CC=C(S1)\C=C(\C#N)C(O)=O)C1=CC=C(C=C1)N(CC)CC | FGGGCCPUBSTBDU-YLHCSOALSA-N | 502 | - | dichloromethane | Tetraphenylethene
10.1021/acs.joc.5b01140 | 688 | 13.2 | 0.67 | 6.08 | 0.6 M 1-methyl-3-propylimidazoliumiodide (PMII), 0.05 M LiI, 0.10 M guanidinium thiocyanate, 0.03 M I2 and 0.5 M tertbutylpyridine) in acetonitrile/valeronitrile (85:15, v/v) | 0.16 | - | - | TiO2 film 16 um thick | 581 nmol/cm2 | 16 hours | AM 1.5G 100mW/cm2 | - | CCN(CC)C1=CC=C(C=C1)C(=C(C1=CC=C(C=C1)C1=CC=C(S1)\C=C(\C#N)C(O)=O)C1=CC=C(C=C1)C1=CC=C(S1)\C=C(\C#N)C(O)=O)C1=CC=C(C=C1)N(CC)CC | FSGBCQHNMOLSAE-LDIFZFAOSA-N | 488 | - | dichloromethane | Tetraphenylethene
10.1016/j.synthmet.2015.02.016 | 540 | 3.64 | 0.65 | 1.29 | iodide/triiodide | - | - | - | TiO2 film | 101 nmol/cm2 | 24 hours | AM 1.5G 100mW/cm2 | - | C(#N)/C(/C(=O)O)=C\C1=CC=C(C=C1)N(CC)CC | YPUZCMVSMPWSKU-FMIVXFBMSA-N | 385 | - | EtOH:DMF | diethylamino
10.1016/j.synthmet.2015.02.016 | 520 | 4.16 | 0.7 | 1.51 | iodide/triiodide | - | - | - | TiO2 film | 113 nmol/cm2 | 24 hours | AM 1.5G 100mW/cm2 | - | C(C)N(C1=CC=C(\C=C\2/C(N(C(S2)=S)CC(=O)O)=O)C=C1)CC | ROXVSAIZMAXPIL-UKTHLTGXSA-N | 468 | - | EtOH:DMF | diethylamino
10.1016/j.synthmet.2015.02.016 | 600 | 5.2 | 0.64 | 2.03 | iodide/triiodide | - | - | - | TiO2 film | 136 nmol/cm2 | 24 hours | AM 1.5G 100mW/cm2 | - | CCN(CC)C1=CC(OCCCCOC2=C(C=CC(\C=C(/C#N)C(O)=O)=C2)N(CC)CC)=C(\C=C(/C#N)C(O)=O)C=C1 | WKAYQOMIOJIHEA-UKPJXLJDSA-N | 399 | - | EtOH:DMF | diethylamino
10.1016/j.synthmet.2015.02.016 | 530 | 5.63 | 0.68 | 2.02 | iodide/triiodide | - | - | - | TiO2 film | 159 nmol/cm2 | 24 hours | AM 1.5G 100mW/cm2 | - | CCN(CC)C1=CC(OCCCCOC2=C(C=CC(\C=C3/SC(=S)N(CC(O)=O)C3=O)=C2)N(CC)CC)=C(\C=C2\SC(=S)N(CC(O)=O)C2=O)C=C1 | WOHNIRDHKIFGCR-JZBVUDPSSA-N | 476 | - | EtOH:DMF | diethylamino
10.1016/j.synthmet.2015.02.016 | 510 | 7.06 | 0.67 | 2.43 | iodide/triiodide | - | - | - | TiO2 film | 290 nmol/cm2 | 24 hours | AM 1.5G 100mW/cm2 | - | C(=O)(O)CN1C(S\C(\C1=O)=C\C1=C(OCCCCOC2=C(C=CC(=C2)N(CC)CC)/C=C(/C(=O)O)\C#N)C=C(C=C1)N(CC)CC)=S | URBOVNTWWOJJJX-IHQYTQDJSA-N | 490 | - | EtOH:DMF | diethylamino
10.1016/j.synthmet.2015.02.016 | 530 | 6.72 | 0.64 | 2.23 | iodide/triiodide | - | - | - | TiO2 film | - | 24 hours | AM 1.5G 100mW/cm2 | - | C(#N)/C(/C(=O)O)=C\C1=CC=C(C=C1)N(CC)CC.C(C)N(C1=CC=C(\C=C\2/C(N(C(S2)=S)CC(=O)O)=O)C=C1)CC | APFUGPTXYYZYRW-PYOITKSASA-N | - | - | - | diethylamino
10.1021/ol303121z | 740 | 12.51 | 0.7 | 6.52 | 0.6 M 1-butyl-3-methylimidazolium iodide (BMII), 0.05 M LiI, 0.03 M I2, 0.5 M 4-tert-butylpyridine, and 0.1 M guanidinium thiocyanate in a mixture of acetonitrile-valeronitrile (85:15, v/v) | 0.125 | - | - | TiO2 film (12 + 4 um thick) | - | 24 hours | AM 1.5G 100mW/cm2 | - | CC(C)[Si](C(C)C)(C(C)C)C1=CC(\C=C(\C#N)C(O)=O)=C(S1)C1=CC2=C(S1)C1=C(C=C(S1)C1=C(\C=C(/C#N)C(O)=O)C=C(S1)[Si](C(C)C)(C(C)C)C(C)C)C21C2=CC=C(C=C2C2=CC(=CC=C12)C1=CC=C(C=C1)C(C)(C)C)C1=CC=C(C=C1)C(C)(C)C | KPUUMCKQGMJKJW-PESFLZLWSA-N | 490 | - | THF | oligothiophene
10.1016/j.tet.2010.11.044 | 590 | 9.83 | 0.61 | 3.52 | 0.5 M lithium iodide (LiI), 0.05 M iodine, and 0.5 M 4-tert-butylpyridine (TBP) in acetonitrile | 0.36 | - | - | TiO2 film 18 um thick | - | - | AM 1.5G 100mW/cm2 | - | C(CCCCC)C1(C2=CC(=CC=C2C=2C=CC(=CC12)C1=CC=C(S1)C=1SC(=CC1)/C=C(/C(=O)O)\C#N)C1=CC=C(S1)C=1SC(=CC1)/C=C(/C(=O)O)\C#N)CCCCCC | BPWPOHMQLOFLEM-BCEWYCLDSA-N | 473 | 568 | THF | fluorene
10.1016/j.tet.2010.11.044 | 610 | 12.27 | 0.63 | 4.73 | 0.5 M lithium iodide (LiI), 0.05 M iodine, and 0.5 M 4-tert-butylpyridine (TBP) in acetonitrile | 0.36 | - | - | TiO2 film 18 um thick | - | - | AM 1.5G 100mW/cm2 | - | CCCCCCC1(CCCCCC)C2=CC(=CC=C2C2=C1C=C(C=C2)C1=CC=C(S1)C1=CC=C(S1)C1=CC=C(S1)\C=C(/C#N)C(O)=O)C1=CC=C(S1)C1=CC=C(S1)C1=CC=C(S1)\C=C(/C#N)C(O)=O | MWWNTHYIWOJNKD-UDEUAJILSA-N | 484 | 610 | THF | fluorene
10.1016/j.tet.2010.11.044 | 580 | 9.8 | 0.65 | 3.7 | 0.5 M lithium iodide (LiI), 0.05 M iodine, and 0.5 M 4-tert-butylpyridine (TBP) in acetonitrile | 0.36 | - | - | TiO2 film 18 um thick | - | - | AM 1.5G 100mW/cm2 | - | CCCCCCCCC(CCCCCCCC)N1C2=C(C3=C1C=C(S3)C3=CC=C(S3)/C=C(/C(=O)O)\C#N)SC(=C2)C2=CC=C(S2)/C=C(/C(=O)O)\C#N | FHLMXZBYQSPULZ-GPAWKIAZSA-N | 557 | 637 | THF | pyrrole
10.1016/j.tet.2010.11.044 | 500 | 3.83 | 0.65 | 1.24 | 0.5 M lithium iodide (LiI), 0.05 M iodine, and 0.5 M 4-tert-butylpyridine (TBP) in acetonitrile | 0.36 | - | - | TiO2 film 18 um thick | - | - | AM 1.5G 100mW/cm2 | - | CCCCCCCCC(CCCCCCCC)N1C2=C(SC(=C2)C2=CC=C(S2)C2=CC=C(S2)\C=C(/C#N)C(O)=O)C2=C1C=C(S2)C1=CC=C(S1)C1=CC=C(S1)\C=C(/C#N)C(O)=O | ZOGOEPGJDWNEAC-YESHOFFLSA-N | 395 | 718 | THF | pyrrole
10.1016/j.tet.2010.11.044 | 610 | 11.91 | 0.66 | 4.83 | 0.5 M lithium iodide (LiI), 0.05 M iodine, and 0.5 M 4-tert-butylpyridine (TBP) in acetonitrile | 0.36 | 10 mM CDCA | - | TiO2 film 18 um thick | - | - | AM 1.5G 100mW/cm2 | - | CCCCCCC1(CCCCCC)C2=CC(=CC=C2C2=C1C=C(C=C2)C1=CC=C(S1)C1=CC=C(S1)C1=CC=C(S1)\C=C(/C#N)C(O)=O)C1=CC=C(S1)C1=CC=C(S1)C1=CC=C(S1)\C=C(/C#N)C(O)=O | MWWNTHYIWOJNKD-UDEUAJILSA-N | - | - | - | fluorene
10.1016/j.tet.2010.11.044 | 580 | 11.01 | 0.67 | 4.31 | 0.5 M lithium iodide (LiI), 0.05 M iodine, and 0.5 M 4-tert-butylpyridine (TBP) in acetonitrile | 0.36 | 10 mM CDCA | - | TiO2 film 18 um thick | - | - | AM 1.5G 100mW/cm2 | - | CCCCCCCCC(CCCCCCCC)N1C2=C(C3=C1C=C(S3)C3=CC=C(S3)/C=C(/C(=O)O)\C#N)SC(=C2)C2=CC=C(S2)/C=C(/C(=O)O)\C#N | FHLMXZBYQSPULZ-GPAWKIAZSA-N | - | - | - | pyrrole
10.1021/ef100429r | 517 | 2.6 | 0.462 | 0.6 | iodide/triiodide | - | - | - | TiO2 film | - | 24 hours | AM 1.5G 100mW/cm2 | - | OC(=O)C(=C\C1=CC=C(S1)C1=CC=C(S1)C1=CC=CS1)\C#N | HLOIIGAYBZLZKM-CSKARUKUSA-N | 439 | - | DMSO | terthiophene
10.1021/ef100429r | 548 | 5.3 | 0.66 | 1.9 | iodide/triiodide | - | - | - | TiO2 film | - | 24 hours | AM 1.5G 100mW/cm2 | - | OC(=O)C(=C/C1=CC=C(S1)C1=CC=C(S1)C1=CC=C(S1)\C=C(/C#N)C(O)=O)\C#N | BCAFBWWPMDOXDA-NTLHZVPKSA-N | 480 | - | DMSO | terthiophene
10.1021/ef100429r | 558 | 4.9 | 0.66 | 1.8 | iodide/triiodide | - | - | - | TiO2 film | - | 24 hours | AM 1.5G 100mW/cm2 | - | CCCCCCC1=C(SC(=C1)C1=CC=C(S1)\C=C(/C#N)C(O)=O)C1=CC=CS1 | CFEKBLOXDQJYHG-FOWTUZBSSA-N | 451 | - | DMSO | terthiophene
10.1021/ef100429r | 554 | 5.9 | 0.619 | 2.2 | iodide/triiodide | - | - | - | TiO2 film | - | 24 hours | AM 1.5G 100mW/cm2 | - | CCCCCCC1=C(SC(=C1)C1=CC=C(S1)\C=C(/C#N)C(O)=O)C1=CC=C(S1)\C=C(\C#N)C(O)=O | VFMXIPREJHDYJI-HMQSQOOHSA-N | 485 | - | DMSO | terthiophene
10.1002/asia.201402232 | 540 | 6.43 | 0.68 | 2.36 | 0.05 M I2, 0.5 M LiI, 0.5 M tert-butylpyridine in acetonitrile | 0.25 | - | - | TiO2 film (12 + 6 um thick) | 585 nmol/cm2 | 12 hours | AM 1.5G 100mW/cm2 | - | C(CCC)SC=1SC(SC1SCCCC)=CC1=CC=C(S1)/C=C(/C(=O)O)\C#N | QDSKAJCWIHOGTC-SDNWHVSQSA-N | 448 | 551 | THF | dithiafulvalene
10.1002/asia.201402232 | 540 | 6.94 | 0.62 | 2.34 | 0.05 M I2, 0.5 M LiI, 0.5 M tert-butylpyridine in acetonitrile | 0.25 | - | - | TiO2 film (12 + 6 um thick) | 662 nmol/cm2 | 12 hours | AM 1.5G 100mW/cm2 | - | C(CCC)SC=1SC(SC1SCCCC)=CC1=CC=C(S1)C1=CC=C(S1)/C=C(/C(=O)O)\C#N | SFUBFBVSVXDVAE-DTQAZKPQSA-N | 461 | 584 | THF | dithiafulvalene
10.1002/asia.201402232 | 550 | 6.76 | 0.57 | 2.11 | 0.05 M I2, 0.5 M LiI, 0.5 M tert-butylpyridine in acetonitrile | 0.25 | - | - | TiO2 film (12 + 6 um thick) | 556 nmol/cm2 | 12 hours | AM 1.5G 100mW/cm2 | - | C(CCC)SC=1SC(SC1SCCCC)=C(C(=C1SC(=C(S1)SCCCC)SCCCC)C1=CC=C(S1)C=1SC(=CC1)/C=C(/C(=O)O)\C#N)C1=CC=C(S1)C=1SC(=CC1)/C=C(/C(=O)O)\C#N | GFBMJNUVNAVEDO-XDHTVYJESA-N | 488 | 653 | THF | dithiafulvalene
10.1002/asia.201402232 | 590 | 6.66 | 0.7 | 2.75 | 0.05 M I2, 0.5 M LiI, 0.5 M tert-butylpyridine in acetonitrile | 0.25 | - | - | TiO2 film (12 + 6 um thick) | 486 nmol/cm2 | 12 hours | AM 1.5G 100mW/cm2 | - | C(CCC)SC=1SC(SC1SCCCC)=C(C(=C1SC(=C(S1)SCCCC)SCCCC)C1=CC=C(C=C1)C1=CC=C(S1)C=C(C(=O)O)C#N)C1=CC=C(C=C1)C1=CC=C(S1)C=C(C(=O)O)C#N | XJHAWBQKLAJQPM-UHFFFAOYSA-N | 447 | 611 | THF | dithiafulvalene
10.1002/asia.201402232 | 650 | 11.33 | 0.71 | 5.24 | 0.05 M I2, 0.5 M LiI, 0.5 M tert-butylpyridine in acetonitrile | 0.25 | - | - | TiO2 film (12 + 6 um thick) | 301 nmol/cm2 | 12 hours | AM 1.5G 100mW/cm2 | - | C(CCC)SC=1SC(SC1SCCCC)=CC1=CC=C(C=C1)C1=CC=C(S1)C1=CC=C(C=C1)/C=C(/C(=O)O)\C#N | RQTMCMLDTUUAEF-LGUFXXKBSA-N | 438 | 559 | THF | dithiafulvalene
10.1002/asia.201402232 | 670 | 6.95 | 0.75 | 3.48 | 0.05 M I2, 0.5 M LiI, 0.5 M tert-butylpyridine in acetonitrile | 0.25 | - | - | TiO2 film (12 + 6 um thick) | 494 nmol/cm2 | 12 hours | AM 1.5G 100mW/cm2 | - | C(CCC)SC=1SC(SC1SCCCC)=C(C(=C1SC(=C(S1)SCCCC)SCCCC)C1=CC=C(C=C1)C1=CC=C(S1)C1=CC=C(C=C1)/C=C(/C(=O)O)\C#N)C1=CC=C(C=C1)C1=CC=C(S1)C1=CC=C(C=C1)/C=C(/C(=O)O)\C#N | GATGSJVMLZJGML-RLJCTPROSA-N | 436 | 611 | THF | dithiafulvalene
10.1002/asia.201402232 | 630 | 5.02 | 0.72 | 2.28 | 0.05 M I2, 0.5 M LiI, 0.5 M tert-butylpyridine in acetonitrile | 0.25 | - | - | TiO2 film (12 + 6 um thick) | 464 nmol/cm2 | 12 hours | AM 1.5G 100mW/cm2 | - | C(CCC)SC=1SC(SC1SCCCC)=C(C(=C1SC(=C(S1)SCCCC)SCCCC)C1=CC=C2C=3C=CC(=CC3C(C2=C1)(CC)CC)C1=CC=C(S1)/C=C(/C(=O)O)\C#N)C1=CC=C2C=3C=CC(=CC3C(C2=C1)(CC)CC)C1=CC=C(S1)/C=C(/C(=O)O)\C#N | NFYZWFAWYAGPCR-RLJCTPROSA-N | 439 | 617 | THF | dithiafulvalene
10.1007/s40843-016-5119-1 | 607 | 6.96 | 0.65 | 2.74 | 0.6 mol/L 1,2-dimethyl-3-propylimidazoliumiodide, 0.03 mol/L I2, 0.1 mol/L guanidinium thiocyanate, and 0.5 mol/L 4-tertbutylpyridine in acetonitrile/valeronitrile (85:15, volume ratio) | 0.25 | - | - | TiO2 film 14 um thick | 58.5 nmol/cm2 | 30 hours | AM 1.5G 100mW/cm2 | - | C(CCCCC)SC=1SC(SC1SCCCCCC)=CC1=CC=C(C=C1)C1=CC=C(S1)C1=CC=NC=C1 | FYOCZKRODJPKET-UHFFFAOYSA-N | 407 | 514 | THF | dithiafulvene
10.1007/s40843-016-5119-1 | 626 | 7.25 | 0.69 | 3.14 | 0.6 mol/L 1,2-dimethyl-3-propylimidazoliumiodide, 0.03 mol/L I2, 0.1 mol/L guanidinium thiocyanate, and 0.5 mol/L 4-tertbutylpyridine in acetonitrile/valeronitrile (85:15, volume ratio) | 0.25 | - | - | TiO2 film 14 um thick | 53.2 nmol/cm2 | 30 hours | AM 1.5G 100mW/cm2 | - | C(CCCCC)SC=1SC(SC1SCCCCCC)=CC1=CC=C(S1)C1=CC=C(C=C1)C1=CC=NC=C1 | BVNVTJKCANLPRQ-UHFFFAOYSA-N | 417 | 507 | THF | dithiafulvene
10.1007/s40843-016-5119-1 | 611 | 9.43 | 0.7 | 4.03 | 0.6 mol/L 1,2-dimethyl-3-propylimidazoliumiodide, 0.03 mol/L I2, 0.1 mol/L guanidinium thiocyanate, and 0.5 mol/L 4-tertbutylpyridine in acetonitrile/valeronitrile (85:15, volume ratio) | 0.25 | - | - | TiO2 film 14 um thick | 49.3 nmol/cm2 | 30 hours | AM 1.5G 100mW/cm2 | - | C(CCCCC)SC=1SC(SC1SCCCCCC)=C(C(C1=CC=C(C=C1)C=1SC(=CC1)C1=CC=NC=C1)=C1SC(=C(S1)SCCCCCC)SCCCCCC)C1=CC=C(C=C1)C1=CC=C(S1)C1=CC=NC=C1 | YALFPRNRQLBONF-UHFFFAOYSA-N | 405 | 503 | THF | dithiafulvene
10.1007/s40843-016-5119-1 | 630 | 11.7 | 0.71 | 5.26 | 0.6 mol/L 1,2-dimethyl-3-propylimidazoliumiodide, 0.03 mol/L I2, 0.1 mol/L guanidinium thiocyanate, and 0.5 mol/L 4-tertbutylpyridine in acetonitrile/valeronitrile (85:15, volume ratio) | 0.25 | - | - | TiO2 film 14 um thick | 47.4 nmol/cm2 | 30 hours | AM 1.5G 100mW/cm2 | - | C(CCCCC)SC=1SC(SC1SCCCCCC)=C(C(C=1SC(=CC1)C1=CC=C(C=C1)C1=CC=NC=C1)=C1SC(=C(S1)SCCCCCC)SCCCCCC)C1=CC=C(S1)C1=CC=C(C=C1)C1=CC=NC=C1 | DZEVUUMUIMGJIB-UHFFFAOYSA-N | 419 | 506 | THF | dithiafulvene
10.1039/C4CC02696A | 580 | 12.56 | 0.7 | 5.19 | 1.0 M 1,3-dimethylimidazolium iodide, 0.05 M LiI, 0.03 M I2, 0.1 M guanidinium thiocyanate, and 0.5 M 4-tert-butylpyridine in acetonitrile:valeronitrile (85:15, v/v) | - | - | - | TiO2 film (8 + 4 um thick) | - | - | AM 1.5G 100mW/cm2 | - | CCCCCCSC1=C(SCCCCCC)SC(S1)=C1CC2=CC3=C(C=C2C1)N=C(C#CC1=CC=C(C=C1)C(O)=O)C(=N3)C#CC1=CC=C(C=C1)C(O)=O | KPBVLRSLDHREKS-UHFFFAOYSA-N | 526 | - | THF | tetrathiafulvalene
10.1039/C4CC02696A | 617 | 13.76 | 0.75 | 6.47 | 1.0 M 1,3-dimethylimidazolium iodide, 0.05 M LiI, 0.03 M I2, 0.1 M guanidinium thiocyanate, and 0.5 M 4-tert-butylpyridine in acetonitrile:valeronitrile (85:15, v/v) | - | 5 mM CDCA | - | TiO2 film (8 + 4 um thick) | - | - | AM 1.5G 100mW/cm2 | - | CCCCCCSC1=C(SCCCCCC)SC(S1)=C1CC2=CC3=C(C=C2C1)N=C(C#CC1=CC=C(C=C1)C(O)=O)C(=N3)C#CC1=CC=C(C=C1)C(O)=O | KPBVLRSLDHREKS-UHFFFAOYSA-N | - | - | - | tetrathiafulvalene
10.1039/C3RA43669A | 820 | 8.7 | 0.77 | 5.5 | 0.2 M [Co(bpy)3][B(CN)4]2 , 0.05 M [Co(bpy)3][B(CN)4]3 , 0.1 M LiOTf, 0.5 M 4-tert-butylpyridine in acetonitrile | - | 0.3 mM CDCA | - | TiO2 film (4 + 5 um thick) | - | 12 hours | AM 1.5G 100mW/cm2 | - | CCCCCCN(CCCCCC)C1=CC2=C(O1)C(C#CC1=CC=C(\C=C(\C#N)C(O)=O)C=C1)=C1C=C(OC1=C2C#CC1=CC=CC=C1)N(CCCCCC)CCCCCC | JOPCFNGNRZGBPD-JYRXYQGCSA-N | 477 | 497 | THF | benzodifuran
10.1039/C3RA43669A | 750 | 6.1 | 0.81 | 3.8 | 0.2 M [Co(bpy)3][B(CN)4]2 , 0.05 M [Co(bpy)3][B(CN)4]3 , 0.1 M LiOTf, 0.5 M 4-tert-butylpyridine in acetonitrile | - | 0.3 mM CDCA | - | TiO2 film (4 + 5 um thick) | - | 12 hours | AM 1.5G 100mW/cm2 | - | CCCCCCN(CCCCCC)C1=CC2=C(O1)C(C#CC1=CC=C(\C=C(\C#N)C(O)=O)C=C1)=C1C=C(OC1=C2C#CC1=CC=C(\C=C(\C#N)C(O)=O)C=C1)N(CCCCCC)CCCCCC | UCMIMTJGRUWPNA-RBZFYICUSA-N | 516 | - | THF | benzodifuran
10.1039/c5ra21917e | 606 | 8.18 | 0.75 | 3.73 | 1.0 M 1,3-dimethylimidazolium iodide, 0.05 M LiI, 0.03 M I2, 0.1 M guanidiniumthiocyanate and 0.5 M 4-tert-butylpyridine in acetonitrile:valeronitrile (85:15, v/v) | 0.16 | - | - | TiO2 film (8 + 5 um thick) | - | - | AM 1.5G 100mW/cm2 | - | CCCCCCCCOC1=C2C=C(C3=CC=C(S3)\C=C(/C#N)C(O)=O)C3=CC=CC4=C3C2=C2C(C=C(C3=CC=C(S3)\C=C(/C#N)C(O)=O)C3=C2C1=CC=C3)=C4OCCCCCCCC | GXESSXDFVMMANJ-SWMYPXFDSA-N | 464 | 637 | THF | Anthanthrene
10.1039/c5ra21917e | 690 | 10.4 | 0.73 | 5.27 | 1.0 M 1,3-dimethylimidazolium iodide, 0.05 M LiI, 0.03 M I2, 0.1 M guanidiniumthiocyanate and 0.5 M 4-tert-butylpyridine in acetonitrile:valeronitrile (85:15, v/v) | 0.16 | - | - | TiO2 film (8 + 5 um thick) | - | - | AM 1.5G 100mW/cm2 | - | CCCCCCCCOC1=C2C=C(C3=CC=C(C=C3)N(C3=CC=C(C)C=C3)C3=CC=C(C)C=C3)C3=CC=CC4=C3C2=C2C(C=C(C3=CC=C(S3)\C=C(/C#N)C(O)=O)C3=C2C1=CC=C3)=C4OCCCCCCCC | TWSUAFXRYLEGSF-MRRCHDRASA-N | 461 | 539 | THF | Anthanthrene
10.1039/c5ra21917e | 658 | 6.54 | 0.76 | 3.28 | 1.0 M 1,3-dimethylimidazolium iodide, 0.05 M LiI, 0.03 M I2, 0.1 M guanidiniumthiocyanate and 0.5 M 4-tert-butylpyridine in acetonitrile:valeronitrile (85:15, v/v) | 0.16 | - | - | TiO2 film (8 + 5 um thick) | - | - | AM 1.5G 100mW/cm2 | - | CCCCC(CC)COC1=CC=C(C=C1)C1=C2C=C(C3=CC=C(S3)\C=C(/C#N)C(O)=O)C3=CC=CC4=C3C2=C2C(C=C(C3=CC=C(S3)\C=C(/C#N)C(O)=O)C3=C2C1=CC=C3)=C4C1=CC=C(OCC(CC)CCCC)C=C1 | KJLVNZJOIUOKDB-ROIZXALESA-N | 463 | 608 | THF | Anthanthrene
10.1039/c5ra21917e | 738 | 8.19 | 0.76 | 4.58 | 1.0 M 1,3-dimethylimidazolium iodide, 0.05 M LiI, 0.03 M I2, 0.1 M guanidiniumthiocyanate and 0.5 M 4-tert-butylpyridine in acetonitrile:valeronitrile (85:15, v/v) | 0.16 | - | - | TiO2 film (8 + 5 um thick) | - | - | AM 1.5G 100mW/cm2 | - | CCCCC(CC)COC1=CC=C(C=C1)C1=C2C=C(C3=CC=C(C=C3)N(C3=CC=C(C)C=C3)C3=CC=C(C)C=C3)C3=CC=CC4=C3C2=C2C(C=C(C3=CC=C(S3)\C=C(/C#N)C(O)=O)C3=C2C1=CC=C3)=C4C1=CC=C(OCC(CC)CCCC)C=C1 | KAEOLPYVWKRRKX-GEWHGSRYSA-N | 464 | 548 | THF | Anthanthrene
10.1039/c5ra23339a | 579 | 18.79 | 0.534 | 5.8 | 1-butyl-3-methylimidazolium iodide (0.53 M), LiI (0.10 M), I2 (0.050 M), tert-butylpyridine (0.52 M) in acetonitrile | 0.25 | 0.3 mM CDCA | - | TiO2 film | - | - | AM 1.5G 100mW/cm2 | - | C(C)(C)(C)C1=CC=C(C=C1)C=1OC(=CC(C1)=CC1=CC=C(S1)/C=C(/C(=O)O)\C#N)C1=CC=C(C=C1)C(C)(C)C | JVOYOMBVAWGZOO-LKUDQCMESA-N | 573 | - | dichloromethane | pyranylidene
10.1039/c5ra23339a | 552 | 12.31 | 0.566 | 3.85 | 1-butyl-3-methylimidazolium iodide (0.53 M), LiI (0.10 M), I2 (0.050 M), tert-butylpyridine (0.52 M) in acetonitrile | 0.25 | 0.3 mM CDCA | - | TiO2 film | - | - | AM 1.5G 100mW/cm2 | - | C(C)(C)(C)C1=CC=C(C=C1)C=1OC(=CC(C1)=CC=1SC(=C2OCCOC21)/C=C(/C(=O)O)\C#N)C2=CC=C(C=C2)C(C)(C)C | IMTLJICQWLSTMB-LKUDQCMESA-N | 594 | - | dichloromethane | pyranylidene
10.1039/c5ra23339a | 584 | 15.37 | 0.591 | 5.3 | 1-butyl-3-methylimidazolium iodide (0.53 M), LiI (0.10 M), I2 (0.050 M), tert-butylpyridine (0.52 M) in acetonitrile | 0.25 | 0.3 mM CDCA | - | TiO2 film | - | - | AM 1.5G 100mW/cm2 | - | C(C)(C)(C)C1=CC=C(C=C1)C=1OC(=CC(C1)=CC=1SC(=CN1)/C=C(/C(=O)O)\C#N)C1=CC=C(C=C1)C(C)(C)C | MLRAOBQDUSADCE-HKOYGPOVSA-N | 543 | - | dichloromethane | pyranylidene
10.1039/c5ra23339a | 668 | 9.65 | 0.607 | 3.91 | 1-butyl-3-methylimidazolium iodide (0.53 M), LiI (0.10 M), I2 (0.050 M), tert-butylpyridine (0.52 M) in acetonitrile | 0.25 | 0.3 mM CDCA | - | TiO2 film | - | - | AM 1.5G 100mW/cm2 | - | OC(=O)C(=CC1=CC=C(S1)C1=CC=C(C=C1)N(C1=CC=CC=C1)C1=CC=CC=C1)C#N | KKQUCFHNVYLWDR-UHFFFAOYSA-N | 437 | - | dichloromethane | triphenylamine
10.1039/c5ta09133k | 620 | 17.15 | 0.72 | 7.64 | 1-butyl-3-methylimidazolium iodide (1 M), I2 (0.03 M), LiI (0.1 M), 4-tert butylpyridine (0.5 M), guanidine thiocyanate (0.1 M) in acetonitrile and valeronitrile | 0.28 | - | - | TiO2 film 18 um thick | 509 nmol/cm2 | - | AM 1.5G 100mW/cm2 | - | CCCCCCC1=CSC(=C1)C1=C(CCCCCC)C=C(S1)C1=C(CCCCCC)C=C(S1)C1=C(CCCCCC)C=C(S1)C1=CC=C(S1)C=C(C#N)C(O)=O | FTUWWZCBADRJAO-UHFFFAOYSA-N | 478 | - | dichloromethane | oligothiophene
10.1039/c5ta09133k | 670 | 16.85 | 0.628 | 7.07 | 1-butyl-3-methylimidazolium iodide (1 M), I2 (0.03 M), LiI (0.1 M), 4-tert butylpyridine (0.5 M), guanidine thiocyanate (0.1 M) in acetonitrile and valeronitrile | 0.28 | - | - | TiO2 film 18 um thick | 538 nmol/cm2 | - | AM 1.5G 100mW/cm2 | - | C(#N)C(C(=O)O)=CC1=CC=C(S1)C=1SC(=C(C1)CCCCCC)C=1SC(=C(C1)CCCCCC)C=1SC(=C(C1)CCCCCC)C=1SC(=C(C1)CCCCCC)C=1SC=C(C1)CCCCCC | CCZSKFGDXYLPJL-UHFFFAOYSA-N | 486 | - | dichloromethane | oligothiophene
10.1039/c5ta09136e | 885 | 16.03 | 0.742 | 10.5 | 0.25 M tris(1,10-phenanthroline)cobalt(II) di[bis(trifluoromethanesulfonyl)imide], 0.05 M tris(1,10-phenanthroline)cobalt( III ) tris[bis(triuoromethanesulfonyl)imide], 0.7 M TBP, and 0.05 M LiTFSI in acetonitrile | - | - | - | TiO2 film (4.5 um + 5 um scattering layer) | - | - | AM 1.5G, 100mW/cm2 | - | C(CCCCC)C(CN1C2=CC(=C3C4=C2C=2C5=C(C(=CC12)C#CC1=CC=C(C=2C1=NSN2)C2=CC=C(C(=O)O)C=C2)C=CC=C5C4=CC=C3)C3=CC=C(C=C3)OCC(CCCCCCCC)CCCCCC)CCCCCCCC | MRBZGWFMHLVENK-UHFFFAOYSA-N | - | - | - | perylene
10.1021/jp510057b | 672 | 9.912 | 0.7027 | 4.68 | I2 (0.05 M), LiI (0.1 M), 1-methyl-3-propylimidazolium iodide (PMII) (1.0 M), and 4-tert-butylpyridine (0.5 M) in acetonitrile and valeronitrile with a volume ratio of 85/15 | 0.16 | - | - | TiO2 film (12 um transparent + 5 um scattering layer) | - | - | AM 1.5G, 100 mW/cm2 | - | CCCCCCCCN(c1ccc(cc1)C#Cc1c2ccccc2c(c2c1cccc2)C#Cc1ccc(cc1)C(=O)O)CCCCCCCC | GZQIHNFOWNDKPH-UHFFFAOYSA-N | 499 | 603 | THF | anthracene
10.1002/anie.201406190 | 780 | 11.21 | 0.65 | 5.67 | 0.1 M LiI, 0.05 M I2, 0.6 M 1-methyl-3-propyl-imidazolium iodide (PMII), and 0.5 M 4-tert-butylpyridine (TBP) in acetonitrile and valeronitrile (volume ratio of 85:15) | - | - | - | TiO2 film (12 um transparent + 5 um scattering layer) | - | 10 hours | AM 1.5G, 100 mW/cm2 | - | COc1ccc(cc1)N(c1c2ccccc2c(c2c1cccc2)C#Cc1ccc(cc1)C(=O)O)c1ccc(cc1)OC | SPJWFMRGXIMKRC-UHFFFAOYSA-N | 498 | 635 | THF | anthracene
10.1039/c3ee44168g | 692 | 8.85 | 0.726 | 4.44 | I2 (0.05 M), LiI (0.1 M), PMII (1.0 M), 4‐t‐butylpyridine (0.5 M) in acetonitrile and valeronitrile with a volume ratio 85/15 | 0.16 | 0.75 mM CDCA | - | TiO2 film | - | 2-3 hours | AM 1.5G, 100 mW/cm2 | - | CCCCCCCCCCCCc1cc(C#Cc2ccc(cc2)C(=O)O)c(cc1C#Cc1c2ccccc2c(c2c1cccc2)C#Cc1ccc(cc1)N(CCCCCCCC)CCCCCCCC)CCCCCCCCCCCC | RJYGNNAKOTYCNG-UHFFFAOYSA-N | 504 | 597 | THF | anthracene
10.1590/S0103-50532011000400023 | 597 | 9.95 | 0.61 | 3.59 | 0.1 mol/L LiI, 0.05 mol/L I2, 0.6 mol/L DMPII, 0.5 mol/L tert-butylpyridine (TBP) in acetonitile (ACN) | 0.25 | - | - | TiO2 film (12 um + 4 um scattering layer) | - | - | AM 1.5G, 100mW/cm2 | - | CCN1C2=CC=C(C=C3SC(=S)N(CC(O)=O)C3=O)C=C2CCC2=C1C=CC(C=C1SC(=S)N(CC(O)=O)C1=O)=C2 | DXFJAPKWWUNDTK-UHFFFAOYSA-N | 445 | 558 | DMF | iminodibenzyl
10.1021/jacs.5b01537 | 897 | 15.81 | 0.744 | 10.6 | 0.25 M tris(1,10-phenanthroline)cobalt(II) di[bis(trifluoromethanesulfonyl)imide], 0.05 M tris(1,10-phenanthroline)cobalt(III) tris[bis(trifluoromethanesulfonyl)imide], 0.7 M TBP, and 0.05 M LiTFSI in acetonitrile | 0.16 | - | - | TiO2 film (5.2 um + 5 um scattering layer) | 36 nmol/cm2 | 18 hours | AM 1.5G, 100mW/cm2 | - | CCCCCCCCC(CCCCCC)COC1=CC=C(C=C1)C1=CC2=C3C4=C(C=C(C#CC5=CC=C(C6=NSN=C56)C5=CC=C(C=C5)C(O)=O)C5=C4C(=CC=C5)C4=C3C1=CC=C4)N2CC(CCCCCC)CCCCCCCC | MRBZGWFMHLVENK-UHFFFAOYSA-N | 512 | - | THF | perylene
10.1021/jacs.5b01537 | 956 | 17.03 | 0.77 | 12.5 | 0.25 M tris(1,10-phenanthroline)cobalt(II) di[bis(trifluoromethanesulfonyl)imide], 0.05 M tris(1,10-phenanthroline)cobalt(III) tris[bis(trifluoromethanesulfonyl)imide], 0.7 M TBP, and 0.05 M LiTFSI in acetonitrile | 0.16 | - | - | TiO2 film (5.2 um + 5 um scattering layer) | 30 nmol/cm2 | 18 hours | AM 1.5G, 100mW/cm2 | - | C(CCCCC)C(CN1C=2C=C(C3=C4C2C=2C=5C(C6=C(C12)C(C=1C=C(C=CC16)OCC(CCCCCCCC)CCCCCC)(C1=CC=C(C=C1)CCCCCC)C1=CC=C(C=C1)CCCCCC)=CC=CC5C4=CC=C3)C#CC3=CC=C(C=4C3=NSN4)C4=CC=C(C(=O)O)C=C4)CCCCCCCC | CKIXZASNZKAAES-UHFFFAOYSA-N | 536 | - | THF | perylene
10.1021/jp5088338 | 610 | 5.9 | 0.67 | 2.4 | 0.50 M LiI, 0.05 M I2, and 0.50 M 4-tert-butylpyridine (TBP) | 1.2 | - | - | TiO2 film 14 um thick | - | 15 hours | AM 1.5G, 100mW/cm2 | - | CN(C)C1=CC=C(C=C1)N=NC1=CC=C(C=C1)C(O)=O | WCKQPPQRFNHPRJ-UHFFFAOYSA-N | 428 | 549 | ethanol | azobenzene
10.1021/jp5088338 | 670 | 5.8 | 0.66 | 2.6 | 0.50 M LiI, 0.05 M I2, and 0.50 M 4-tert-butylpyridine (TBP) | 1.2 | - | - | TiO2 film 14 um thick | - | 15 hours | AM 1.5G, 100mW/cm2 | - | CCO[Si](OCC)(OCC)C1=CC=C(C=C1)N=NC1=CC=C(C=C1)N(C)C | BQJAEGBERVTZRU-UHFFFAOYSA-N | 416 | 537 | ethanol | azobenzene
10.1007/s12633-013-9174-y | 520 | 6.7 | 0.63 | 2.2 | 0.50 M LiI, 0.10 M 1,2-dimethyl-3-n-propylimidazolium iodide and 0.05 M I2 in acetonitrile/valeronitrile/ethylene carbonate (6:2:2 in volume) | - | - | - | TiO2 film 15 um thick | - | 5 hours | AM 1.5G, 100mW/cm2 | - | CCO[Si](OCC)(C1=CC=CC=C1)C1=CC=C(C=C1)N=NC1=CC=C(C=C1)N(C)C | QJJKKXGZBLDQCO-UHFFFAOYSA-N | 423 | - | acetonitrile | azobenzene
10.1007/s12633-013-9174-y | 490 | 1.1 | 0.53 | 0.29 | 0.50 M LiI, 0.10 M 1,2-dimethyl-3-n-propylimidazolium iodide and 0.05 M I2 in acetonitrile/valeronitrile/ethylene carbonate (6:2:2 in volume) | - | - | - | TiO2 film 15 um thick | - | 5 hours | AM 1.5G, 100mW/cm2 | - | CCO[Si](OCC)(C1=CC=CC=C1)C1=CC=C(C=C1)N=NC1=CC=CC=C1 | RKLBHOKETZAJBV-UHFFFAOYSA-N | 444 | - | acetonitrile | azobenzene
10.1002/aoc.1612 | 492 | 0.715 | 0.433 | 0.152 | 0.3 M LiI and 0.015 M I2 in acetonitrile-ethylene carbonate (2:8 in volume) | - | - | - | TiO2 film 2.1 um thick | - | 15 hours | AM 1.5G, 100mW/cm2 | - | O[Si](O)(C1=CC=C(C=C1)N=NC1=CC=CC=C1)C1=CC=C(C=C1)N=NC1=CC=CC=C1 | FTNUBOTUSYUODH-UHFFFAOYSA-N | 445 | - | acetonitrile | azobenzene
10.1002/aoc.1612 | 513 | 1.674 | 0.485 | 0.416 | 0.3 M LiI and 0.015 M I2 in acetonitrile-ethylene carbonate (2:8 in volume) | - | - | - | TiO2 film 2.1 um thick | - | 15 hours | AM 1.5G, 100mW/cm2 | - | OC(=O)C1=CC=C(C=C1)N=NC1=CC=CC=C1 | CSPTZWQFHBVOLO-UHFFFAOYSA-N | 444 | - | acetonitrile | azobenzene
10.1016/j.jphotochem.2010.05.017 | 693 | 8.11 | 0.719 | 4.04 | 0.06 M lithium iodide, 0.60 M 1,2-dimethyl-3-propylimidazolinium iodine (DMPII), 0.03 M I2, 0.5 M 4-tert-butylpyridine (TBP) and 0.10 M GuSCN in acetonitrile | 0.2 | - | - | TiO2 film 12 um thick | - | 10 hours | AM 1.5G, 100mW/cm2 | - | C1(=CC=CC=C1)N(C1=C2C=CC=C3C2=C(C=C1)C1=NC(=C(N=C13)C(=O)O)C(=O)O)C1=CC=CC=C1 | XVJYBGZQMCNXHC-UHFFFAOYSA-N | 461 | 603 | t-BuOH-AN | acenaphthopyrazine
10.1016/j.jphotochem.2010.05.017 | 662 | 6.43 | 0.63 | 2.68 | 0.06 M lithium iodide, 0.60 M 1,2-dimethyl-3-propylimidazolinium iodine (DMPII), 0.03 M I2, 0.5 M 4-tert-butylpyridine (TBP) and 0.10 M GuSCN in acetonitrile | 0.2 | - | - | TiO2 film 12 um thick | - | 10 hours | AM 1.5G, 100mW/cm2 | - | C(CCC)N(C1=C2C=CC=C3C2=C(C=C1)C1=NC(=C(N=C13)C(=O)O)C(=O)O)C1=CC=CC=C1 | NUHNGFZQTBZOGL-UHFFFAOYSA-N | 457 | 599 | t-BuOH-AN | acenaphthopyrazine
10.1016/j.jphotochem.2010.05.017 | 638 | 4.1 | 0.697 | 1.82 | 0.06 M lithium iodide, 0.60 M 1,2-dimethyl-3-propylimidazolinium iodine (DMPII), 0.03 M I2, 0.5 M 4-tert-butylpyridine (TBP) and 0.10 M GuSCN in acetonitrile | 0.2 | - | - | TiO2 film 12 um thick | - | 10 hours | AM 1.5G, 100mW/cm2 | - | CN(C1=C2C=CC=C3C2=C(C=C1)C1=NC(=C(N=C13)C(=O)O)C(=O)O)C1=CC=CC=C1 | ANEAMOHMTNZYPF-UHFFFAOYSA-N | 444 | 585 | t-BuOH-AN | acenaphthopyrazine
10.1016/j.jphotochem.2010.05.017 | 650 | 6.27 | 0.699 | 2.85 | 0.06 M lithium iodide, 0.60 M 1,2-dimethyl-3-propylimidazolinium iodine (DMPII), 0.03 M I2, 0.5 M 4-tert-butylpyridine (TBP) and 0.10 M GuSCN in acetonitrile | 0.2 | - | - | TiO2 film 12 um thick | - | 10 hours | AM 1.5G, 100mW/cm2 | - | C1(=CC=CC=C1)N(C1=C2C=CC=C3C2=C(C=C1)C1=NC2=CC(=C(C=C2N=C13)C(=O)O)C(=O)O)C1=CC=CC=C1 | XEJVHGPTOOVOBO-UHFFFAOYSA-N | 444 | 590 | t-BuOH-AN | acenaphthopyrazine
10.1016/j.jphotochem.2010.05.017 | 632 | 5.89 | 0.705 | 2.62 | 0.06 M lithium iodide, 0.60 M 1,2-dimethyl-3-propylimidazolinium iodine (DMPII), 0.03 M I2, 0.5 M 4-tert-butylpyridine (TBP) and 0.10 M GuSCN in acetonitrile | 0.2 | - | - | TiO2 film 12 um thick | - | 10 hours | AM 1.5G, 100mW/cm2 | - | C(CCC)N(C1=C2C=CC=C3C2=C(C=C1)C1=NC2=CC(=C(C=C2N=C13)C(=O)O)C(=O)O)C1=CC=CC=C1 | YIDUYBKCWTVUPI-UHFFFAOYSA-N | 435 | 608 | t-BuOH-AN | acenaphthopyrazine
10.1016/j.jphotochem.2010.05.017 | 589 | 3.78 | 0.663 | 1.48 | 0.06 M lithium iodide, 0.60 M 1,2-dimethyl-3-propylimidazolinium iodine (DMPII), 0.03 M I2, 0.5 M 4-tert-butylpyridine (TBP) and 0.10 M GuSCN in acetonitrile | 0.2 | - | - | TiO2 film 12 um thick | - | 10 hours | AM 1.5G, 100mW/cm2 | - | CN(C1=C2C=CC=C3C2=C(C=C1)C1=NC2=CC(=C(C=C2N=C13)C(=O)O)C(=O)O)C1=CC=CC=C1 | HPXXBGFUGZGMKA-UHFFFAOYSA-N | 424 | 607 | t-BuOH-AN | acenaphthopyrazine
10.1016/j.saa.2017.09.002 | 530 | 2.46 | 0.55 | 0.72 | 0.6 M 1,2-dimethyl-3-n-propylimidazolium iodide (DMPII), 0.1 M LiI, 0.05 M I2 and 0.5 M tert-butylpyridine (TBP) in CH3CN | 0.25 | - | - | TiO2 film 12 um thick | 207 nmol/cm2 | 12 hours | AM 1.5G, 100 mw/cm2 | - | C(#N)/C(/C(=O)O)=C\C1=NC2=CC=C(C=C2C=C1)N(CC)CC | HSGJCIMSMFFGCQ-UKTHLTGXSA-N | 459 | 566 | chloroform | diethylamine
10.1039/c6cp02294d | 370 | 0.14 | 0.5 | 0.03 | iodide/triiodide | - | - | - | TiO2 film | - | - | AM 1.5G, 100 mw/cm2 | - | CCN(CC)C1=CC=C(C=C1)N=NC1=CC=C(C=C1)[N+]([O-])=O | LVQIWDUSUJTZJF-UHFFFAOYSA-N | 486 | - | acetonitrile | azobenzene
10.1039/c6cp02294d | 380 | 0.15 | 0.51 | 0.03 | iodide/triiodide | - | - | - | TiO2 film | - | - | AM 1.5G, 100 mw/cm2 | - | CCN(CC)C1=CC=C(C=C1)N=NC1=C(OC)C=C(C=C1)[N+]([O-])=O | SXHUBOLNSOIMCA-UHFFFAOYSA-N | 496 | - | acetonitrile | azobenzene
10.1039/c6cp02294d | 390 | 0.18 | 0.53 | 0.04 | iodide/triiodide | - | - | - | TiO2 film | - | - | AM 1.5G, 100 mw/cm2 | - | CCN(CC)C1=CC=C(C=C1)N=NC1=C(C=C(C=C1)[N+]([O-])=O)[N+]([O-])=O | MZKPZDRFDHZNND-UHFFFAOYSA-N | 528 | - | acetonitrile | azobenzene
10.1039/c1sc00552a | 61 | 0.022 | 0.25 | 0.00034 | NaI (0.5 M) and I2 (0.05 M) | 0.36 | - | - | NiO film | - | 24 hours | AM 1.5G, 100 mw/cm2 | p-type | CC(c1cccc(c1n1c(=O)c2cc(Oc3ccc(cc3)S(=O)(=O)O)c3c4c2c(c1=O)cc(c4c1c2c3c(Oc3ccc(cc3)S(=O)(=O)O)cc3c2c(cc1Oc1ccc(cc1)S(=O)(=O)O)c(=O)n(c3=O)c1c(cccc1C(C)C)C(C)C)Oc1ccc(cc1)S(=O)(=O)O)C(C)C)C | MDTMTELTDCQKOY-UHFFFAOYSA-N | - | - | - | perylene
10.1039/c1sc00552a | 77 | 0.025 | 0.24 | 0.00047 | NaI (0.5 M) and I2 (0.05 M) | 0.36 | - | - | NiO film + Al2O3 coating | - | 24 hours | AM 1.5G, 100 mw/cm2 | p-type | CC(c1cccc(c1n1c(=O)c2cc(Oc3ccc(cc3)S(=O)(=O)O)c3c4c2c(c1=O)cc(c4c1c2c3c(Oc3ccc(cc3)S(=O)(=O)O)cc3c2c(cc1Oc1ccc(cc1)S(=O)(=O)O)c(=O)n(c3=O)c1c(cccc1C(C)C)C(C)C)Oc1ccc(cc1)S(=O)(=O)O)C(C)C)C | MDTMTELTDCQKOY-UHFFFAOYSA-N | - | - | - | perylene
10.1039/c1sc00552a | 72 | 0.021 | 0.24 | 0.00035 | NaI (0.5 M) and I2 (0.05 M) | 0.36 | - | - | NiO film + Al2O3 coating | - | 24 hours | AM 1.5G, 100 mw/cm2 | p-type | CC(c1cccc(c1n1c(=O)c2cc(Oc3ccc(cc3)S(=O)(=O)O)c3c4c2c(c1=O)cc(c4c1c2c3c(Oc3ccc(cc3)S(=O)(=O)O)cc3c2c(cc1Oc1ccc(cc1)S(=O)(=O)O)c(=O)n(c3=O)c1c(cccc1C(C)C)C(C)C)Oc1ccc(cc1)S(=O)(=O)O)C(C)C)C | MDTMTELTDCQKOY-UHFFFAOYSA-N | - | - | - | perylene
10.1039/c1sc00552a | 49 | 0.0097 | 0.25 | 0.00012 | NaI (0.5 M) and I2 (0.05 M) | 0.36 | - | - | NiO film + Al2O3 coating | - | 24 hours | AM 1.5G, 100 mw/cm2 | p-type | CC(c1cccc(c1n1c(=O)c2cc(Oc3ccc(cc3)S(=O)(=O)O)c3c4c2c(c1=O)cc(c4c1c2c3c(Oc3ccc(cc3)S(=O)(=O)O)cc3c2c(cc1Oc1ccc(cc1)S(=O)(=O)O)c(=O)n(c3=O)c1c(cccc1C(C)C)C(C)C)Oc1ccc(cc1)S(=O)(=O)O)C(C)C)C | MDTMTELTDCQKOY-UHFFFAOYSA-N | - | - | - | perylene
10.1039/c1sc00552a | 52 | 0.0025 | 0.26 | 3.4e-05 | NaI (0.5 M) and I2 (0.05 M) | 0.36 | - | - | NiO film + Al2O3 coating | - | 24 hours | AM 1.5G, 100 mw/cm2 | p-type | CC(c1cccc(c1n1c(=O)c2cc(Oc3ccc(cc3)S(=O)(=O)O)c3c4c2c(c1=O)cc(c4c1c2c3c(Oc3ccc(cc3)S(=O)(=O)O)cc3c2c(cc1Oc1ccc(cc1)S(=O)(=O)O)c(=O)n(c3=O)c1c(cccc1C(C)C)C(C)C)Oc1ccc(cc1)S(=O)(=O)O)C(C)C)C | MDTMTELTDCQKOY-UHFFFAOYSA-N | - | - | - | perylene
10.1016/j.jphotochem.2018.01.021 | 476 | 4.47 | 0.715 | 1.52 | 0.1 M LiI, 0.6 M 1,2-dimethyl-3-propylimidazolium iodide (DMPImI), 0.05 M I2, and 0.5 M 4-tert-butylpyridine (tBP) in MeCN | 0.25 | - | - | TiO2 film 4.1 um | - | 19-21 hours | AM 1.5G, 100 mw/cm2 | - | N#C/C(=C\c1ccc(s1)c1ccc(c2c1nsn2)c1cc2CCCN3c2c(c1)CCC3)/C(=O)O | GKNDOMYGJHLDKS-QGOAFFKASA-N | 572 | - | ethanol | julolidine
10.1016/j.jphotochem.2018.01.021 | 459 | 4.69 | 0.7 | 1.51 | 0.1 M LiI, 0.6 M 1,2-dimethyl-3-propylimidazolium iodide (DMPImI), 0.05 M I2, and 0.5 M 4-tert-butylpyridine (tBP) in MeCN | 0.25 | 6 mM CDCA | - | TiO2 film 5.2 um | - | 19-24 hours | AM 1.5G, 100 mw/cm2 | - | N#C/C(=C\c1ccc(s1)c1ccc(c2c1nsn2)c1cc2CCCN3c2c(c1)CCC3)/C(=O)O | GKNDOMYGJHLDKS-QGOAFFKASA-N | - | - | - | julolidine
10.1016/j.jphotochem.2018.01.021 | 305 | 10.2 | 0.585 | 1.82 | 0.7 M LiI and 0.05 M I2 in MeCN | 0.25 | - | - | TiO2 film 4.1 um | - | 19-24 hours | AM 1.5G, 100 mw/cm2 | - | N#C/C(=C\c1ccc(s1)c1ccc(c2c1nsn2)c1cc2CCCN3c2c(c1)CCC3)/C(=O)O | GKNDOMYGJHLDKS-QGOAFFKASA-N | - | - | - | julolidine
10.1016/j.jphotochem.2018.01.021 | 310 | 9.9 | 0.585 | 1.8 | 0.7 M LiI and 0.05 M I2 in MeCN | 0.25 | 6 mM CDCA | - | TiO2 film 4.2 um | - | 19-24 hours | AM 1.5G, 100 mw/cm2 | - | N#C/C(=C\c1ccc(s1)c1ccc(c2c1nsn2)c1cc2CCCN3c2c(c1)CCC3)/C(=O)O | GKNDOMYGJHLDKS-QGOAFFKASA-N | - | - | - | julolidine
10.1016/j.jphotochem.2018.01.021 | 296 | 11.3 | 0.554 | 1.85 | 0.7 M LiI + 0.05 M I2 + 0.5 M tBP in MeCN | 0.25 | - | - | TiO2 film 7.7 um | - | 19-24 hours | AM 1.5G, 100 mw/cm2 | - | N#C/C(=C\c1ccc(s1)c1ccc(c2c1nsn2)c1cc2CCCN3c2c(c1)CCC3)/C(=O)O | GKNDOMYGJHLDKS-QGOAFFKASA-N | - | - | - | julolidine
10.1016/j.jphotochem.2018.01.021 | 427 | 4.85 | 0.696 | 1.44 | 0.7 M LiI + 0.05 M I2 + 0.5 M tBP in MeCN | 0.25 | - | - | TiO2 film 7.8 um | - | 19-24 hours | AM 1.5G, 100 mw/cm2 | - | N#C/C(=C\c1ccc(s1)c1ccc(c2c1nsn2)c1cc2CCCN3c2c(c1)CCC3)/C(=O)O | GKNDOMYGJHLDKS-QGOAFFKASA-N | - | - | - | julolidine
10.1016/j.jphotochem.2018.01.021 | 310 | 11.1 | 0.57 | 1.97 | 0.7 M LiI and 0.05 M I2 in MeCN | 0.25 | - | - | TiO2 film 7.8 um | - | 19-24 hours | AM 1.5G, 100 mw/cm2 | TL + LSL, and pre-treated by TiCl4 | N#C/C(=C\c1ccc(s1)c1ccc(c2c1nsn2)c1cc2CCCN3c2c(c1)CCC3)/C(=O)O | GKNDOMYGJHLDKS-QGOAFFKASA-N | - | - | - | julolidine
10.1016/j.jphotochem.2018.01.021 | 315 | 11.1 | 0.587 | 2.04 | 0.7 M LiI and 0.05 M I2 in MeCN | 0.25 | 6 mM CDCA | - | TiO2 film 7.8 um | - | 19-24 hours | AM 1.5G, 100 mw/cm2 | TL + LSL, and pre-treated by TiCl4 | N#C/C(=C\c1ccc(s1)c1ccc(c2c1nsn2)c1cc2CCCN3c2c(c1)CCC3)/C(=O)O | GKNDOMYGJHLDKS-QGOAFFKASA-N | - | - | - | julolidine
10.1016/j.jphotochem.2018.01.021 | 454 | 10.6 | 0.473 | 2.28 | 0.7 M LiI and 0.05 M I2 in MeCN | 0.25 | - | MK2 dye | TiO2 film 8.1 um | - | 19-24 hours | AM 1.5G, 100 mw/cm2 | TL + LSL, and pre-treated by TiCl4 | CCCCCCc1cc(sc1c1sc(c(c1)CCCCCC)c1sc(c(c1)CCCCCC)/C=C(/C(=O)O)\C#N)c1sc(cc1CCCCCC)c1ccc2c(c1)c1ccccc1n2CC | FOELOZKDLHJOHT-XLDZHHEVSA-N | - | - | - | indoline
10.1016/j.jphotochem.2018.01.021 | 472 | 8.67 | 0.541 | 2.21 | 0.7 M LiI and 0.05 M I2 in MeCN | 0.25 | - | D35 dye | TiO2 film 8.1 um | - | 19-24 hours | AM 1.5G, 100 mw/cm2 | TL + LSL, and pre-treated by TiCl4 | C(CCC)OC1=C(C=CC(=C1)OCCCC)C1=CC=C(C=C1)N(C1=CC=C(C=C1)C1=CC=C(S1)/C=C(/C(=O)O)\C#N)C1=CC=C(C=C1)C1=C(C=C(C=C1)OCCCC)OCCCC | YTGYSYJZMRLMIN-CSOVRXNHSA-N | - | - | - | triphenylamine
10.1016/j.jphotochem.2018.01.021 | 328 | 11.5 | 0.625 | 2.36 | 0.7 M LiI and 0.05 M I2 in MeCN | 0.25 | - | - | TiO2 film 8.2 um | - | 19-24 hours | AM 1.5G, 100 mw/cm2 | TL + LSL, and pre-treated by TiCl4 | N#C/C(=C\c1ccc(s1)c1ccc(c2c1nsn2)c1cc2CCCN3c2c(c1)CCC3)/C(=O)O | GKNDOMYGJHLDKS-QGOAFFKASA-N | - | - | - | julolidine
10.1016/j.jphotochem.2018.01.021 | 333 | 13 | 0.582 | 2.51 | 0.7 M LiI and 0.05 M I2 in MeCN | 0.25 | - | - | TiO2 film 8.3 um | - | 19-24 hours | AM 1.5G, 100 mw/cm2 | TL + LSL, and pre-treated by TiCl4 | N#C/C(=C\c1ccc(s1)c1ccc(c2c1nsn2)c1cc2CCCN3c2c(c1)CCC3)/C(=O)O | GKNDOMYGJHLDKS-QGOAFFKASA-N | - | - | - | julolidine

## Sheet2
10.1016/j.jphotochem.2017.07.006
10.1002/cssc.201402401