## Sheet1
ARTICLE_DOI | VOC | JSC | FF | PCE | ELECTROLYTE | ACTIVE_AREA | COADSORBENT | COSENSITIZER | SEMICONDUCTOR | DYE_LOADING | EXPOSURE_TIME | SOLAR_SIMULATOR | DSSC_COMMENTS | SMILES | INCHI | ABSORPTION_MAXIMA | EMISSION_MAXIMA | SOLVENT | MOLECULE_KEYWORDS
10.1016/j.dyepig.2016.07.044 | 719 | 9.9 | 0.68 | 4.83 | 0.3 M DMPII, 0.1 M LiI, 0.05 M I2, and 0.5 M 4-tert-butylpyridine in CH3CN | 0.196 | - | - | TiO2 film (12 + 4 um thick) | - | 12 hours | AM 1.5G, 100mW/cm2 | - | CCn1c2ccccc2c2c1c1c3cc(ccc3n(c1c1c2n(CC)c2c1cccc2)CC)/C/1=C/2\C=CC(=N2)/C(=c/2\n3[Zn]n4c1ccc4/C(=C\1/C=CC(=N1)/C(=c\3/cc2)/c1ccc(cc1)C(=O)O)/c1cc(cc(c1)C(C)(C)C)C(C)(C)C)/c1cc(cc(c1)C(C)(C)C)C(C)(C)C | SNAZMHHPROSICJ-JSVSJQDZSA-M | 592 | - | dichloromethane | porphyrin
10.1016/j.dyepig.2016.07.044 | 722 | 11.4 | 0.68 | 5.55 | 0.3 M DMPII, 0.1 M LiI, 0.05 M I2, and 0.5 M 4-tert-butylpyridine in CH3CN | 0.196 | 0.4 mM CDCA | - | TiO2 film (12 + 4 um thick) | - | 12 hours | AM 1.5G, 100mW/cm2 | - | CCn1c2ccccc2c2c1c1c3cc(ccc3n(c1c1c2n(CC)c2c1cccc2)CC)/C/1=C/2\C=CC(=N2)/C(=c/2\n3[Zn]n4c1ccc4/C(=C\1/C=CC(=N1)/C(=c\3/cc2)/c1ccc(cc1)C(=O)O)/c1cc(cc(c1)C(C)(C)C)C(C)(C)C)/c1cc(cc(c1)C(C)(C)C)C(C)(C)C | SNAZMHHPROSICJ-JSVSJQDZSA-M | - | - | - | porphyrin
10.1016/j.dyepig.2016.07.044 | 738 | 12 | 0.68 | 6.05 | 0.3 M DMPII, 0.1 M LiI, 0.05 M I2, and 0.5 M 4-tert-butylpyridine in CH3CN | 0.196 | - | - | TiO2 film (12 + 4 um thick) | - | 12 hours | AM 1.5G, 100mW/cm2 | - | N#C/C(=C\c1ccc(cc1)/C/1=c/2\cc/c/3=C(/C4=N/C(=C(\c5n([Zn]n23)c(/C(=C/2\N=C1C=C2)/c1cc(cc(c1)C(C)(C)C)C(C)(C)C)cc5)/c1ccc2c(c1)c1c(n2CC)c2c3ccccc3n(c2c2c1n(CC)c1c2cccc1)CC)/C=C4)\c1cc(cc(c1)C(C)(C)C)C(C)(C)C)/C(=O)O | SQMPYXHCDSHOTG-SFLJBUCPSA-M | 593 | - | dichloromethane | porphyrin
10.1016/j.dyepig.2016.07.044 | 741 | 13.2 | 0.68 | 6.65 | 0.3 M DMPII, 0.1 M LiI, 0.05 M I2, and 0.5 M 4-tert-butylpyridine in CH3CN | 0.196 | 0.4 mM CDCA | - | TiO2 film (12 + 4 um thick) | - | 12 hours | AM 1.5G, 100mW/cm2 | - | N#C/C(=C\c1ccc(cc1)/C/1=c/2\cc/c/3=C(/C4=N/C(=C(\c5n([Zn]n23)c(/C(=C/2\N=C1C=C2)/c1cc(cc(c1)C(C)(C)C)C(C)(C)C)cc5)/c1ccc2c(c1)c1c(n2CC)c2c3ccccc3n(c2c2c1n(CC)c1c2cccc1)CC)/C=C4)\c1cc(cc(c1)C(C)(C)C)C(C)(C)C)/C(=O)O | SQMPYXHCDSHOTG-SFLJBUCPSA-M | - | - | - | porphyrin
10.1016/j.dyepig.2016.09.035 | 680 | 8.23 | 0.72 | 4.01 | 1.0 M 1,3-dimethylimidazolium iodide (DMII), 0.1 mM guanidinium thiocyanate (GuSCN), 0.03 M I2 , 0.05 M LiI, and 0.5 M tert-butypyridine (4-TBP) in a mixed solvent system of acetonitrile (CH3CN) and valeronitrile (VN) (85:15 v/v) | 0.25 | - | - | TiO2 film (9 + 5 um thick) | - | 24 hours | AM 1.5G, 100mW/cm2 | - | OC(=O)c1ccc(cc1)C#Cc1ccc(cc1)/C/1=C/2\C=CC(=N2)/C(=c/2\n3[Zn]n4c1ccc4/C(=C\1/C=CC(=N1)/C(=c\3/cc2)/c1cc(cc(c1)C(C)(C)C)C(C)(C)C)/c1cc(cc(c1)C(C)(C)C)C(C)(C)C)/c1cc(cc(c1)C(C)(C)C)C(C)(C)C | WFUAHFIKRKZKQU-IXGIKIENSA-M | 585 | - | dichloromethane | porphyrin
10.1016/j.dyepig.2016.09.035 | 700 | 10.72 | 0.71 | 5.33 | 1.0 M 1,3-dimethylimidazolium iodide (DMII), 0.1 mM guanidinium thiocyanate (GuSCN), 0.03 M I2 , 0.05 M LiI, and 0.5 M tert-butypyridine (4-TBP) in a mixed solvent system of acetonitrile (CH3CN) and valeronitrile (VN) (85:15 v/v) | 0.25 | dye:CDCA ratio 1:2 | - | TiO2 film (9 + 5 um thick) | - | 24 hours | AM 1.5G, 100mW/cm2 | - | OC(=O)c1ccc(cc1)C#Cc1ccc(cc1)/C/1=C/2\C=CC(=N2)/C(=c/2\n3[Zn]n4c1ccc4/C(=C\1/C=CC(=N1)/C(=c\3/cc2)/c1cc(cc(c1)C(C)(C)C)C(C)(C)C)/c1cc(cc(c1)C(C)(C)C)C(C)(C)C)/c1cc(cc(c1)C(C)(C)C)C(C)(C)C | WFUAHFIKRKZKQU-IXGIKIENSA-M | - | - | - | porphyrin
10.1016/j.dyepig.2016.09.035 | 600 | 5.46 | 0.71 | 2.55 | 1.0 M 1,3-dimethylimidazolium iodide (DMII), 0.1 mM guanidinium thiocyanate (GuSCN), 0.03 M I2 , 0.05 M LiI, and 0.5 M tert-butypyridine (4-TBP) in a mixed solvent system of acetonitrile (CH3CN) and valeronitrile (VN) (85:15 v/v) | 0.25 | - | - | TiO2 film (9 + 5 um thick) | - | 24 hours | AM 1.5G, 100mW/cm2 | - | OC(=O)c1ccc(cc1)C#Cc1ccc(cc1)/C/1=C/2\C=CC(=N2)/C(=c/2\n3[Zn]n4c1ccc4/C(=C\1/C=CC(=N1)/C(=c\3/cc2)/c1ccc(cc1)C#Cc1ccc(cc1)C(=O)O)/c1cc(cc(c1)C(C)(C)C)C(C)(C)C)/c1cc(cc(c1)C(C)(C)C)C(C)(C)C | PVETWWQPSSDSNE-UVXPWOMTSA-L | 590 | - | dichloromethane | porphyrin
10.1016/j.dyepig.2016.09.035 | 620 | 7.14 | 0.72 | 3.19 | 1.0 M 1,3-dimethylimidazolium iodide (DMII), 0.1 mM guanidinium thiocyanate (GuSCN), 0.03 M I2 , 0.05 M LiI, and 0.5 M tert-butypyridine (4-TBP) in a mixed solvent system of acetonitrile (CH3CN) and valeronitrile (VN) (85:15 v/v) | 0.25 | dye:CDCA ratio 1:2 | - | TiO2 film (9 + 5 um thick) | - | 24 hours | AM 1.5G, 100mW/cm2 | - | OC(=O)c1ccc(cc1)C#Cc1ccc(cc1)/C/1=C/2\C=CC(=N2)/C(=c/2\n3[Zn]n4c1ccc4/C(=C\1/C=CC(=N1)/C(=c\3/cc2)/c1ccc(cc1)C#Cc1ccc(cc1)C(=O)O)/c1cc(cc(c1)C(C)(C)C)C(C)(C)C)/c1cc(cc(c1)C(C)(C)C)C(C)(C)C | PVETWWQPSSDSNE-UVXPWOMTSA-L | - | - | - | porphyrin
10.1016/j.dyepig.2016.09.035 | 510 | 1.69 | 0.67 | 0.58 | 1.0 M 1,3-dimethylimidazolium iodide (DMII), 0.1 mM guanidinium thiocyanate (GuSCN), 0.03 M I2 , 0.05 M LiI, and 0.5 M tert-butypyridine (4-TBP) in a mixed solvent system of acetonitrile (CH3CN) and valeronitrile (VN) (85:15 v/v) | 0.25 | - | - | TiO2 film (9 + 5 um thick) | - | 24 hours | AM 1.5G, 100mW/cm2 | - | OC(=O)c1ccc(cc1)C#Cc1ccc(cc1)/C/1=C/2\C=CC(=N2)/C(=c/2\n3[Zn]n4c1ccc4/C(=C\1/C=CC(=N1)/C(=c\3/cc2)/c1cc(cc(c1)C(C)(C)C)C(C)(C)C)/c1ccc(cc1)C#Cc1ccc(cc1)C(=O)O)/c1ccc(cc1)C#Cc1ccc(cc1)C(=O)O | VFDJFELMEQJMRN-SVNJRVNHSA-L | 599 | - | dichloromethane | porphyrin
10.1016/j.dyepig.2016.09.035 | 530 | 2.6 | 0.73 | 1.01 | 1.0 M 1,3-dimethylimidazolium iodide (DMII), 0.1 mM guanidinium thiocyanate (GuSCN), 0.03 M I2 , 0.05 M LiI, and 0.5 M tert-butypyridine (4-TBP) in a mixed solvent system of acetonitrile (CH3CN) and valeronitrile (VN) (85:15 v/v) | 0.25 | dye:CDCA ratio 1:2 | - | TiO2 film (9 + 5 um thick) | - | 24 hours | AM 1.5G, 100mW/cm2 | - | OC(=O)c1ccc(cc1)C#Cc1ccc(cc1)/C/1=C/2\C=CC(=N2)/C(=c/2\n3[Zn]n4c1ccc4/C(=C\1/C=CC(=N1)/C(=c\3/cc2)/c1cc(cc(c1)C(C)(C)C)C(C)(C)C)/c1ccc(cc1)C#Cc1ccc(cc1)C(=O)O)/c1ccc(cc1)C#Cc1ccc(cc1)C(=O)O | VFDJFELMEQJMRN-SVNJRVNHSA-L | - | - | - | porphyrin
10.1002/chem.201303460 | 712 | 18.61 | 0.734 | 9.7 | 1.0 M 1,3-dimethylimidazolium iodide, 0.03 M I2, 0.05 M LiI, 0.1 M guanidinium thiocyanate, and 0.50 M 4-tert-butylpyridine in an 85:15 acetonitrile/valeronitrile mixture | - | 10 equiv CDCA | - | TiO2 film (16 um thick) | 960 nmol/cm2 | - | AM 1.5G, 100mW/cm2 | - | Cc1ccc(cc1)N(/C/1=c/2\cc/c/3=C(/C4=N/C(=C(\c5n([Zn]n23)c(/C(=C/2\N=C1C=C2)/N(c1ccc(cc1)C)c1ccc(cc1)C)cc5)/c1c(C)cc(cc1C)C)/C=C4)\c1ccc(cc1)C(=O)O)c1ccc(cc1)C | WQGLMIZRYXUOMY-RMXXCPDUSA-M | 661 | 697 | ethanol | porphyrin
10.1002/chem.201303460 | 742 | 16.75 | 0.715 | 8.9 | 1.0 M 1,3-dimethylimidazolium iodide, 0.03 M I2, 0.05 M LiI, 0.1 M guanidinium thiocyanate, and 0.50 M 4-tert-butylpyridine in an 85:15 acetonitrile/valeronitrile mixture | - | 2 equiv CDCA | - | TiO2 film (16 um thick) | 10 nmol/cm2 | - | AM 1.5G, 100mW/cm2 | - | CCCCCCc1ccc(cc1)N(/C/1=c/2\cc/c/3=C(/C4=N/C(=C(\c5n([Zn]n23)c(/C(=C/2\N=C1C=C2)/c1cc(cc(c1)C(C)(C)C)C(C)(C)C)cc5)/C#Cc1ccc(cc1)C(=O)O)/C=C4)\c1cc(cc(c1)C(C)(C)C)C(C)(C)C)c1ccc(cc1)CCCCCC | UUCNKZFNPQUPQT-RPNKJDLMSA-M | 645 | 671 | ethanol | porphyrin
10.1002/chem.201303460 | 713 | 15.69 | 0.731 | 8.2 | 1.0 M 1,3-dimethylimidazolium iodide, 0.03 M I2, 0.05 M LiI, 0.1 M guanidinium thiocyanate, and 0.50 M 4-tert-butylpyridine in an 85:15 acetonitrile/valeronitrile mixture | - | 5 equiv CDCA | - | TiO2 film (16 um thick) | 870 nmol/cm2 | - | AM 1.5G, 100mW/cm2 | - | Cc1ccc(cc1)N(/C/1=c/2\cc/c/3=C(\C#Cc4ccc(cc4)C(=O)O)/C4=N/C(=C(\c5n([Zn]n23)c(/C(=C/2\N=C1C=C2)/N(c1ccc(cc1)C)c1ccc(cc1)C)cc5)/c1c(C)cc(cc1C)C)/C=C4)c1ccc(cc1)C | UHZUDPFDBNTYHN-HVNHXSCPSA-M | 630 | 664 | ethanol | porphyrin
10.1021/acsami.5b03783 | 779 | 16.97 | 0.625 | 8.25 | 1.0 M 1,3-dimethylimidazolium iodide (DMII), 0.03 M I2, 0.1 M guanidinium thiocyanate, 0.5 M TBP, and 0.05 M LiI in a mixture of acetonitrile−valeronitrile (85:15, v/v) | - | - | - | TiO2 film (8 + 5 um thick) | 55 nmol/cm2 | 12 hours | 97.7mW/cm2 AM 1.5G | - | CCCCCCCCOc1cccc(c1/C/1=c/2\cc/c(=C(\C#Cc3ccc(cc3)C(=O)O)/c3n4[Zn]n5c1cc/c/5=C(/c1ccc(/C(=c\4/cc3)/c3c(OCCCCCCCC)cccc3OCCCCCCCC)[nH]1)\N(c1ccc(cc1)CCCCCC)c1ccc(cc1)CCCCCC)/[nH]2)OCCCCCCCC | ZZXSJSRJKIJTIM-WQWOWZROSA-N | 645 | 663 | THF | porphyrin
10.1021/acsami.5b03783 | 738 | 16.85 | 0.67 | 8.3 | 1.0 M 1,3-dimethylimidazolium iodide (DMII), 0.03 M I2, 0.1 M guanidinium thiocyanate, 0.5 M TBP, and 0.05 M LiI in a mixture of acetonitrile−valeronitrile (85:15, v/v) | - | - | - | TiO2 film (8 + 5 um thick) | 115 nmol/cm2 | 12 hours | 98.6mW/cm2 AM 1.5G | - | CCCCCCCCCCCCOc1cccc(c1/C/1=C/2\C=CC(=N2)/C(=c/2\n3[Zn]n4c1ccc4/C(=C\1/C=CC(=N1)/C(=c\3/cc2)/c1c(OCCCCCCCCCCCC)cccc1OCCCCCCCCCCCC)/C#Cc1ccnc(c1)C(=O)O)/N(c1ccc(cc1)CCCCCC)c1ccc(cc1)CCCCCC)OCCCCCCCCCCCC | SOKIFOGHGNBXIY-CPWGDCIGSA-M | 650 | 673 | THF | porphyrin
10.1021/acsami.5b03783 | 735 | 16.88 | 0.682 | 8.5 | 1.0 M 1,3-dimethylimidazolium iodide (DMII), 0.03 M I2, 0.1 M guanidinium thiocyanate, 0.5 M TBP, and 0.05 M LiI in a mixture of acetonitrile−valeronitrile (85:15, v/v) | - | - | - | TiO2 film (8 + 5 um thick) | 21 nmol/cm2 | 12 hours | 99.2mW/cm2 AM 1.5G | - | CCCCCCCCCCCCOc1cccc(c1/C/1=C/2\C=CC(=N2)/C(=c/2\n3[Zn]n4c1ccc4/C(=C\1/C=CC(=N1)/C(=c\3/cc2)/c1c(OCCCCCCCCCCCC)cccc1OCCCCCCCCCCCC)/C#Cc1ccnc(c1)O)/N(c1ccc(cc1)CCCCCC)c1ccc(cc1)CCCCCC)OCCCCCCCCCCCC | SUPZWHQMMUJODU-CPWGDCIGSA-N | 643 | 666 | THF | porphyrin
10.1021/acsami.5b03783 | 731 | 15.6 | 0.718 | 8.2 | 1.0 M 1,3-dimethylimidazolium iodide (DMII), 0.03 M I2, 0.1 M guanidinium thiocyanate, 0.5 M TBP, and 0.05 M LiI in a mixture of acetonitrile−valeronitrile (85:15, v/v) | - | - | - | TiO2 film (8 + 5 um thick) | 7.2 nmol/cm2 | 12 hours | 96.9mW/cm2 AM 1.5G | - | CCCCCCCCCCCCOc1cccc(c1/C/1=C/2\C=CC(=N2)/C(=c/2\n3[Zn]n4c1ccc4/C(=C\1/C=CC(=N1)/C(=c\3/cc2)/c1c(OCCCCCCCCCCCC)cccc1OCCCCCCCCCCCC)/C#Cc1ccncc1)/N(c1ccc(cc1)CCCCCC)c1ccc(cc1)CCCCCC)OCCCCCCCCCCCC | ARTOZAIMCAMYCP-HWRVKRPZSA-N | 643 | 664 | THF | porphyrin
10.1021/acsami.6b03806 | 736 | 19 | 0.649 | 9.1 | 1.0 M 1,3-dimethylimidazolium iodide, 0.03 M I2, 0.05 M LiI, 0.1 M guanidinium thiocyanate, and 0.50 M 4-tert-butylpyridine in an 85:15 acetonitrile/valeronitrile mixture | - | - | - | TiO2 film (12 + 4 um thick) | - | - | AM 1.5 G | - | CCCCCCCCOc1cccc(c1/C/1=C/2\C=CC(=N2)/C(=c/2\n3[Zn]n4c1ccc4/C(=C\1/C=CC(=N1)/C(=c\3/cc2)/N(c1ccc(cc1)C)c1ccc(cc1)C)/N(c1ccc(cc1)C)c1ccc(cc1)C)/CCc1ccc(cc1)C(=O)O)COCCCCCCCC | SVDHOMJUUFBHRC-BNUVWDTOSA-M | 657 | 690 | ethanol | porphyrin
10.1021/acsami.6b03806 | 689 | 15.5 | 0.677 | 7.2 | 1.0 M 1,3-dimethylimidazolium iodide, 0.03 M I2, 0.05 M LiI, 0.1 M guanidinium thiocyanate, and 0.50 M 4-tert-butylpyridine in an 85:15 acetonitrile/valeronitrile mixture | - | - | - | TiO2 film (12 + 4 um thick) | - | - | AM 1.5 G | - | CCCCCCCCOc1cccc(c1/C/1=C/2\C=CC(=N2)/C(=c/2\n3[Zn]n4c1ccc4/C(=C\1/C=CC(=N1)/C(=c\3/cc2)/N(c1ccc(cc1)C)c1ccc(cc1)C)/N(c1ccc(cc1)C)c1ccc(cc1)C)/CCc1c(OCCCC)cc(cc1OCCCC)C(=O)O)COCCCCCCCC | FRISPKOKKXKTPL-GBFKVYCVSA-M | 662 | 695 | ethanol | porphyrin
10.1021/acsami.6b03806 | 703 | 14.1 | 0.704 | 6.9 | 1.0 M 1,3-dimethylimidazolium iodide, 0.03 M I2, 0.05 M LiI, 0.1 M guanidinium thiocyanate, and 0.50 M 4-tert-butylpyridine in an 85:15 acetonitrile/valeronitrile mixture | - | - | - | TiO2 film (12 + 4 um thick) | - | - | AM 1.5 G | - | CCCCCCCCOCc1cccc(c1/C/1=C/2\C=CC(=N2)/C(=c/2\n3[Zn]n4c1ccc4/C(=C\1/C=CC(=N1)/C(=c\3/cc2)/N(c1ccc(cc1)C)c1ccc(cc1)C)/N(c1ccc(cc1)C)c1ccc(cc1)C)/CCc1c(OCCCCCCCC)cc(cc1OCCCCCCCC)C(=O)O)OCCCCCCCC | NUSIICAHHNEVKJ-NKIMAKKLSA-M | 663 | 693 | ethanol | porphyrin
10.1021/acsami.6b03806 | 779 | 16.2 | 0.678 | 8.6 | 1.0 M 1,3-dimethylimidazolium iodide, 0.03 M I2, 0.05 M LiI, 0.1 M guanidinium thiocyanate, and 0.50 M 4-tert-butylpyridine in an 85:15 acetonitrile/valeronitrile mixture | - | - | - | TiO2 film (12 + 4 um thick) | - | - | AM 1.5 G | - | CCCCCCCCOc1cccc(c1/C/1=C/2\C=CC(=N2)/C(=c/2\n3[Zn]n4c1ccc4/C(=C\1/C=CC(=N1)/C(=c\3/cc2)/c1c(OCCCCCCCC)cccc1OCCCCCCCC)/N(c1ccc(cc1)CCCCCC)c1ccc(cc1)CCCCCC)/CCc1ccc(cc1)C(=O)O)OCCCCCCCC | KEDQMZBJNDGRJF-MPUDFDCPSA-M | 643 | 663 | ethanol | porphyrin
10.1021/acsami.6b03806 | - | - | - | 7.6 | 1.0 M 1,3-dimethylimidazolium iodide, 0.03 M I2, 0.05 M LiI, 0.1 M guanidinium thiocyanate, and 0.50 M 4-tert-butylpyridine in an 85:15 acetonitrile/valeronitrile mixture | - | 0 equiv CDCA | - | TiO2 film (12 + 4 um thick) | - | - | AM 1.5 G | - | CCCCCCCCOc1cccc(c1/C/1=C/2\C=CC(=N2)/C(=c/2\n3[Zn]n4c1ccc4/C(=C\1/C=CC(=N1)/C(=c\3/cc2)/N(c1ccc(cc1)C)c1ccc(cc1)C)/N(c1ccc(cc1)C)c1ccc(cc1)C)/CCc1ccc(cc1)C(=O)O)COCCCCCCCC | SVDHOMJUUFBHRC-BNUVWDTOSA-M | - | - | - | porphyrin
10.1021/acsami.6b03806 | - | - | - | 6.7 | 1.0 M 1,3-dimethylimidazolium iodide, 0.03 M I2, 0.05 M LiI, 0.1 M guanidinium thiocyanate, and 0.50 M 4-tert-butylpyridine in an 85:15 acetonitrile/valeronitrile mixture | - | 25 equiv CDCA | - | TiO2 film (12 + 4 um thick) | - | - | AM 1.5 G | - | CCCCCCCCOc1cccc(c1/C/1=C/2\C=CC(=N2)/C(=c/2\n3[Zn]n4c1ccc4/C(=C\1/C=CC(=N1)/C(=c\3/cc2)/N(c1ccc(cc1)C)c1ccc(cc1)C)/N(c1ccc(cc1)C)c1ccc(cc1)C)/CCc1c(OCCCC)cc(cc1OCCCC)C(=O)O)COCCCCCCCC | FRISPKOKKXKTPL-GBFKVYCVSA-M | - | - | - | porphyrin
10.1021/acsami.6b03806 | - | - | - | 6.8 | 1.0 M 1,3-dimethylimidazolium iodide, 0.03 M I2, 0.05 M LiI, 0.1 M guanidinium thiocyanate, and 0.50 M 4-tert-butylpyridine in an 85:15 acetonitrile/valeronitrile mixture | - | 15 equiv CDCA | - | TiO2 film (12 + 4 um thick) | - | - | AM 1.5 G | - | CCCCCCCCOCc1cccc(c1/C/1=C/2\C=CC(=N2)/C(=c/2\n3[Zn]n4c1ccc4/C(=C\1/C=CC(=N1)/C(=c\3/cc2)/N(c1ccc(cc1)C)c1ccc(cc1)C)/N(c1ccc(cc1)C)c1ccc(cc1)C)/CCc1c(OCCCCCCCC)cc(cc1OCCCCCCCC)C(=O)O)OCCCCCCCC | NUSIICAHHNEVKJ-NKIMAKKLSA-M | - | - | - | porphyrin
10.1021/acsami.6b03806 | - | - | - | 7.8 | 1.0 M 1,3-dimethylimidazolium iodide, 0.03 M I2, 0.05 M LiI, 0.1 M guanidinium thiocyanate, and 0.50 M 4-tert-butylpyridine in an 85:15 acetonitrile/valeronitrile mixture | - | 5 equiv CDCA | - | TiO2 film (12 + 4 um thick) | - | - | AM 1.5 G | - | CCCCCCCCOc1cccc(c1/C/1=C/2\C=CC(=N2)/C(=c/2\n3[Zn]n4c1ccc4/C(=C\1/C=CC(=N1)/C(=c\3/cc2)/c1c(OCCCCCCCC)cccc1OCCCCCCCC)/N(c1ccc(cc1)CCCCCC)c1ccc(cc1)CCCCCC)/CCc1ccc(cc1)C(=O)O)OCCCCCCCC | KEDQMZBJNDGRJF-MPUDFDCPSA-M | - | - | - | porphyrin
10.1021/acsami.6b03806 | 805 | 12.8 | 0.748 | 7.7 | 0.25 M [Co(bpy)3]((CF3SO2)2N)2, 0.05 M [Co(bpy)3]((CF3SO2)2N)3 , 0.1 M LiTFSI, and 0.5 M 4-tert-butylpyridine in acetonitrile | - | - | - | TiO2 film (12 + 4 um thick) | - | - | AM 1.5 G | - | CCCCCCCCOc1cccc(c1/C/1=C/2\C=CC(=N2)/C(=c/2\n3[Zn]n4c1ccc4/C(=C\1/C=CC(=N1)/C(=c\3/cc2)/N(c1ccc(cc1)C)c1ccc(cc1)C)/N(c1ccc(cc1)C)c1ccc(cc1)C)/CCc1ccc(cc1)C(=O)O)COCCCCCCCC | SVDHOMJUUFBHRC-BNUVWDTOSA-M | - | - | - | porphyrin
10.1021/acsami.6b03806 | 891 | 14.7 | 0.743 | 9.7 | 0.25 M [Co(bpy)3]((CF3SO2)2N)2, 0.05 M [Co(bpy)3]((CF3SO2)2N)3 , 0.1 M LiTFSI, and 0.5 M 4-tert-butylpyridine in acetonitrile | - | - | - | TiO2 film (12 + 4 um thick) | - | - | AM 1.5 G | - | CCCCCCCCOc1cccc(c1/C/1=C/2\C=CC(=N2)/C(=c/2\n3[Zn]n4c1ccc4/C(=C\1/C=CC(=N1)/C(=c\3/cc2)/c1c(OCCCCCCCC)cccc1OCCCCCCCC)/N(c1ccc(cc1)CCCCCC)c1ccc(cc1)CCCCCC)/CCc1ccc(cc1)C(=O)O)OCCCCCCCC | KEDQMZBJNDGRJF-MPUDFDCPSA-M | - | - | - | porphyrin
10.1039/c5ra23584g | 449 | 2.7 | 0.67 | 0.8 | 0.10 M lithium iodide, 0.60 M butylmethylimidazolium iodide, 0.03 M I 2 , and 0.05 M 4-tert-butylpyridine in acetonitrile/valeronitrile 75:25 | - | - | - | TiO2 film (12 um thick) | 33.5 nmol/cm2 | - | AM 1.5 G | - | OC(=O)c1ccc(cc1)/C/1=C/2\C=CC(=N2)/C(=c/2\n3[Zn]n4c1ccc4/C(=C\1/C=CC(=N1)/C(=c\3/cc2)/c1ccc(cc1)C(=O)O)/c1ccc(cc1)C(=O)O)/c1ccc(cc1)C(=O)O | IIEYPZOESLIZQB-JJUIXLEHSA-L | 425 | - | ethanol | porphyrin
10.1039/c5ra23584g | 449 | 2.1 | 0.62 | 0.6 | 0.10 M lithium iodide, 0.60 M butylmethylimidazolium iodide, 0.03 M I 2 , and 0.05 M 4-tert-butylpyridine in acetonitrile/valeronitrile 75:25 | - | - | - | TiO2 film (12 um thick) | 25.3 nmol/cm2 | - | AM 1.5 G | - | Oc1c(O)cccc1/C/1=C/2\C=CC(=N2)/C(=c/2\n3[Zn]n4c1ccc4/C(=C\1/C=CC(=N1)/C(=c\3/cc2)/c1cccc(c1O)O)/c1cccc(c1O)O)/c1cccc(c1O)O | LQSCFTNENLPIFY-LDRZJMSKSA-N | 425 | - | ethanol | porphyrin
10.1039/c5ra23584g | 410 | 1.11 | 0.51 | 0.23 | 0.10 M lithium iodide, 0.60 M butylmethylimidazolium iodide, 0.03 M I 2 , and 0.05 M 4-tert-butylpyridine in acetonitrile/valeronitrile 75:25 | - | - | - | TiO2 film (12 um thick) | 36.7 nmol/cm2 | - | AM 1.5 G | - | Oc1cc(ccc1O)/C/1=C/2\C=CC(=N2)/C(=c/2\n3[Zn]n4c1ccc4/C(=C\1/C=CC(=N1)/C(=c\3/cc2)/c1ccc(c(c1)O)O)/c1ccc(c(c1)O)O)/c1ccc(c(c1)O)O | XXUVQIWLKYRGBG-HNLLJNFFSA-N | 428 | - | ethanol | porphyrin
10.1039/c5ra23584g | 312 | 0.28 | 0.34 | 0.03 | 0.10 M lithium iodide, 0.60 M butylmethylimidazolium iodide, 0.03 M I 2 , and 0.05 M 4-tert-butylpyridine in acetonitrile/valeronitrile 75:25 | - | - | - | TiO2 film (12 um thick) | 10.4 nmol/cm2 | - | AM 1.5 G | - | Oc1ccc(c(c1)O)/C/1=C/2\C=CC(=N2)/C(=c/2\n3[Zn]n4c1ccc4/C(=C\1/C=CC(=N1)/C(=c\3/cc2)/c1ccc(cc1O)O)/c1ccc(cc1O)O)/c1ccc(cc1O)O | FHNXAAJAJWLNJO-YNXDSUGESA-N | 425 | - | ethanol | porphyrin
10.1039/c5ra23584g | 390 | 0.12 | 0.38 | 0.02 | 0.10 M lithium iodide, 0.60 M butylmethylimidazolium iodide, 0.03 M I 2 , and 0.05 M 4-tert-butylpyridine in acetonitrile/valeronitrile 75:25 | - | - | - | TiO2 film (12 um thick) | 15.1 nmol/cm2 | - | AM 1.5 G | - | Oc1ccc(c(c1)/C/1=C/2\C=CC(=N2)/C(=c/2\n3[Zn]n4c1ccc4/C(=C\1/C=CC(=N1)/C(=c\3/cc2)/c1cc(O)ccc1O)/c1cc(O)ccc1O)/c1cc(O)ccc1O)O | PDSKLVVMPPKINC-YNXDSUGESA-N | 424 | - | ethanol | porphyrin
10.1039/c3ta12955a | 630 | 10.09 | 0.67 | 4.19 | 0.6 M 1-butyl-3-methylimidazolium iodide (BMII), 0.1 M lithium iodide, 0.05 M iodine and 0.5 M 4-tert-butylpyridine in a 1:1 mixture of acetonitrile-valeronitrile | 0.16 | - | - | TiO2 film (8 + 4 um thick) | - | 1.5 hours | AM 1.5G, 100mW/cm2 | - | OC(=O)c1ccc(cc1)C#C/C/1=c/2\cc/c(=C(\c3ccc(cc3)N(c3ccccc3)c3ccccc3)/c3n4[Zn]n5c1cc/c/5=C(\c1ccc(cc1)N(c1ccccc1)c1ccccc1)/c1ccc(/C(=c\4/cc3)/c3ccc(cc3)N(c3ccccc3)c3ccccc3)[nH]1)/[nH]2 | PMOOZHSRMSFIFL-YZYHDNRMSA-N | 630 | 652 | dichloromethane | porphyrin
10.1039/c3ta12955a | 620 | 8.51 | 0.62 | 3.27 | 0.6 M 1-butyl-3-methylimidazolium iodide (BMII), 0.1 M lithium iodide, 0.05 M iodine and 0.5 M 4-tert-butylpyridine in a 1:1 mixture of acetonitrile-valeronitrile | 0.16 | - | - | TiO2 film (8 + 4 um thick) | - | 6 hours | AM 1.5G, 100mW/cm2 | - | OC(=O)c1ccc(cc1)C#C/C/1=c/2\cc/c(=C(\c3ccc(cc3)N(c3ccccc3)c3ccccc3)/c3n4[Zn]n5c1cc/c/5=C(\c1ccc(cc1)N(c1ccccc1)c1ccccc1)/c1ccc(/C(=c\4/cc3)/c3ccc(cc3)N(c3ccccc3)c3ccccc3)[nH]1)/[nH]2 | PMOOZHSRMSFIFL-YZYHDNRMSA-N | - | - | - | porphyrin
10.1039/c3ta12955a | 620 | 7.83 | 0.7 | 3.4 | 0.6 M 1-butyl-3-methylimidazolium iodide (BMII), 0.1 M lithium iodide, 0.05 M iodine and 0.5 M 4-tert-butylpyridine in a 1:1 mixture of acetonitrile-valeronitrile | 0.16 | - | - | TiO2 film (8 + 4 um thick) | - | 1.5 hours | AM 1.5G, 100mW/cm2 | - | CCCCCCOc1ccc(cc1)N(c1ccc(cc1)OCCCCCC)c1ccc(cc1)/C/1=C/2\C=CC(=N2)/C(=c/2\n3[Zn]n4c1ccc4/C(=C\1/C=CC(=N1)/C(=c\3/cc2)/C#Cc1ccc(cc1)C(=O)O)/c1ccc(cc1)N(c1ccc(cc1)OCCCCCC)c1ccc(cc1)OCCCCCC)/c1ccc(cc1)N(c1ccc(cc1)OCCCCCC)c1ccc(cc1)OCCCCCC | WCCUFGUMDAMVEQ-ZDUVXEDCSA-M | 637 | 669 | dichloromethane | porphyrin
10.1039/c3ta12955a | 610 | 6.18 | 0.69 | 2.54 | 0.6 M 1-butyl-3-methylimidazolium iodide (BMII), 0.1 M lithium iodide, 0.05 M iodine and 0.5 M 4-tert-butylpyridine in a 1:1 mixture of acetonitrile-valeronitrile | 0.16 | - | - | TiO2 film (8 + 4 um thick) | - | 6 hours | AM 1.5G, 100mW/cm2 | - | CCCCCCOc1ccc(cc1)N(c1ccc(cc1)OCCCCCC)c1ccc(cc1)/C/1=C/2\C=CC(=N2)/C(=c/2\n3[Zn]n4c1ccc4/C(=C\1/C=CC(=N1)/C(=c\3/cc2)/C#Cc1ccc(cc1)C(=O)O)/c1ccc(cc1)N(c1ccc(cc1)OCCCCCC)c1ccc(cc1)OCCCCCC)/c1ccc(cc1)N(c1ccc(cc1)OCCCCCC)c1ccc(cc1)OCCCCCC | WCCUFGUMDAMVEQ-ZDUVXEDCSA-M | - | - | - | porphyrin
10.1039/c3ta12955a | 750 | 3.67 | 0.75 | 2.06 | 0.2 M tris(1,10-phenanthroline)cobalt( II )(TFSI)2 , 0.02 M tris(1,10-phenanthroline) cobalt(III)(TFSI)3 , 0.1 M lithium perchlorate and 0.5 M 4-tert-butylpyridine in a 85:15 mixture of acetonitrile-valeronitrile | 0.16 | - | - | TiO2 film (8 + 4 um thick) | - | 1.5 hours | AM 1.5G, 100mW/cm2 | - | OC(=O)c1ccc(cc1)C#C/C/1=c/2\cc/c/3=C(\c4ccc(cc4)N(c4ccccc4)c4ccccc4)/C4=N/C(=C(\c5n([Zn]n23)c(/C(=C/2\N=C1C=C2)/c1ccc(cc1)N(c1ccccc1)c1ccccc1)cc5)/c1ccc(cc1)N(c1ccccc1)c1ccccc1)/C=C4 | QRMGNWZBFFXLDG-VQMYEWOASA-M | - | - | - | porphyrin
10.1039/c3ta12955a | 760 | 4.44 | 0.74 | 2.48 | 0.2 M tris(1,10-phenanthroline)cobalt( II )(TFSI)2 , 0.02 M tris(1,10-phenanthroline) cobalt(III)(TFSI)3 , 0.1 M lithium perchlorate and 0.5 M 4-tert-butylpyridine in a 85:15 mixture of acetonitrile-valeronitrile | 0.16 | - | - | TiO2 film (8 + 4 um thick) | - | 6 hours | AM 1.5G, 100mW/cm2 | - | OC(=O)c1ccc(cc1)C#C/C/1=c/2\cc/c/3=C(\c4ccc(cc4)N(c4ccccc4)c4ccccc4)/C4=N/C(=C(\c5n([Zn]n23)c(/C(=C/2\N=C1C=C2)/c1ccc(cc1)N(c1ccccc1)c1ccccc1)cc5)/c1ccc(cc1)N(c1ccccc1)c1ccccc1)/C=C4 | QRMGNWZBFFXLDG-VQMYEWOASA-M | - | - | - | porphyrin
10.1039/c3ta12955a | 770 | 3.17 | 0.66 | 1.61 | 0.2 M tris(1,10-phenanthroline)cobalt( II )(TFSI)2 , 0.02 M tris(1,10-phenanthroline) cobalt(III)(TFSI)3 , 0.1 M lithium perchlorate and 0.5 M 4-tert-butylpyridine in a 85:15 mixture of acetonitrile-valeronitrile | 0.16 | - | - | TiO2 film (8 + 4 um thick) | - | 1.5 hours | AM 1.5G, 100mW/cm2 | - | CCCCCCOc1ccc(cc1)N(c1ccc(cc1)OCCCCCC)c1ccc(cc1)/C/1=C/2\C=CC(=N2)/C(=c/2\n3[Zn]n4c1ccc4/C(=C\1/C=CC(=N1)/C(=c\3/cc2)/C#Cc1ccc(cc1)C(=O)O)/c1ccc(cc1)N(c1ccc(cc1)OCCCCCC)c1ccc(cc1)OCCCCCC)/c1ccc(cc1)N(c1ccc(cc1)OCCCCCC)c1ccc(cc1)OCCCCCC | WCCUFGUMDAMVEQ-ZDUVXEDCSA-M | - | - | - | porphyrin
10.1039/c3ta12955a | 750 | 3.82 | 0.72 | 2.05 | 0.2 M tris(1,10-phenanthroline)cobalt( II )(TFSI)2 , 0.02 M tris(1,10-phenanthroline) cobalt(III)(TFSI)3 , 0.1 M lithium perchlorate and 0.5 M 4-tert-butylpyridine in a 85:15 mixture of acetonitrile-valeronitrile | 0.16 | - | - | TiO2 film (8 + 4 um thick) | - | 6 hours | AM 1.5G, 100mW/cm2 | - | CCCCCCOc1ccc(cc1)N(c1ccc(cc1)OCCCCCC)c1ccc(cc1)/C/1=C/2\C=CC(=N2)/C(=c/2\n3[Zn]n4c1ccc4/C(=C\1/C=CC(=N1)/C(=c\3/cc2)/C#Cc1ccc(cc1)C(=O)O)/c1ccc(cc1)N(c1ccc(cc1)OCCCCCC)c1ccc(cc1)OCCCCCC)/c1ccc(cc1)N(c1ccc(cc1)OCCCCCC)c1ccc(cc1)OCCCCCC | WCCUFGUMDAMVEQ-ZDUVXEDCSA-M | - | - | - | porphyrin
10.1039/c3ta12955a | 760 | 15.25 | 0.72 | 8.42 | 0.5 M 1-butyl-3-methylimidazolium iodide (BMII), 0.1 M lithium iodide, 0.05 M iodine, and 0.5 M 4-tert-butylpyridine in a 85:15 mixture of acetonitrile-valeronitrile | 0.16 | - | - | TiO2 film (8 + 4 um thick) | - | - | AM 1.5G, 100mW/cm2 | - | CCCCCCCCOc1cccc(c1/C/1=C/2\C=CC(=N2)/C(=c/2\n3[Zn]n4c1ccc4/C(=C\1/C=CC(=N1)/C(=c\3/cc2)/c1c(OCCCCCCCC)cccc1OCCCCCCCC)/N(c1ccc(cc1)CCCCCC)c1ccc(cc1)CCCCCC)/C#Cc1ccc(cc1)C(=O)O)OCCCCCCCC | YCEQEUVYSUHKBZ-MPUDFDCPSA-M | - | - | - | porphyrin
10.1021/am507503d | 550 | 5.07 | 0.66 | 1.83 | 0.05 M I2, 0.1 M lithium iodide (LiI), 0.6 M 1,2-dimethyl-3-propylimidazolium iodide (DMPII), and 0.6 M 4-tertbutylpyridine (TBP) in dry CH3CN | 0.16 | 0.2 mM CDCA | - | TiO2 film (12 + 4 um thick) | 54 nmol/cm2 | - | AM 1.5G, 100 mW/cm2 | - | OC(=O)c1cccc(c1)C1=c2ccc3n2[Zn@]24n5c1ccc5C(=c1n2c(cc1)C(=c1n4c(=C3c2ccc(cc2)N(c2ccccc2)c2ccccc2)cc1)c1ccc(cc1)N(c1ccccc1)c1ccccc1)c1ccc(cc1)N(c1ccccc1)c1ccccc1 | CTFOPGBQTRNDQQ-RGCHJHGWSA-N | 604 | 622 | THF | porphyrin
10.1021/am507503d | 550 | 4.72 | 0.69 | 1.81 | 0.05 M I2, 0.1 M lithium iodide (LiI), 0.6 M 1,2-dimethyl-3-propylimidazolium iodide (DMPII), and 0.6 M 4-tertbutylpyridine (TBP) in dry CH3CN | 0.16 | 0.2 mM CDCA | - | TiO2 film (12 + 4 um thick) | 28 nmol/cm2 | - | AM 1.5G, 100 mW/cm2 | - | OC(c1cccc(c1)/C/1=c/2\cc/c/3=C(\c4ccc(cc4)N(c4ccccc4)c4ccccc4)/C4=N/C(=C(\c5n([Zn]n23)c(/C(=C/2\N=C1C=C2)/c1ccc(cc1)N(c1ccccc1)c1ccccc1)cc5)/c1cccc(c1)C(=O)O)/C=C4)O | NUEDMGDYHZEFCD-BEROCSJUSA-M | 602 | 662 | THF | porphyrin
10.1021/am507503d | 600 | 8.35 | 0.67 | 3.37 | 0.05 M I2, 0.1 M lithium iodide (LiI), 0.6 M 1,2-dimethyl-3-propylimidazolium iodide (DMPII), and 0.6 M 4-tertbutylpyridine (TBP) in dry CH3CN | 0.16 | 0.2 mM CDCA | - | TiO2 film (12 + 4 um thick) | 32 nmol/cm2 | - | AM 1.5G, 100 mW/cm2 | - | OC(=O)c1cccc(c1)/C/1=C/2\C=CC(=N2)/C(=c/2\n3[Zn]n4c1ccc4/C(=C\1/C=CC(=N1)/C(=c\3/cc2)/c1ccc(cc1)N(c1ccccc1)c1ccccc1)/c1cccc(c1)C(=O)O)/c1ccc(cc1)N(c1ccccc1)c1ccccc1 | RQLRZQLOQVZGTA-HLZKIHJRSA-L | 602 | 662 | THF | porphyrin
10.1021/am507503d | 600 | 9 | 0.69 | 3.72 | 0.05 M I2, 0.1 M lithium iodide (LiI), 0.6 M 1,2-dimethyl-3-propylimidazolium iodide (DMPII), and 0.6 M 4-tertbutylpyridine (TBP) in dry CH3CN | 0.16 | 0.2 mM CDCA | - | TiO2 film (12 + 4 um thick) | 38 nmol/cm2 | - | AM 1.5G, 100 mW/cm2 | - | OC(=O)c1cccc(c1)/C/1=c/2\cc/c/3=C(\c4ccc(cc4)N(c4ccccc4)c4ccccc4)/C4=N/C(=C(\c5n([Zn]n23)c(/C(=C/2\N=C1C=C2)/c1cccc(c1)C(=O)O)cc5)/c1cccc(c1)C(=O)O)/C=C4 | MNXFKZLQCJSBSF-ACCNNEOPSA-L | 599 | 658 | THF | porphyrin
10.1021/am507503d | 560 | 7.86 | 0.65 | 2.88 | 0.05 M I2, 0.1 M lithium iodide (LiI), 0.6 M 1,2-dimethyl-3-propylimidazolium iodide (DMPII), and 0.6 M 4-tertbutylpyridine (TBP) in dry CH3CN | 0.16 | 0.2 mM CDCA | - | TiO2 film (12 + 4 um thick) | 81 nmol/cm2 | - | AM 1.5G, 100 mW/cm2 | - | OC(=O)c1ccc(cc1)/C/1=C/2\C=CC(=N2)/C(=c/2\n3[Zn]n4c1ccc4/C(=C\1/C=CC(=N1)/C(=c\3/cc2)/c1ccc(cc1)N(c1ccccc1)c1ccccc1)/c1ccc(cc1)N(c1ccccc1)c1ccccc1)/c1ccc(cc1)N(c1ccccc1)c1ccccc1 | MBOGIGRODUZRLR-IBIWTNQASA-M | 605 | 621 | THF | porphyrin
10.1021/am507503d | 570 | 7.43 | 0.67 | 2.84 | 0.05 M I2, 0.1 M lithium iodide (LiI), 0.6 M 1,2-dimethyl-3-propylimidazolium iodide (DMPII), and 0.6 M 4-tertbutylpyridine (TBP) in dry CH3CN | 0.16 | 0.2 mM CDCA | - | TiO2 film (12 + 4 um thick) | 36 nmol/cm2 | - | AM 1.5G, 100 mW/cm2 | - | OC(=O)c1ccc(cc1)/C/1=C/2\C=CC(=N2)/C(=c/2\n3[Zn]n4c1ccc4/C(=C\1/C=CC(=N1)/C(=c\3/cc2)/c1ccc(cc1)C(=O)O)/c1ccc(cc1)N(c1ccccc1)c1ccccc1)/c1ccc(cc1)N(c1ccccc1)c1ccccc1 | FCZWHDMSVBKXIK-VFLPOJIASA-L | 601 | 662 | THF | porphyrin
10.1021/am507503d | 590 | 10.48 | 0.65 | 4.02 | 0.05 M I2, 0.1 M lithium iodide (LiI), 0.6 M 1,2-dimethyl-3-propylimidazolium iodide (DMPII), and 0.6 M 4-tertbutylpyridine (TBP) in dry CH3CN | 0.16 | 0.2 mM CDCA | - | TiO2 film (12 + 4 um thick) | 81 nmol/cm2 | - | AM 1.5G, 100 mW/cm2 | - | OC(=O)c1ccc(cc1)/C/1=C/2\C=CC(=N2)/C(=c/2\n3[Zn]n4c1ccc4/C(=C\1/C=CC(=N1)/C(=c\3/cc2)/c1ccc(cc1)N(c1ccccc1)c1ccccc1)/c1ccc(cc1)C(=O)O)/c1ccc(cc1)N(c1ccccc1)c1ccccc1 | XNSPTYWVSKNYHE-WZSULJDISA-L | 602 | 616 | THF | porphyrin
10.1021/am507503d | 660 | 11.75 | 0.69 | 5.36 | 0.05 M I2, 0.1 M lithium iodide (LiI), 0.6 M 1,2-dimethyl-3-propylimidazolium iodide (DMPII), and 0.6 M 4-tertbutylpyridine (TBP) in dry CH3CN | 0.16 | 0.2 mM CDCA | - | TiO2 film (12 + 4 um thick) | 62 nmol/cm2 | - | AM 1.5G, 100 mW/cm2 | - | OC(=O)c1ccc(cc1)/C/1=c/2\cc/c/3=C(/C4=N/C(=C(\c5n([Zn]n23)c(/C(=C/2\N=C1C=C2)/c1ccc(cc1)C(=O)O)cc5)/c1ccc(cc1)C(=O)O)/C=C4)\c1ccc(cc1)N(c1ccccc1)c1ccccc1 | OADMUQHOMLRYAS-BTFSWAHASA-L | 599 | 661 | THF | porphyrin
10.1021/jp302145x | 593 | 6.59 | 0.77 | 3 | lithium iodide (LiI, 0.1 M), diiodine (I2, 0.01 M), 4-tert-butylpyridine (TBP, 0.5 M), 1-butyl-3-methylimidazolium iodide (BMII, 0.6 M), and guanidinium thiocyanate (GuNCS, 0.1 M) in a mixture of acetonitrile and valeronitrile (15/1, v/v) | 0.16 | 0.3 mM CDCA | - | TiO2 film (10 um thick) | - | 3 hours | AM 1.5 G | - | OC(=O)c1ccc(cc1)/C/1=C/2\C=CC(=N2)/C(=c/2\n3[Zn]n4c1ccc4/C(=C\1/C=CC(=N1)/C(=c\3/cc2)/c1cccs1)/c1ccc(cc1)C(=O)O)/c1ccc(cc1)C(=O)O | MRGWNOLSZPFDIU-QQLRTBPOSA-L | 600 | 660 | THF | porphyrin
10.1021/jp302145x | 546 | 6.08 | 0.75 | 2.5 | lithium iodide (LiI, 0.1 M), diiodine (I2, 0.01 M), 4-tert-butylpyridine (TBP, 0.5 M), 1-butyl-3-methylimidazolium iodide (BMII, 0.6 M), and guanidinium thiocyanate (GuNCS, 0.1 M) in a mixture of acetonitrile and valeronitrile (15/1, v/v) | 0.16 | 0.3 mM CDCA | - | TiO2 film (10 um thick) | - | 3 hours | AM 1.5 G | - | OC(=O)c1ccc(cc1)/C/1=C/2\C=CC(=N2)/C(=c/2\n3[Zn]n4c1ccc4/C(=C\1/C=CC(=N1)/C(=c\3/cc2)/c1cccs1)/c1cccs1)/c1ccc(cc1)C(=O)O | NYHXAXCGZQTPLH-AJFCEDMQSA-L | 600 | 659 | THF | porphyrin
10.1021/jp302145x | 545 | 4.34 | 0.74 | 1.8 | lithium iodide (LiI, 0.1 M), diiodine (I2, 0.01 M), 4-tert-butylpyridine (TBP, 0.5 M), 1-butyl-3-methylimidazolium iodide (BMII, 0.6 M), and guanidinium thiocyanate (GuNCS, 0.1 M) in a mixture of acetonitrile and valeronitrile (15/1, v/v) | 0.16 | 0.3 mM CDCA | - | TiO2 film (10 um thick) | - | 3 hours | AM 1.5 G | - | OC(=O)c1ccc(cc1)/C/1=C/2\C=CC(=N2)/C(=c/2\n3[Zn]n4c1ccc4/C(=C\1/C=CC(=N1)/C(=c\3/cc2)/c1ccc(cc1)C(=O)O)/c1cccs1)/c1cccs1 | OKCKBJYJELBHDS-YOGHFWOVSA-L | 600 | 660 | THF | porphyrin
10.1021/jp302145x | 455 | 0.907 | 0.48 | 0.2 | lithium iodide (LiI, 0.1 M), diiodine (I2, 0.01 M), 4-tert-butylpyridine (TBP, 0.5 M), 1-butyl-3-methylimidazolium iodide (BMII, 0.6 M), and guanidinium thiocyanate (GuNCS, 0.1 M) in a mixture of acetonitrile and valeronitrile (15/1, v/v) | 0.16 | 0.3 mM CDCA | - | TiO2 film (10 um thick) | - | 3 hours | AM 1.5 G | - | OC(=O)c1ccc(cc1)/C/1=C/2\C=CC(=N2)/C(=c/2\n3[Zn]n4c1ccc4/C(=C\1/C=CC(=N1)/C(=c\3/cc2)/c1cccs1)/c1cccs1)/c1cccs1 | PGDZDHNRSIREKF-QRXIZXCXSA-M | 600 | 660 | THF | porphyrin
10.1016/j.dyepig.2015.11.002 | 684 | 12.3 | 0.71 | 6 | iodide/triiodide + TBP | 0.16 | - | - | TiO2 film (8 + 4 um thick) | - | 3 hours | AM 1.5G, 100 mW/cm2 | - | CCCCCCc1c(C#C/C/2=c/3\cc/c/4=C(\c5ccc(cc5)N(c5ccccc5)c5ccccc5)/C5=N/C(=C(\c6n([Zn]n34)c(/C(=C/3\N=C2C=C3)/c2ccc(cc2)N(c2ccccc2)c2ccccc2)cc6)/c2ccc(cc2)N(c2ccccc2)c2ccccc2)/C=C5)sc(c1CCCCCC)/C=C(/C(=O)O)\C#N | QEWHQYKVLOPQBF-WHSAFJCMSA-M | 662 | 703 | THF | porphyrin
10.1016/j.dyepig.2015.11.002 | 584 | 11.7 | 0.68 | 4.7 | iodide/triiodide | 0.16 | - | - | TiO2 film (8 + 4 um thick) | - | 3 hours | AM 1.5G, 100 mW/cm2 | - | CCCCCCc1c(C#C/C/2=c/3\cc/c/4=C(\c5ccc(cc5)N(c5ccccc5)c5ccccc5)/C5=N/C(=C(\c6n([Zn]n34)c(/C(=C/3\N=C2C=C3)/c2ccc(cc2)N(c2ccccc2)c2ccccc2)cc6)/c2ccc(cc2)N(c2ccccc2)c2ccccc2)/C=C5)sc(c1CCCCCC)/C=C(/C(=O)O)\C#N | QEWHQYKVLOPQBF-WHSAFJCMSA-M | - | - | - | porphyrin
10.1016/j.dyepig.2015.11.002 | 644 | 9.2 | 0.7 | 4.1 | iodide/triiodide + TBP | 0.16 | - | - | TiO2 film (8 + 4 um thick) | - | 1 hour | AM 1.5G, 100 mW/cm2 | - | CCCCCCc1c(C#C/C/2=c/3\cc/c/4=C(\c5ccc(cc5)N(c5ccccc5)c5ccccc5)/C5=N/C(=C(\c6n([Zn]n34)c(/C(=C/3\N=C2C=C3)/c2ccc(cc2)N(c2ccccc2)c2ccccc2)cc6)/c2ccc(cc2)N(c2ccccc2)c2ccccc2)/C=C5)sc(c1CCCCCC)/C=C/c1sc(c(c1CCCCCC)CCCCCC)/C=C(/C(=O)O)\C#N | RLDKMYPUSMPYCA-VHHOSTRDSA-M | 668 | 703 | THF | porphyrin
10.1016/j.dyepig.2015.11.002 | 574 | 12.35 | 0.7 | 5 | iodide/triiodide | 0.16 | - | - | TiO2 film (8 + 4 um thick) | - | 3 hours | AM 1.5G, 100 mW/cm2 | - | CCCCCCc1c(C#C/C/2=c/3\cc/c/4=C(\c5ccc(cc5)N(c5ccccc5)c5ccccc5)/C5=N/C(=C(\c6n([Zn]n34)c(/C(=C/3\N=C2C=C3)/c2ccc(cc2)N(c2ccccc2)c2ccccc2)cc6)/c2ccc(cc2)N(c2ccccc2)c2ccccc2)/C=C5)sc(c1CCCCCC)/C=C/c1sc(c(c1CCCCCC)CCCCCC)/C=C(/C(=O)O)\C#N | RLDKMYPUSMPYCA-VHHOSTRDSA-M | - | - | - | porphyrin
10.1039/c2ra20952g | 510 | 0.69 | 0.64 | 0.22 | 0.8 M 1,3-dimethylimidazolium iodide (DMII), 0.15 M iodine, 0.5 M methylbenzimidazole and 0.1 M guanadinium thiocyanate in 3-methoxypropionitrile (MPN) | 0.25 | - | - | TiO2 film (7 um thick) | - | - | AM 1.5G, 100 mW/cm2 | - | CC(c1cc(cc(c1)C(C)(C)C)/C/1=c/2\cc/c/3=C/C4=N/C(=C(\c5n([Zn]n23)c(/C(=C/2\N=C1C=C2)/C#Cc1ccc(cc1)C(=O)O)cc5)/c1cc(cc(c1)C(C)(C)C)C(C)(C)C)/C=C4)(C)C | SMOSKXOJFYBDQG-HPVDCVHUSA-M | 618 | - | THF | porphyrin
10.1039/c2ra20952g | 290 | 0.78 | 0.56 | 0.13 | 0.8 M 1,3-dimethylimidazolium iodide (DMII), 0.15 M iodine, 0.5 M methylbenzimidazole and 0.1 M guanadinium thiocyanate in 3-methoxypropionitrile (MPN) | 0.25 | - | - | SnO2 film (3.5 um thick) | - | - | AM 1.5G, 100 mW/cm2 | - | CC(c1cc(cc(c1)C(C)(C)C)/C/1=c/2\cc/c/3=C/C4=N/C(=C(\c5n([Zn]n23)c(/C(=C/2\N=C1C=C2)/C#Cc1ccc(cc1)C(=O)O)cc5)/c1cc(cc(c1)C(C)(C)C)C(C)(C)C)/C=C4)(C)C | SMOSKXOJFYBDQG-HPVDCVHUSA-M | - | - | - | porphyrin
10.1039/c2ra20952g | 600 | 1.52 | 0.73 | 0.66 | 0.8 M 1,3-dimethylimidazolium iodide (DMII), 0.15 M iodine, 0.5 M methylbenzimidazole and 0.1 M guanadinium thiocyanate in 3-methoxypropionitrile (MPN) | 0.25 | - | - | TiO2 film (7 um thick) | - | - | AM 1.5G, 100 mW/cm2 | - | Cc1cc(C)c(c(c1)C)Oc1cccc2c1cc1c(cccc1c2/C/1=c/2\cc/c/3=C(/C4=N/C(=C(\c5n([Zn]n23)c(/C(=C/2\N=C1C=C2)/c1cc(cc(c1)C(C)(C)C)C(C)(C)C)cc5)/C#Cc1ccc(cc1)C(=O)O)/C=C4)\c1cc(cc(c1)C(C)(C)C)C(C)(C)C)Oc1c(C)cc(cc1C)C | KCDAFTMWUWFAFX-LZNUGYIPSA-M | 639 | - | THF | porphyrin
10.1039/c2ra20952g | 330 | 2.65 | 0.55 | 0.47 | 0.8 M 1,3-dimethylimidazolium iodide (DMII), 0.15 M iodine, 0.5 M methylbenzimidazole and 0.1 M guanadinium thiocyanate in 3-methoxypropionitrile (MPN) | 0.25 | - | - | SnO2 film (3.5 um thick) | - | - | AM 1.5G, 100 mW/cm2 | - | Cc1cc(C)c(c(c1)C)Oc1cccc2c1cc1c(cccc1c2/C/1=c/2\cc/c/3=C(/C4=N/C(=C(\c5n([Zn]n23)c(/C(=C/2\N=C1C=C2)/c1cc(cc(c1)C(C)(C)C)C(C)(C)C)cc5)/C#Cc1ccc(cc1)C(=O)O)/C=C4)\c1cc(cc(c1)C(C)(C)C)C(C)(C)C)Oc1c(C)cc(cc1C)C | KCDAFTMWUWFAFX-LZNUGYIPSA-M | - | - | - | porphyrin
10.1039/c2ra20952g | 390 | 0.21 | 0.55 | 0.045 | 0.8 M 1,3-dimethylimidazolium iodide (DMII), 0.15 M iodine, 0.5 M methylbenzimidazole and 0.1 M guanadinium thiocyanate in 3-methoxypropionitrile (MPN) | 0.25 | - | - | TiO2 film (7 um thick) | - | - | AM 1.5G, 100 mW/cm2 | - | Cc1cc(C)c(c(c1)C)Oc1ccc2c3c1cc1c(ccc4c1c3c1c3c2c/c/2=C(/c5ccc([nH]5)/C(=c/5\n([Zn]n32)c(/C(=c/2\[nH]c1c4c2)/c1cc(cc(c1)C(C)(C)C)C(C)(C)C)cc5)/C#Cc1ccc(cc1)C(=O)O)\c1cc(cc(c1)C(C)(C)C)C(C)(C)C)Oc1c(C)cc(cc1C)C | BGZWCLVLQWHETH-JPGDUAGUSA-N | 924 | - | THF | porphyrin
10.1039/c2ra20952g | 110 | 1.36 | 0.4 | 0.059 | 2 M lithium iodide and 0.1 M iodine in MPN | 0.25 | - | - | TiO2 film (7 um thick) | - | - | AM 1.5G, 100 mW/cm2 | - | Cc1cc(C)c(c(c1)C)Oc1ccc2c3c1cc1c(ccc4c1c3c1c3c2c/c/2=C(/c5ccc([nH]5)/C(=c/5\n([Zn]n32)c(/C(=c/2\[nH]c1c4c2)/c1cc(cc(c1)C(C)(C)C)C(C)(C)C)cc5)/C#Cc1ccc(cc1)C(=O)O)\c1cc(cc(c1)C(C)(C)C)C(C)(C)C)Oc1c(C)cc(cc1C)C | BGZWCLVLQWHETH-JPGDUAGUSA-N | - | - | - | porphyrin
10.1039/c2ra20952g | 140 | 0.21 | 0.39 | 0.011 | 0.8 M 1,3-dimethylimidazolium iodide (DMII), 0.15 M iodine, 0.5 M methylbenzimidazole and 0.1 M guanadinium thiocyanate in 3-methoxypropionitrile (MPN) | 0.25 | - | - | SnO2 film (7 um thick) | - | - | AM 1.5G, 100 mW/cm2 | - | Cc1cc(C)c(c(c1)C)Oc1ccc2c3c1cc1c(ccc4c1c3c1c3c2c/c/2=C(/c5ccc([nH]5)/C(=c/5\n([Zn]n32)c(/C(=c/2\[nH]c1c4c2)/c1cc(cc(c1)C(C)(C)C)C(C)(C)C)cc5)/C#Cc1ccc(cc1)C(=O)O)\c1cc(cc(c1)C(C)(C)C)C(C)(C)C)Oc1c(C)cc(cc1C)C | BGZWCLVLQWHETH-JPGDUAGUSA-N | - | - | - | porphyrin
10.1021/jp2018378 | 660 | 15.4 | 0.62 | 6.36 | lithium iodide (LiI, 0.1 M), diiodine (I2, 0.05 M), PMII (0.6 M), and TBP (0.5 M) in a mixture of acetonitrile and methoxypropionitrile (v/v = 1:1) | 0.25 | CDCA | - | TiO2 film (7 um thick) | 104 nmol/cm2 | - | AM 1.5G, 100 mW/cm2 | - | OC(=O)c1ccc(cc1)C#C/C/1=C/2\C=CC(=N2)/C(=c/2\n3[Zn]n4c1ccc4/C(=C\1/C=CC(=N1)/C(=c\3/cc2)/c1cc(cc(c1)C(C)(C)C)C(C)(C)C)/c1cc(cc(c1)C(C)(C)C)C(C)(C)C)/c1cc(cc(c1)C(C)(C)C)C(C)(C)C | NVGSQGKEWNUQCO-UDHFAUSESA-M | - | - | - | porphyrin
10.1021/jp2018378 | 650 | 6.92 | 0.73 | 3.29 | lithium iodide (LiI, 0.1 M), diiodine (I2, 0.05 M), PMII (0.6 M), and TBP (0.5 M) in a mixture of acetonitrile and methoxypropionitrile (v/v = 1:1) | 0.25 | CDCA | - | TiO2 film (7 um thick) | 159 nmol/cm2 | - | AM 1.5G, 100 mW/cm2 | - | CCCCCCc1ccc(cc1)N(/C/1=c/2\cc/c/3=C(/C4=N/C(=C(\c5n([Zn]n23)c(/C(=C/2\N=C1C=C2)/c1cc(cc(c1)C(C)(C)C)C(C)(C)C)cc5)/C#Cc1ccc(cc1)C(=O)O)/C=C4)\c1cc(cc(c1)C(C)(C)C)C(C)(C)C)c1ccc(cc1)CCCCCC | UUCNKZFNPQUPQT-RPNKJDLMSA-M | - | - | - | porphyrin
10.1002/anie.201002118 | 755 | 10.5 | 0.712 | 5.6 | 1.0 m 1,3-dimethylimidazolium iodide, 0.03 m iodine, 0.5 m tert-butylpyridine, 0.05 m LiI, 0.1m guanidinium thiocyanate), in an 85:15 acetonitrile/valeronitrile | 0.16 | 0.4 mM CDCA | - | TiO2 film (2.4 um thick) | - | 18 hours | AM 1.5G, 100 mW/cm2 | - | CCCCCCc1ccc(cc1)N(c1ccc(cc1)CCCCCC)c1ccc(cc1)/C/1=C/2\C=CC(=N2)/C(=c/2\n3[Zn]n4c1ccc4/C(=C\1/C=CC(=N1)/C(=c\3/cc2)/C#Cc1ccc(cc1)C(=O)O)/c1cc(cc(c1)C(C)(C)C)C(C)(C)C)/c1cc(cc(c1)C(C)(C)C)C(C)(C)C | QNPZZDBOEFLSAT-NUNYVETNSA-M | - | - | - | porphyrin
10.1002/anie.201002118 | 750 | 13.3 | 0.698 | 6.9 | 1.0 m 1,3-dimethylimidazolium iodide, 0.03 m iodine, 0.5 m tert-butylpyridine, 0.05 m LiI, 0.1m guanidinium thiocyanate), in an 85:15 acetonitrile/valeronitrile | 0.16 | 0.4 mM CDCA | - | TiO2 film (4.5 um thick) | - | 18 hours | AM 1.5G, 100 mW/cm2 | - | CCCCCCc1ccc(cc1)N(c1ccc(cc1)CCCCCC)c1ccc(cc1)/C/1=C/2\C=CC(=N2)/C(=c/2\n3[Zn]n4c1ccc4/C(=C\1/C=CC(=N1)/C(=c\3/cc2)/C#Cc1ccc(cc1)C(=O)O)/c1cc(cc(c1)C(C)(C)C)C(C)(C)C)/c1cc(cc(c1)C(C)(C)C)C(C)(C)C | QNPZZDBOEFLSAT-NUNYVETNSA-M | - | - | - | porphyrin
10.1002/anie.201002118 | 739 | 15 | 0.709 | 7.9 | 1.0 m 1,3-dimethylimidazolium iodide, 0.03 m iodine, 0.5 m tert-butylpyridine, 0.05 m LiI, 0.1m guanidinium thiocyanate), in an 85:15 acetonitrile/valeronitrile | 0.16 | 0.4 mM CDCA | - | TiO2 film (6.7 um thick) | - | 18 hours | AM 1.5G, 100 mW/cm2 | - | CCCCCCc1ccc(cc1)N(c1ccc(cc1)CCCCCC)c1ccc(cc1)/C/1=C/2\C=CC(=N2)/C(=c/2\n3[Zn]n4c1ccc4/C(=C\1/C=CC(=N1)/C(=c\3/cc2)/C#Cc1ccc(cc1)C(=O)O)/c1cc(cc(c1)C(C)(C)C)C(C)(C)C)/c1cc(cc(c1)C(C)(C)C)C(C)(C)C | QNPZZDBOEFLSAT-NUNYVETNSA-M | - | - | - | porphyrin
10.1002/anie.201002118 | 732 | 16.3 | 0.71 | 8.4 | 1.0 m 1,3-dimethylimidazolium iodide, 0.03 m iodine, 0.5 m tert-butylpyridine, 0.05 m LiI, 0.1m guanidinium thiocyanate), in an 85:15 acetonitrile/valeronitrile | 0.16 | 0.4 mM CDCA | - | TiO2 film (8.9 um thick) | - | 18 hours | AM 1.5G, 100 mW/cm2 | - | CCCCCCc1ccc(cc1)N(c1ccc(cc1)CCCCCC)c1ccc(cc1)/C/1=C/2\C=CC(=N2)/C(=c/2\n3[Zn]n4c1ccc4/C(=C\1/C=CC(=N1)/C(=c\3/cc2)/C#Cc1ccc(cc1)C(=O)O)/c1cc(cc(c1)C(C)(C)C)C(C)(C)C)/c1cc(cc(c1)C(C)(C)C)C(C)(C)C | QNPZZDBOEFLSAT-NUNYVETNSA-M | - | - | - | porphyrin
10.1002/anie.201002118 | 735 | 16.7 | 0.715 | 8.8 | 1.0 m 1,3-dimethylimidazolium iodide, 0.03 m iodine, 0.5 m tert-butylpyridine, 0.05 m LiI, 0.1m guanidinium thiocyanate), in an 85:15 acetonitrile/valeronitrile | 0.16 | 0.4 mM CDCA | - | TiO2 film (11.5 um thick) | - | 18 hours | AM 1.5G, 100 mW/cm2 | - | CCCCCCc1ccc(cc1)N(c1ccc(cc1)CCCCCC)c1ccc(cc1)/C/1=C/2\C=CC(=N2)/C(=c/2\n3[Zn]n4c1ccc4/C(=C\1/C=CC(=N1)/C(=c\3/cc2)/C#Cc1ccc(cc1)C(=O)O)/c1cc(cc(c1)C(C)(C)C)C(C)(C)C)/c1cc(cc(c1)C(C)(C)C)C(C)(C)C | QNPZZDBOEFLSAT-NUNYVETNSA-M | - | - | - | porphyrin
10.1002/anie.201002118 | 742 | 12.6 | 0.732 | 6.9 | 1.0 m 1,3-dimethylimidazolium iodide, 0.03 m iodine, 0.5 m tert-butylpyridine, 0.05 m LiI, 0.1m guanidinium thiocyanate), in an 85:15 acetonitrile/valeronitrile | 0.16 | 0.4 mM CDCA | D-205 | TiO2 film (2.4 um thick) | - | 18 hours | AM 1.5G, 100 mW/cm2 | - | CCCCCCc1ccc(cc1)N(c1ccc(cc1)CCCCCC)c1ccc(cc1)/C/1=C/2\C=CC(=N2)/C(=c/2\n3[Zn]n4c1ccc4/C(=C\1/C=CC(=N1)/C(=c\3/cc2)/C#Cc1ccc(cc1)C(=O)O)/c1cc(cc(c1)C(C)(C)C)C(C)(C)C)/c1cc(cc(c1)C(C)(C)C)C(C)(C)C | QNPZZDBOEFLSAT-NUNYVETNSA-M | - | - | - | porphyrin
10.1021/jp0750598 | 638 | 12.1 | 0.66 | 5.1 | 0.6 M BMII, 0.05 M I2, 0.1 M LiI, and 0.5 M 4-tert-butyl pyridine in 1:1 acetonitrile/valeronitrile | - | - | - | TiO2 film (10 + 4 um thick) | - | 2 hours | AM 1.5G, 100 mW/cm2 | - | OC(=O)C(=C/C=C/C1=C/C/2=C(\c3ccccc3)/c3ccc4n3[Zn]n3/c(=C(\C1=N2)/c1ccccc1)/cc/c/3=C(/C1=N/C(=C\4/c2ccccc2)/C=C1)\c1ccccc1)C(=O)O | UMCSYKJTAHWHMC-HLWJPNPWSA-L | 610 | 629 | DMF | porphyrin
10.1021/jp0750598 | 680 | 14 | 0.74 | 7.1 | 0.6 M BMII, 0.05 M I2, 0.1 M LiI, and 0.5 M 4-tert-butyl pyridine in 1:1 acetonitrile/valeronitrile | - | - | - | TiO2 film (10 + 4 um thick) | - | 2 hours | AM 1.5G, 100 mW/cm2 | - | Cc1ccc(cc1)/C/1=c/2\cc/c/3=C(\c4ccc(cc4)C)/C4=N/C(=C(\c5n([Zn]n23)c(/C(=C/2\N=C1C(=C2)/C=C/C=C(C(=O)O)C(=O)O)/c1ccc(cc1)C)cc5)/c1ccc(cc1)C)/C=C4 | UCOJNVHHGLFJQQ-VSAYMXBGSA-L | 612 | 632 | DMF | porphyrin
10.1021/jp0750598 | 642 | 14.8 | 0.63 | 5.8 | 0.6 M BMII, 0.05 M I2, 0.1 M LiI, and 0.5 M 4-tert-butyl pyridine in 1:1 acetonitrile/valeronitrile | - | - | - | TiO2 film (10 + 4 um thick) | - | 2 hours | AM 1.5G, 100 mW/cm2 | - | CCc1ccc(cc1)/C/1=C\2/N=C(C(=C2)/C=C/C=C(C(=O)O)C(=O)O)/C(=c/2\n3[Zn]n4c1ccc4/C(=C\1/C=CC(=N1)/C(=c\3/cc2)/c1ccc(cc1)CC)/c1ccc(cc1)CC)/c1ccc(cc1)CC | XKZFTJXVFCHZRX-BKNBUQFWSA-L | 612 | 632 | DMF | porphyrin
10.1021/jp0750598 | 701 | 13.4 | 0.68 | 6.4 | 0.6 M BMII, 0.05 M I2, 0.1 M LiI, and 0.5 M 4-tert-butyl pyridine in 1:1 acetonitrile/valeronitrile | - | - | - | TiO2 film (10 + 4 um thick) | - | 2 hours | AM 1.5G, 100 mW/cm2 | - | CCCCc1ccc(cc1)/C/1=C/2\C=CC(=N2)/C(=c/2\n3[Zn]n4c1ccc4/C(=C\1/C=C(C(=N1)/C(=c\3/cc2)/c1ccc(cc1)CCCC)/C=C/C=C(C(=O)O)C(=O)O)/c1ccc(cc1)CCCC)/c1ccc(cc1)CCCC | KRQXCZZQYFLMSK-VVRQVESESA-L | 611 | 633 | DMF | porphyrin
10.1021/jp0750598 | 649 | 13.4 | 0.61 | 5.3 | 0.6 M BMII, 0.05 M I2, 0.1 M LiI, and 0.5 M 4-tert-butyl pyridine in 1:1 acetonitrile/valeronitrile | - | - | - | TiO2 film (10 + 4 um thick) | - | 2 hours | AM 1.5G, 100 mW/cm2 | - | CCCCCCCCc1ccc(cc1)/C/1=C/2\C=CC(=N2)/C(=c/2\n3[Zn]n4c1ccc4/C(=C\1/C=C(C(=N1)/C(=c\3/cc2)/c1ccc(cc1)CCCCCCCC)/C=C/C=C(C(=O)O)C(=O)O)/c1ccc(cc1)CCCCCCCC)/c1ccc(cc1)CCCCCCCC | GPKBJCADIHCOQV-ROCWWTNKSA-L | 612 | 632 | DMF | porphyrin
10.1021/jp0750598 | 685 | 13.3 | 0.68 | 6.1 | 0.6 M BMII, 0.05 M I2, 0.1 M LiI, and 0.5 M 4-tert-butyl pyridine in 1:1 acetonitrile/valeronitrile | - | - | - | TiO2 film (10 + 4 um thick) | - | 2 hours | AM 1.5G, 100 mW/cm2 | - | Cc1cc(C)cc(c1)/C/1=c/2\cc/c/3=C(/C4=N/C(=C(\c5n([Zn]n23)c(/C(=C/2\N=C1C(=C2)/C=C/C=C(C(=O)O)C(=O)O)/c1cc(C)cc(c1)C)cc5)/c1cc(C)cc(c1)C)/C=C4)\c1cc(C)cc(c1)C | QOZPMURZFHOCAF-BKNBUQFWSA-L | 610 | 630 | DMF | porphyrin
10.1039/c1cc12764k | 674 | 9.735 | 0.728 | 4.78 | LiI (0.1 M), I2 (0.05 M), PMII (0.6 M), 4-tert-butylpyridine (0.5 M) in a mixture of acetonitrile and valeronitrile (volume ratio 85 : 15) | 0.16 | - | - | TiO2 film (17 + 5 um thick) | - | 2 hours | AM 1.5G, 100 mW/cm2 | - | CCCCCCCCCCCCOc1cc(cc(c1OCCCCCCCCCCCC)OCCCCCCCCCCCC)/C/1=C/2\C=CC(=N2)/C(=c/2\n3[Zn]n4c1ccc4/C=C\1/C=CC(=N1)/C(=c\3/cc2)/c1cc(OCCCCCCCCCCCC)c(c(c1)OCCCCCCCCCCCC)OCCCCCCCCCCCC)/C#Cc1ccc(cc1)C(=O)O | QDTZNNNVEHYADG-KTCUKMARSA-M | 616 | 676 | THF | porphyrin
10.1039/c1cc12764k | 741 | 13.235 | 0.758 | 7.43 | LiI (0.1 M), I2 (0.05 M), PMII (0.6 M), 4-tert-butylpyridine (0.5 M) in a mixture of acetonitrile and valeronitrile (volume ratio 85 : 15) | 0.16 | - | - | TiO2 film (17 + 5 um thick) | - | 2 hours | AM 1.5G, 100 mW/cm2 | - | CCCCCCCCCCCCOc1cccc(c1/C/1=C/2\C=CC(=N2)/C=c/2\n3[Zn]n4c1ccc4/C(=C\1/C=CC(=N1)/C(=c\3/cc2)/c1c(OCCCCCCCCCCCC)cccc1OCCCCCCCCCCCC)/C#Cc1ccc(cc1)C(=O)O)OCCCCCCCCCCCC | VBNNEEYCAOITEQ-IKDSQTNLSA-M | 619 | 679 | THF | porphyrin
10.1039/c1cc12764k | 697 | 18.438 | 0.727 | 9.34 | LiI (0.1 M), I2 (0.05 M), PMII (0.6 M), 4-tert-butylpyridine (0.5 M) in a mixture of acetonitrile and valeronitrile (volume ratio 85 : 15) | 0.16 | - | - | TiO2 film (17 + 5 um thick) | - | 2 hours | AM 1.5G, 100 mW/cm2 | - | CN(c1ccc(cc1)C#C/C/1=C/2\C=CC(=N2)/C(=c/2\n3[Zn]n4c1ccc4/C(=C\1/C=CC(=N1)/C(=c\3/cc2)/C#Cc1ccc(cc1)C(=O)O)/c1cc(cc(c1)C(C)(C)C)C(C)(C)C)/c1cc(cc(c1)C(C)(C)C)C(C)(C)C)C | YBDYRZUYOSECBV-SWJMKABQSA-M | 672 | 747 | THF | porphyrin
10.1039/c1cc12764k | 736 | 19.167 | 0.721 | 10.17 | LiI (0.1 M), I2 (0.05 M), PMII (0.6 M), 4-tert-butylpyridine (0.5 M) in a mixture of acetonitrile and valeronitrile (volume ratio 85 : 15) | 0.16 | - | - | TiO2 film (17 + 5 um thick) | - | 2 hours | AM 1.5G, 100 mW/cm2 | - | CCCCCCCCCCCCOc1cccc(c1/C/1=C/2\C=CC(=N2)/C(=c/2\n3[Zn]n4c1ccc4/C(=C\1/C=CC(=N1)/C(=c\3/cc2)/c1c(OCCCCCCCCCCCC)cccc1OCCCCCCCCCCCC)/C#Cc1ccc(cc1)C(=O)O)/C#Cc1ccc(cc1)N(C)C)OCCCCCCCCCCCC | JPDOOFLSHUODKE-DXMLORCMSA-M | 667 | 748 | THF | porphyrin
10.1039/c6nj00634e | 680 | 10.72 | 0.69 | 4.97 | LiI (0.05 M), I2 (0.03 M), 1 methyl-3-n-propylimidazolium iodide (0.6 M) and tert-butylpyridine (0.5 M in a mixture of acetonitrile and valeronitrile, 85 : 15 volume ratio) | - | 2 mM CDCA | - | TiO2 film (10-12 um thick) | 120 nmol/cm2 | 12 hours | AM 1.5G | - | CCCCCCCCCCCCOc1ccc(cc1)C1=C2CCC3N2[Zn]24n5c1ccc5C(=C1N2C(CC1)C(=c1n4c(=C3c2ccc(cc2)OCCCCCCCCCCCC)cc1)c1ccc(cc1)C(=O)O)c1ccc(cc1)OCCCCCCCCCCCC | XABIESGVPUTECP-RGCHJHGWSA-N | 590 | - | THF | porphyrin
10.1039/c6nj00634e | 720 | 11.92 | 0.71 | 5.98 | LiI (0.05 M), I2 (0.03 M), 1 methyl-3-n-propylimidazolium iodide (0.6 M) and tert-butylpyridine (0.5 M in a mixture of acetonitrile and valeronitrile, 85 : 15 volume ratio) | - | 2 mM CDCA | - | TiO2 film (10-12 um thick) | 122 nmol/cm2 | 12 hours | AM 1.5G | - | CCCCCCCCCCCCOc1cc(ccc1OCCCCCCCCCCCC)/C/1=C/2\C=CC(=N2)/C(=c/2\n3[Zn]n4c1ccc4/C(=C\1/CCC(/C(=c\3/cc2)/c2ccc(cc2)C(=O)O)N1)/c1ccc(c(c1)OCCCCCCCCCCCC)OCCCCCCCCCCCC)/c1ccc(c(c1)OCCCCCCCCCCCC)OCCCCCCCCCCCC | LGDBEBQJRCJRAU-DNAFJZOISA-M | 594 | - | THF | porphyrin
10.1039/c4nj02186j | 514.57 | 2.5 | 0.75 | 0.97 | 1.0 M 1,2-dimethylimidazolium iodide (DMPII), 0.03 M iodine, 0.1 M guanidinium thiocyanate and 0.5 M tert-butylpyridine in a mixture of acetonitrile/valeronitrile (85 : 15, v/v). | 0.25 | 0.4 mM CDCA | - | TiO2 film | 32 nmol/cm2 | - | AM 1.5G, 100 mW/cm2 | - | CCCCCCCCOc1cccc(c1/C/1=c/2\cc/c/3=C(\C#Cc4ccc(cc4)c4nc(nc(n4)c4ccccc4)c4ccccc4)/C4=N/C(=C(\c5n([Zn]n23)c(/C(=C/2\N=C1C=C2)/C#Cc1ccc(cc1)C(=O)O)cc5)/c1c(OCCCCCCCC)cccc1OCCCCCCCC)/C=C4)OCCCCCCCC | KAPRUIBHCZRFAV-OHILVUBZSA-M | 660 | 668 | THF | porphyrin
10.1039/c4nj02186j | 609.81 | 10.07 | 0.72 | 4.4 | 1.0 M 1,2-dimethylimidazolium iodide (DMPII), 0.03 M iodine, 0.1 M guanidinium thiocyanate and 0.5 M tert-butylpyridine in a mixture of acetonitrile/valeronitrile (85 : 15, v/v). | 0.25 | 0.4 mM CDCA | - | TiO2 film | 37 nmol/cm2 | - | AM 1.5G, 100 mW/cm2 | - | CCCCCCCCOc1cccc(c1/C/1=C/2\C=CC(=N2)/C(=c/2\n3[Zn]n4c1ccc4/C(=C\1/C=CC(=N1)/C(=c\3/cc2)/c1c(OCCCCCCCC)cccc1OCCCCCCCC)/C#Cc1ccc(cc1)C(=O)O)/C#Cc1ccc2c(c1)c1ccccc1n2CC)OCCCCCCCC | IQLWTMDXGOPLCF-UVBMSEQASA-M | 660 | 671 | THF | porphyrin
10.1039/c4nj02186j | 633.84 | 11.43 | 0.69 | 5 | 1.0 M 1,2-dimethylimidazolium iodide (DMPII), 0.03 M iodine, 0.1 M guanidinium thiocyanate and 0.5 M tert-butylpyridine in a mixture of acetonitrile/valeronitrile (85 : 15, v/v). | 0.25 | 0.4 mM CDCA | - | TiO2 film | 37 nmol/cm2 | - | AM 1.5G, 100 mW/cm2 | - | CCCCCCCCOc1cccc(c1/C/1=C/2\C=CC(=N2)/C(=c/2\n3[Zn]n4c1ccc4/C(=C\1/C=CC(=N1)/C(=c\3/cc2)/c1c(OCCCCCCCC)cccc1OCCCCCCCC)/C#Cc1ccc(cc1)C(=O)O)/C#Cc1ccc(cc1)N(c1ccccc1)c1ccccc1)OCCCCCCCC | HAVNEOOXTOIVAI-QZPDCDNBSA-M | 661 | 673 | THF | porphyrin
10.1039/c5nj00569h | 609.81 | 10.07 | 0.72 | 4.4 | 1.0 M 1,2-dimethyl1.0 M 1,2-dimethylimidazolium iodide (DMPII), 0.03 M iodine, 0.1 M guanidinium thiocyanate and 0.5 M tertbutylpyridine in a mixture of acetonitrile/valeronitrile (85:15, v/v). | 0.25 | 0.4 mM CDCA | - | TiO2 film (8 um thick) | 37 nmol/cm2 | - | AM 1.5G, 100 mW/cm2 | - | CCCCCCCCOc1cccc(c1/C/1=C/2\C=CC(=N2)/C(=c/2\n3[Zn]n4c1ccc4/C(=C\1/C=CC(=N1)/C(=c\3/cc2)/c1c(OCCCCCCCC)cccc1OCCCCCCCC)/C#Cc1ccc(cc1)C(=O)O)/C#Cc1ccc2c(c1)c1ccccc1n2CC)OCCCCCCCC | IQLWTMDXGOPLCF-UVBMSEQASA-M | 663 | 673 | THF | porphyrin
10.1039/c5nj00569h | 639.48 | 12.18 | 0.72 | 5.58 | 1.0 M 1,2-dimethyl1.0 M 1,2-dimethylimidazolium iodide (DMPII), 0.03 M iodine, 0.1 M guanidinium thiocyanate and 0.5 M tertbutylpyridine in a mixture of acetonitrile/valeronitrile (85:15, v/v). | 0.25 | 0.4 mM CDCA | - | TiO2 film (8 um thick) | 35 nmol/cm2 | - | AM 1.5G, 100 mW/cm2 | - | CCCCCCCCOc1cccc(c1/C/1=c/2\cc/c/3=C(\C#Cc4ccc(cc4)N(c4ccc(cc4)C)c4ccc(cc4)C)/C4=N/C(=C(\c5n([Zn]n23)c(/C(=C/2\N=C1C=C2)/C#Cc1ccc(cc1)C(=O)O)cc5)/c1c(OCCCCCCCC)cccc1OCCCCCCCC)/C=C4)OCCCCCCCC | TZYMSIXGQPAEFR-WJUJDRKOSA-M | 664 | 674 | THF | porphyrin
10.1039/c5nj00569h | 599.44 | 8.53 | 0.73 | 3.75 | 1.0 M 1,2-dimethyl1.0 M 1,2-dimethylimidazolium iodide (DMPII), 0.03 M iodine, 0.1 M guanidinium thiocyanate and 0.5 M tertbutylpyridine in a mixture of acetonitrile/valeronitrile (85:15, v/v). | 0.25 | 0.4 mM CDCA | - | TiO2 film (8 um thick) | 34 nmol/cm2 | - | AM 1.5G, 100 mW/cm2 | - | CCCCCCCCOc1cccc(c1/C/1=C/2\C=CC(=N2)/C(=c/2\n3[Zn]n4c1ccc4/C(=C\1/C=CC(=N1)/C(=c\3/cc2)/c1c(OCCCCCCCC)cccc1OCCCCCCCC)/C#Cc1cccc(c1)C(=O)O)/C#Cc1ccc2c(c1)c1ccccc1n2CC)OCCCCCCCC | PINKTEBJPUXFBU-UVBMSEQASA-M | 658 | 668 | THF | porphyrin
10.1039/c5nj00569h | 604.25 | 9.81 | 0.73 | 4.3 | 1.0 M 1,2-dimethyl1.0 M 1,2-dimethylimidazolium iodide (DMPII), 0.03 M iodine, 0.1 M guanidinium thiocyanate and 0.5 M tertbutylpyridine in a mixture of acetonitrile/valeronitrile (85:15, v/v). | 0.25 | 0.4 mM CDCA | - | TiO2 film (8 um thick) | 34 nmol/cm2 | - | AM 1.5G, 100 mW/cm2 | - | CCCCCCCCOc1cccc(c1/C/1=c/2\cc/c/3=C(\C#Cc4ccc(cc4)N(c4ccc(cc4)C)c4ccc(cc4)C)/C4=N/C(=C(\c5n([Zn]n23)c(/C(=C/2\N=C1C=C2)/C#Cc1cccc(c1)C(=O)O)cc5)/c1c(OCCCCCCCC)cccc1OCCCCCCCC)/C=C4)OCCCCCCCC | BCXIVMZQSIVIKV-PXDNPXRNSA-M | 659 | 671 | THF | porphyrin
10.1039/c3ra45791e | 671 | 10.36 | 0.523 | 3.64 | 0.1 M LiI, 0.05 M I2, 0.6 M 1-butyl-3-methyl imidazolium iodide (BMII), and 0.5 M 4-tert-butylpyridine (TBP) in a mixture of acetonitrile and valeronitrile (volume ratio of 1:1) | 0.25 | - | - | TiO2 film | - | - | AM 1.5G, 100 mW/cm2 | - | CCCCCCO/C/1=C/2\C=CC(=N2)/C(=c/2\n3[Zn]n4c1ccc4/C(=C\1/C=CC(=N1)/C=c\3/cc2)/C(=O)O)/c1ccc(cc1)N(c1ccccc1)c1ccccc1 | KORVDELZGXSLPH-QWHAHEFWSA-M | 597 | 612 | CHCl3–CH3OH | porphyrin
10.1039/c3ra45791e | 732 | 13.93 | 0.566 | 5.77 | 0.1 M LiI, 0.05 M I2, 0.6 M 1-butyl-3-methyl imidazolium iodide (BMII), and 0.5 M 4-tert-butylpyridine (TBP) in a mixture of acetonitrile and valeronitrile (volume ratio of 1:1) | 0.25 | - | - | TiO2 film | - | - | AM 1.5G, 100 mW/cm2 | - | CCCCCCO/C/1=c/2\cc/c/3=C(\c4ccc(cc4)N(c4ccccc4)c4ccccc4)/C4=N/C(=C(\c5n([Zn]n23)c(/C(=C/2\N=C1C=C2)/C(=O)O)cc5)/OCCCCCC)/C=C4 | DXDTWGFMBXUKLM-NBUAVHLUSA-M | 602 | 622 | CHCl3–CH3OH | porphyrin
10.1039/c3ra45791e | 592 | 6.47 | 0.601 | 2.3 | 0.1 M LiI, 0.05 M I2, 0.6 M 1-butyl-3-methyl imidazolium iodide (BMII), and 0.5 M 4-tert-butylpyridine (TBP) in a mixture of acetonitrile and valeronitrile (volume ratio of 1:1) | 0.25 | - | - | TiO2 film | - | - | AM 1.5G, 100 mW/cm2 | - | CCCCCCOc1ccc(cc1)/C/1=C/2\C=CC(=N2)/C(=c/2\n3[Zn]n4c1ccc4/C(=C\1/C=CC(=N1)/C(=c\3/cc2)/c1cc(cc(c1)/C/1=C/2\C=CC(=N2)/C(=c/2\n3[Zn]n4c1ccc4/C(=C\1/C=CC(=N1)/C(=c\3/cc2)/c1ccc(cc1)OCCCCCC)/c1ccc(cc1)N(c1ccc(cc1)C(C)(C)C)c1ccc(cc1)C(C)(C)C)/c1cccc(c1)C(=O)O)/C/1=C/2\C=CC(=N2)/C(=c/2\n3[Zn]n4c1ccc4/C=C\1/C=CC(=N1)/C(=c\3/cc2)/c1ccc(cc1)OCCCCCC)/c1ccc(cc1)C(=O)O)/c1ccc(cc1)N(c1ccc(cc1)C(C)(C)C)c1ccc(cc1)C(C)(C)C)/c1ccc(cc1)C(=O)O | FSYMSTHNPUILFH-WNZHMVNNSA-K | 604 | 621 | CHCl3–CH3OH | porphyrin
10.1021/acsami.5b11554 | 700 | 14.92 | 0.7243 | 7.56 | 0.1 M lithium iodide (LiI), 0.05 M iodine (I2), 1 M 1-propyl-3-methyl imidazolium iodide (PMII), and 0.5 M 4-tert-butylpyridine in a mixture of acetonitrile and valeronitrile (in 85:15 volume ratio) | - | 1 mM CDCA | - | TiO2 film (12 + 4 um thick) | 126.7 nmol/cm2 | 12 hours | AM 1.5G | - | CCCCCCCCOc1cccc(c1/C/1=C/2\C=CC(=N2)/C(=c/2\n3[Zn]n4c1ccc4/C(=C\1/C=CC(=N1)/C(=c\3/cc2)/c1c(OCCCCCCCC)cccc1OCCCCCCCC)/C#Cc1ccc(cc1)N(CCCC)CCCC)/C#Cc1ccc(cc1)C(=O)O)OCCCCCCCC | VSBZEROCQIDUBY-KXPMQTGUSA-M | 671 | 676 | THF | porphyrin
10.1021/acsami.5b11554 | 740 | 17.1 | 0.7141 | 9 | 0.1 M lithium iodide (LiI), 0.05 M iodine (I2), 1 M 1-propyl-3-methyl imidazolium iodide (PMII), and 0.5 M 4-tert-butylpyridine in a mixture of acetonitrile and valeronitrile (in 85:15 volume ratio) | - | 1 mM CDCA | - | TiO2 film (12 + 4 um thick) | 160.5 nmol/cm2 | 12 hours | AM 1.5G | - | CCCCCCCCOc1cccc(c1/C/1=C/2\C=CC(=N2)/C(=c/2\n3[Zn]n4c1ccc4/C(=C\1/C=CC(=N1)/C(=c\3/cc2)/c1c(OCCCCCCCC)cccc1OCCCCCCCC)/C#Cc1ccc(cc1)N(c1ccc(cc1)CCCCCC)CCCC)/C#Cc1ccc(cc1)C(=O)O)OCCCCCCCC | FZJSHJMVAQLDJD-LVFVZYFMSA-M | 666 | 686 | THF | porphyrin
10.1021/acsami.5b11554 | 730 | 17.29 | 0.7246 | 9.19 | 0.1 M lithium iodide (LiI), 0.05 M iodine (I2), 1 M 1-propyl-3-methyl imidazolium iodide (PMII), and 0.5 M 4-tert-butylpyridine in a mixture of acetonitrile and valeronitrile (in 85:15 volume ratio) | - | 1 mM CDCA | - | TiO2 film (12 + 4 um thick) | 130.4 nmol/cm2 | 12 hours | AM 1.5G | - | CCCCCCCCOc1cccc(c1/C/1=C/2\C=CC(=N2)/C(=c/2\n3[Zn]n4c1ccc4/C(=C\1/C=CC(=N1)/C(=c\3/cc2)/c1c(OCCCCCCCC)cccc1OCCCCCCCC)/C#Cc1ccc(cc1)N(c1ccc(cc1)CCCCCC)c1ccc(cc1)CCCCCC)/C#Cc1ccc(cc1)C(=O)O)OCCCCCCCC | PNUCTGRRAGFRCZ-NGODGZPMSA-M | 665 | 673 | THF | porphyrin
10.1021/acsami.5b11554 | 720 | 15.22 | 0.7266 | 7.93 | 0.1 M lithium iodide (LiI), 0.05 M iodine (I2), 1 M 1-propyl-3-methyl imidazolium iodide (PMII), and 0.5 M 4-tert-butylpyridine in a mixture of acetonitrile and valeronitrile (in 85:15 volume ratio) | - | 1 mM CDCA | - | TiO2 film (12 + 4 um thick) | 148.1 nmol/cm2 | 12 hours | AM 1.5G | - | CCCCCCCCOc1cccc(c1/C/1=C/2\C=CC(=N2)/C(=c/2\n3[Zn]n4c1ccc4/C(=C\1/C=CC(=N1)/C(=c\3/cc2)/c1c(OCCCCCCCC)cccc1OCCCCCCCC)/C#Cc1ccc(cc1)N(c1ccccc1)c1ccccc1)/C#Cc1ccc(cc1)C(=O)O)OCCCCCCCC | HAVNEOOXTOIVAI-OHILVUBZSA-M | 663 | 703 | THF | porphyrin
10.1021/acsami.5b11554 | 790 | 15.26 | 0.7324 | 8.79 | 0.1 M lithium iodide (LiI), 0.05 M iodine (I2), 1 M 1-propyl-3-methyl imidazolium iodide (PMII), and 0.5 M 4-tert-butylpyridine in a mixture of acetonitrile and valeronitrile (in 85:15 volume ratio) | - | 1 mM CDCA | - | TiO2 film (12 + 4 um thick) | 125.7 nmol/cm2 | 12 hours | AM 1.5G | - | CCCCCCCCOc1cccc(c1/C/1=C/2\C=CC(=N2)/C(=c/2\n3[Zn]n4c1ccc4/C(=C\1/C=CC(=N1)/C(=c\3/cc2)/c1c(OCCCCCCCC)cccc1OCCCCCCCC)/N(c1ccccc1)c1ccccc1)/C#Cc1ccc(cc1)C(=O)O)OCCCCCCCC | PTYLVKKYVNDIGP-VQIHHPGNSA-M | 641 | 657 | THF | porphyrin
10.1021/acsami.5b11554 | 790 | 15.45 | 0.7307 | 8.92 | 0.1 M lithium iodide (LiI), 0.05 M iodine (I2), 1 M 1-propyl-3-methyl imidazolium iodide (PMII), and 0.5 M 4-tert-butylpyridine in a mixture of acetonitrile and valeronitrile (in 85:15 volume ratio) | - | 1 mM CDCA | - | TiO2 film (12 + 4 um thick) | 99.7 nmol/cm2 | 12 hours | AM 1.5G | - | CCCCCCCCOc1cccc(c1/C/1=C/2\C=CC(=N2)/C(=c/2\n3[Zn]n4c1ccc4/C(=C\1/C=CC(=N1)/C(=c\3/cc2)/c1c(OCCCCCCCC)cccc1OCCCCCCCC)/N(c1ccc(cc1)C)c1ccc(cc1)C)/C#Cc1ccc(cc1)C(=O)O)OCCCCCCCC | NYDACOCZJJBWLF-UVZXIXFISA-M | 644 | 666 | THF | porphyrin
10.1021/acsami.5b11554 | 760 | 14.07 | 0.706 | 7.58 | 0.1 M lithium iodide (LiI), 0.05 M iodine (I2), 1 M 1-propyl-3-methyl imidazolium iodide (PMII), and 0.5 M 4-tert-butylpyridine in a mixture of acetonitrile and valeronitrile (in 85:15 volume ratio) | - | 1 mM CDCA | - | TiO2 film (12 + 4 um thick) | 105.1 nmol/cm2 | 12 hours | AM 1.5G | - | CCCCCCCCOc1cccc(c1/C/1=C/2\C=CC(=N2)/C(=c/2\n3[Zn]n4c1ccc4/C(=C\1/C=CC(=N1)/C(=c\3/cc2)/c1c(OCCCCCCCC)cccc1OCCCCCCCC)/N(c1ccc2c(c1)cccc2)c1ccc2c(c1)cccc2)/C#Cc1ccc(cc1)C(=O)O)OCCCCCCCC | DDADHGQKUYQUJI-JFWASNNHSA-M | 646 | 659 | THF | porphyrin
10.1016/j.jphotochem.2012.12.013 | 640 | 9.38 | 0.56 | 3.36 | 0.05 M I2, 0.5 M LiI, 0.6 M dimethylpropyl-benzimidiazole iodide (DPMII), 0.5 M 4-tert-butylpyridine (TBP) in acetonitrile | - | CDCA | - | TiO2 film (14 um thick) | - | 12 hours | AM 1.5G | - | COC(=O)c1ccc(cc1)/C/1=C/2\C=CC(=N2)/C(=c/2\n3[Zn]n4c1ccc4/C(=C\1/C=CC(=N1)/C(=c\3/cc2)/c1ccc(cc1)C(=O)OC)/c1ccc(cc1)C#Cc1cccnc1)/c1ccc(cc1)C(=O)OC | MCOZKJSWBTUIOE-ZVKJBRBRSA-M | 610 | - | CHCl3/MeOH/Et3N | porphyrin
10.1016/j.jphotochem.2012.12.013 | 680 | 10.64 | 0.62 | 4.48 | 0.05 M I2, 0.5 M LiI, 0.6 M dimethylpropyl-benzimidiazole iodide (DPMII), 0.5 M 4-tert-butylpyridine (TBP) in acetonitrile | - | - | - | TiO2 film (14 um thick) | - | 12 hours | AM 1.5G | - | COC(=O)c1ccc(cc1)/C/1=C/2\C=CC(=N2)/C(=c/2\n3[Zn]n4c1ccc4/C(=C\1/C=CC(=N1)/C(=c\3/cc2)/c1ccc(cc1)C(=O)OC)/c1ccc(cc1)C#Cc1cccnc1)/c1ccc(cc1)C(=O)OC | MCOZKJSWBTUIOE-ZVKJBRBRSA-M | - | - | - | porphyrin
10.1016/j.jphotochem.2012.12.013 | 720 | 11.56 | 0.68 | 5.66 | 0.05 M I2, 0.5 M LiI, 0.6 M dimethylpropyl-benzimidiazole iodide (DPMII), 0.5 M 4-tert-butylpyridine (TBP) in acetonitrile | - | - | - | TiO2 film (14 um thick) | - | 12 hours | AM 1.5G | NPs-Ag electrode | COC(=O)c1ccc(cc1)/C/1=C/2\C=CC(=N2)/C(=c/2\n3[Zn]n4c1ccc4/C(=C\1/C=CC(=N1)/C(=c\3/cc2)/c1ccc(cc1)C(=O)OC)/c1ccc(cc1)C#Cc1cccnc1)/c1ccc(cc1)C(=O)OC | MCOZKJSWBTUIOE-ZVKJBRBRSA-M | - | - | - | porphyrin
10.1039/c2ra22129b | 670 | 6.34 | 0.52 | 2.27 | LiI (0.05 M), I2 (0.5 M), dimethyl-propyl-benzimidazole iodide (DPMII), (0.6 M) and 4-tert-butylpyridine (TBP) (0.5 M) in acetonitrile | - | - | - | TiO2 film (6 um thick) | - | 12 hours | AM 1.5G, 100 mW/cm2 | - | COC(=O)c1ccc(cc1)/C/1=C/2\C=CC(=N2)/C(=c/2\n3[Zn]n4c1ccc4/C(=C\1/C=CC(=N1)/C(=c\3/cc2)/c1ccncc1)/c1ccc(cc1)C(=O)OC)/c1ccncc1 | AWOXXKPZNUDWIK-WCKKIJLSSA-M | 558 | - | CHCl3/MeOH/EtN3 | porphyrin
10.1039/c2ra22129b | 650 | 7.36 | 0.54 | 2.58 | LiI (0.05 M), I2 (0.5 M), dimethyl-propyl-benzimidazole iodide (DPMII), (0.6 M) and 4-tert-butylpyridine (TBP) (0.5 M) in acetonitrile | - | - | - | TiO2 film (8 um thick) | - | 12 hours | AM 1.5G, 100 mW/cm2 | - | COC(=O)c1ccc(cc1)/C/1=C/2\C=CC(=N2)/C(=c/2\n3[Zn]n4c1ccc4/C(=C\1/C=CC(=N1)/C(=c\3/cc2)/c1ccncc1)/c1ccc(cc1)C(=O)OC)/c1ccncc1 | AWOXXKPZNUDWIK-WCKKIJLSSA-M | - | - | - | porphyrin
10.1039/c2ra22129b | 640 | 8.72 | 0.57 | 3.18 | LiI (0.05 M), I2 (0.5 M), dimethyl-propyl-benzimidazole iodide (DPMII), (0.6 M) and 4-tert-butylpyridine (TBP) (0.5 M) in acetonitrile | - | - | - | TiO2 film (10 um thick) | - | 12 hours | AM 1.5G, 100 mW/cm2 | - | COC(=O)c1ccc(cc1)/C/1=C/2\C=CC(=N2)/C(=c/2\n3[Zn]n4c1ccc4/C(=C\1/C=CC(=N1)/C(=c\3/cc2)/c1ccncc1)/c1ccc(cc1)C(=O)OC)/c1ccncc1 | AWOXXKPZNUDWIK-WCKKIJLSSA-M | - | - | - | porphyrin
10.1039/c2ra22129b | 640 | 10.56 | 0.6 | 3.9 | LiI (0.05 M), I2 (0.5 M), dimethyl-propyl-benzimidazole iodide (DPMII), (0.6 M) and 4-tert-butylpyridine (TBP) (0.5 M) in acetonitrile | - | - | - | TiO2 film (12 um thick) | 56 nmol/cm2 | 12 hours | AM 1.5G, 100 mW/cm2 | - | COC(=O)c1ccc(cc1)/C/1=C/2\C=CC(=N2)/C(=c/2\n3[Zn]n4c1ccc4/C(=C\1/C=CC(=N1)/C(=c\3/cc2)/c1ccncc1)/c1ccc(cc1)C(=O)OC)/c1ccncc1 | AWOXXKPZNUDWIK-WCKKIJLSSA-M | - | - | - | porphyrin
10.1039/c2ra22129b | 620 | 9.33 | 0.58 | 3.35 | LiI (0.05 M), I2 (0.5 M), dimethyl-propyl-benzimidazole iodide (DPMII), (0.6 M) and 4-tert-butylpyridine (TBP) (0.5 M) in acetonitrile | - | - | - | TiO2 film (14 um thick) | - | 12 hours | AM 1.5G, 100 mW/cm2 | - | COC(=O)c1ccc(cc1)/C/1=C/2\C=CC(=N2)/C(=c/2\n3[Zn]n4c1ccc4/C(=C\1/C=CC(=N1)/C(=c\3/cc2)/c1ccncc1)/c1ccc(cc1)C(=O)OC)/c1ccc(cc1)C(=O)OC | BULRWJKJQKVMPV-JYADRHRYSA-M | - | - | - | porphyrin
10.1039/c2ra22129b | 600 | 9.2 | 0.56 | 3.1 | LiI (0.05 M), I2 (0.5 M), dimethyl-propyl-benzimidazole iodide (DPMII), (0.6 M) and 4-tert-butylpyridine (TBP) (0.5 M) in acetonitrile | - | - | - | TiO2 film (12 um thick) | 45 nmol/cm2 | 12 hours | AM 1.5G, 100 mW/cm2 | - | COC(=O)c1ccc(cc1)/C/1=C/2\C=CC(=N2)/C(=c/2\n3[Zn]n4c1ccc4/C(=C\1/C=CC(=N1)/C(=c\3/cc2)/c1ccncc1)/c1ccc(cc1)C(=O)OC)/c1ccncc1 | AWOXXKPZNUDWIK-WCKKIJLSSA-M | 558 | - | CHCl3/MeOH/EtN3 | porphyrin
10.1039/c2ra22129b | 600 | 7.6 | 0.54 | 2.46 | LiI (0.05 M), I2 (0.5 M), dimethyl-propyl-benzimidazole iodide (DPMII), (0.6 M) and 4-tert-butylpyridine (TBP) (0.5 M) in acetonitrile | - | - | - | TiO2 film (12 um thick) | 35 nmol/cm2 | 12 hours | AM 1.5G, 100 mW/cm2 | - | n1ccc(cc1)/C/1=C/2\C=CC(=N2)/C(=c/2\n3[Zn]n4c1ccc4/C(=C\1/C=CC(=N1)/C(=c\3/cc2)/c1ccncc1)/c1ccncc1)/c1ccncc1 | PZGANULLXCGPFZ-CDCWBBOTSA-N | 558 | - | CHCl3/MeOH/EtN3 | porphyrin
10.1039/c2ra22129b | 680 | 12.04 | 0.64 | 5.24 | LiI (0.05 M), I2 (0.5 M), dimethyl-propyl-benzimidazole iodide (DPMII), (0.6 M) and 4-tert-butylpyridine (TBP) (0.5 M) in acetonitrile | - | - | - | TiO2 film (12 um thick) | 64 nmol/cm2 | 12 hours | AM 1.5G, 100 mW/cm2 | TiO2 electrode treated with formic acid (0.05 M in ethanol solution) for 2 h | COC(=O)c1ccc(cc1)/C/1=C/2\C=CC(=N2)/C(=c/2\n3[Zn]n4c1ccc4/C(=C\1/C=CC(=N1)/C(=c\3/cc2)/c1ccncc1)/c1ccc(cc1)C(=O)OC)/c1ccncc1 | AWOXXKPZNUDWIK-WCKKIJLSSA-M | - | - | - | porphyrin
10.1039/c2ra22129b | 700 | 12.86 | 0.68 | 6.12 | LiI (0.05 M), I2 (0.5 M), dimethyl-propyl-benzimidazole iodide (DPMII), (0.6 M) and 4-tert-butylpyridine (TBP) (0.5 M) in acetonitrile | - | DCA | - | TiO2 film (12 um thick) | 52 nmol/cm2 | 12 hours | AM 1.5G, 100 mW/cm2 | TiO2 electrode treated with formic acid (0.05 M in ethanol solution) for 2 h | COC(=O)c1ccc(cc1)/C/1=C/2\C=CC(=N2)/C(=c/2\n3[Zn]n4c1ccc4/C(=C\1/C=CC(=N1)/C(=c\3/cc2)/c1ccncc1)/c1ccc(cc1)C(=O)OC)/c1ccncc1 | AWOXXKPZNUDWIK-WCKKIJLSSA-M | - | - | - | porphyrin
10.1021/jp067290b | 670 | 7.2 | 0.67 | 3.1 | 0.1 M LiI, 0.05 M I2, 0.6 M 2,3-dimethyl-1-propylimidazolium iodide, and 0.5 M 4-t-butylpyridine in acetonitrile) | - | - | - | TiO2 film (10 um thick) | 470 nmol/cm2 | 1 hour | AM 1.5G, 100 mW/cm2 | - | Cc1cc(C)c(c(c1)C)/C/1=C/2\C=CC(=N2)/C(=c/2\n3[Zn]n4c1ccc4/C(=C\1/C=CC(=N1)/C(=c\3/cc2)/c1c(C)cc(cc1C)C)/c1ccc(s1)C(=O)O)/c1c(C)cc(cc1C)C | KGPLXWPUGNMGNZ-PUCZGLNMSA-M | 600 | 660 | ethanol | porphyrin
10.1021/jp067290b | 620 | 5.8 | 0.65 | 2.3 | 0.1 M LiI, 0.05 M I2, 0.6 M 2,3-dimethyl-1-propylimidazolium iodide, and 0.5 M 4-t-butylpyridine in acetonitrile) | - | - | - | TiO2 film (10 um thick) | 670 nmol/cm2 | 2 hours | AM 1.5G, 100 mW/cm2 | - | Cc1cc(C)c(c(c1)C)/C/1=C/2\C=CC(=N2)/C(=c/2\n3[Zn]n4c1ccc4/C(=C\1/C=CC(=N1)/C(=c\3/cc2)/c1c(C)cc(cc1C)C)/c1c(C)cc(cc1C)C)/c1ccc(o1)C(=O)O | OJYSKCMMPXLEKE-YTNWDSFKSA-M | 604 | 662 | ethanol | porphyrin
10.1021/jp067290b | 620 | 4.3 | 0.67 | 1.8 | 0.1 M LiI, 0.05 M I2, 0.6 M 2,3-dimethyl-1-propylimidazolium iodide, and 0.5 M 4-t-butylpyridine in acetonitrile) | - | - | - | TiO2 film (10 um thick) | 200 nmol/cm2 | 12 hours | AM 1.5G, 100 mW/cm2 | - | Cc1cc(C)c(c(c1)C)/C/1=C/2\C=CC(=N2)/C(=c/2\n3[Zn]n4c1ccc4/C(=C\1/C=CC(=N1)/C(=c\3/cc2)/c1c(C)cc(cc1C)C)/c1scc(c1)C(=O)O)/c1c(C)cc(cc1C)C | IXSPSHNUQADXDI-FYJKWALCSA-M | 601 | 661 | ethanol | porphyrin
10.1021/jp710400p | 720 | 11.2 | 0.68 | 5.2 | 0.1 M LiI, 0.05 M I2, 0.6 M 2,3-dimethyl-1-propyl imidazolium iodide, and 0.5 M 4-t-butylpyridine in CH3CN | 0.25 | - | - | TiO2 film (10 um thick) | - | 1 hour | AM 1.5G, 100 mW/cm2 | - | Cc1cc(C)c(c(c1)C)/C/1=C\2/N=C(c3c2nc2cc(ccc2n3)C(=O)O)/C(=c/2\n3[Zn]n4c1ccc4/C(=C\1/C=CC(=N1)/C(=c\3/cc2)/c1c(C)cc(cc1C)C)/c1c(C)cc(cc1C)C)/c1c(C)cc(cc1C)C | MYFWMCAHEZOONQ-RIFBKLALSA-M | 621 | 690 | methanol | porphyrin
10.1021/jp710400p | 670 | 9.3 | 0.64 | 4 | 0.1 M LiI, 0.05 M I2, 0.6 M 2,3-dimethyl-1-propyl imidazolium iodide, and 0.5 M 4-t-butylpyridine in CH3CN | 0.25 | - | - | TiO2 film (10 um thick) | - | 1 hour | AM 1.5G, 100 mW/cm2 | - | Cc1cc(C)c(c(c1)C)/C/1=C\2/N=C(c3c2nc2cc(C(=O)O)c(cc2n3)C(=O)O)/C(=c/2\n3[Zn]n4c1ccc4/C(=C\1/C=CC(=N1)/C(=c\3/cc2)/c1c(C)cc(cc1C)C)/c1c(C)cc(cc1C)C)/c1c(C)cc(cc1C)C | FMSCUMJTVIJIFC-WKQIXFDKSA-L | 627 | 689 | methanol | porphyrin
10.1039/c3ta11380a | 595 | 10.66 | 0.732 | 4.64 | iodide/triiodide | 0.25 | - | - | TiO2 film (12 um thick) | - | - | AM 1.5G, 100 mW/cm2 | - | CCCCCCCCCCCCOc1cccc(c1/C/1=C/2\C=CC(=N2)/C(=c/2\n3[Zn]n4c1ccc4/C(=C\1/C=CC(=N1)/C(=c\3/cc2)/c1c(OCCCCCCCCCCCC)cccc1OCCCCCCCCCCCC)/n1c2ccc(cc2c2c1ccc(c2)CCCCCC)CCCCCC)/C#Cc1ccc(cc1)C(=O)O)OCCCCCCCCCCCC | YPQDZBPWEJXKKH-LYOZJPKISA-M | 626 | - | dichloromethane | porphyrin
10.1039/c3ta11380a | 645 | 8.1 | 0.764 | 3.99 | iodide/triiodide, 0.5 M TBP | 0.25 | - | - | TiO2 film (12 um thick) | - | - | AM 1.5G, 100 mW/cm2 | - | CCCCCCCCCCCCOc1cccc(c1/C/1=C/2\C=CC(=N2)/C(=c/2\n3[Zn]n4c1ccc4/C(=C\1/C=CC(=N1)/C(=c\3/cc2)/c1c(OCCCCCCCCCCCC)cccc1OCCCCCCCCCCCC)/n1c2ccc(cc2c2c1ccc(c2)CCCCCC)CCCCCC)/C#Cc1ccc(cc1)C(=O)O)OCCCCCCCCCCCC | YPQDZBPWEJXKKH-LYOZJPKISA-M | - | - | - | porphyrin
10.1039/c3ta11380a | 625 | 17.7 | 0.698 | 7.7 | iodide/triiodide | 0.25 | 0.8 mM CDCA | - | TiO2 film (12 um thick) | - | - | AM 1.5G, 100 mW/cm2 | - | CCCCCCCCCCCCOc1cccc(c1/C/1=C/2\C=CC(=N2)/C(=c/2\n3[Zn]n4c1ccc4/C(=C\1/C=CC(=N1)/C(=c\3/cc2)/c1c(OCCCCCCCCCCCC)cccc1OCCCCCCCCCCCC)/n1c2ccc(cc2c2c1ccc(c2)CCCCCC)CCCCCC)/C#Cc1ccc(cc1)C(=O)O)OCCCCCCCCCCCC | YPQDZBPWEJXKKH-LYOZJPKISA-M | - | - | - | porphyrin
10.1039/c3ta11380a | 635 | 12.9 | 0.746 | 6.1 | iodide/triiodide, 0.5 M TBP | 0.25 | 0.8 mM CDCA | - | TiO2 film (12 um thick) | - | - | AM 1.5G, 100 mW/cm2 | - | CCCCCCCCCCCCOc1cccc(c1/C/1=C/2\C=CC(=N2)/C(=c/2\n3[Zn]n4c1ccc4/C(=C\1/C=CC(=N1)/C(=c\3/cc2)/c1c(OCCCCCCCCCCCC)cccc1OCCCCCCCCCCCC)/n1c2ccc(cc2c2c1ccc(c2)CCCCCC)CCCCCC)/C#Cc1ccc(cc1)C(=O)O)OCCCCCCCCCCCC | YPQDZBPWEJXKKH-LYOZJPKISA-M | - | - | - | porphyrin
10.1039/c3ta11380a | 495 | 6.91 | 0.726 | 2.48 | iodide/triiodide | 0.25 | - | - | TiO2 film (12 um thick) | - | - | AM 1.5G, 100 mW/cm2 | - | CCCCCCCCCCCCOc1cccc(c1/C/1=c/2\cc/c/3=C(\C#Cc4ccc(cc4)c4n(CC(CCCC)CC)c(=O)c5c4c(=O)n(c5c4ccc(cc4)c4ccc(s4)/C=C(/C(=O)O)\C#N)CC(CCCC)CC)/C4=N/C(=C(\c5n([Zn]n23)c(/C(=C/2\N=C1C=C2)/c1ccc(cc1)OC)cc5)/c1c(OCCCCCCCCCCCC)cccc1OCCCCCCCCCCCC)/C=C4)OCCCCCCCCCCCC | BOOFTWNBEYDEIA-POJVBNNMSA-L | 640 | - | dichloromethane | porphyrin
10.1039/c3ta11380a | 605 | 5.23 | 0.748 | 2.37 | iodide/triiodide, 0.5 M TBP | 0.25 | - | - | TiO2 film (12 um thick) | - | - | AM 1.5G, 100 mW/cm2 | - | CCCCCCCCCCCCOc1cccc(c1/C/1=c/2\cc/c/3=C(\C#Cc4ccc(cc4)c4n(CC(CCCC)CC)c(=O)c5c4c(=O)n(c5c4ccc(cc4)c4ccc(s4)/C=C(/C(=O)O)\C#N)CC(CCCC)CC)/C4=N/C(=C(\c5n([Zn]n23)c(/C(=C/2\N=C1C=C2)/c1ccc(cc1)OC)cc5)/c1c(OCCCCCCCCCCCC)cccc1OCCCCCCCCCCCC)/C=C4)OCCCCCCCCCCCC | BOOFTWNBEYDEIA-POJVBNNMSA-L | - | - | - | porphyrin
10.1039/c3ta11380a | 525 | 9.11 | 0.698 | 3.4 | iodide/triiodide | 0.25 | 0.8 mM CDCA | - | TiO2 film (12 um thick) | - | - | AM 1.5G, 100 mW/cm2 | - | CCCCCCCCCCCCOc1cccc(c1/C/1=c/2\cc/c/3=C(\C#Cc4ccc(cc4)c4n(CC(CCCC)CC)c(=O)c5c4c(=O)n(c5c4ccc(cc4)c4ccc(s4)/C=C(/C(=O)O)\C#N)CC(CCCC)CC)/C4=N/C(=C(\c5n([Zn]n23)c(/C(=C/2\N=C1C=C2)/c1ccc(cc1)OC)cc5)/c1c(OCCCCCCCCCCCC)cccc1OCCCCCCCCCCCC)/C=C4)OCCCCCCCCCCCC | BOOFTWNBEYDEIA-POJVBNNMSA-L | - | - | - | porphyrin
10.1039/c3ta11380a | 615 | 5.22 | 0.743 | 2.39 | iodide/triiodide, 0.5 M TBP | 0.25 | 0.8 mM CDCA | - | TiO2 film (12 um thick) | - | - | AM 1.5G, 100 mW/cm2 | - | CCCCCCCCCCCCOc1cccc(c1/C/1=c/2\cc/c/3=C(\C#Cc4ccc(cc4)c4n(CC(CCCC)CC)c(=O)c5c4c(=O)n(c5c4ccc(cc4)c4ccc(s4)/C=C(/C(=O)O)\C#N)CC(CCCC)CC)/C4=N/C(=C(\c5n([Zn]n23)c(/C(=C/2\N=C1C=C2)/c1ccc(cc1)OC)cc5)/c1c(OCCCCCCCCCCCC)cccc1OCCCCCCCCCCCC)/C=C4)OCCCCCCCCCCCC | BOOFTWNBEYDEIA-POJVBNNMSA-L | - | - | - | porphyrin
10.1039/c3ta11380a | 535 | 6.54 | 0.74 | 2.58 | iodide/triiodide | 0.25 | - | - | TiO2 film (12 um thick) | - | - | AM 1.5G, 100 mW/cm2 | - | CCCCCCCCCCCCOc1cccc(c1/C/1=c/2\cc/c/3=C(\C#Cc4ccc(cc4)c4n(CC(CCCC)CC)c(=O)c5c4c(=O)n(c5c4ccc(cc4)c4ccc(s4)/C=C(/C(=O)O)\C#N)CC(CCCC)CC)/C4=N/C(=C(\c5n([Zn]n23)c(/C(=C/2\N=C1C=C2)/n1c2ccc(cc2c2c1ccc(c2)CCCCCC)CCCCCC)cc5)/c1c(OCCCCCCCCCCCC)cccc1OCCCCCCCCCCCC)/C=C4)OCCCCCCCCCCCC | HVNUZRUODAHKAQ-HVICESOXSA-L | 628 | - | dichloromethane | porphyrin
10.1039/c3ta11380a | 655 | 4.47 | 0.765 | 2.24 | iodide/triiodide, 0.5 M TBP | 0.25 | - | - | TiO2 film (12 um thick) | - | - | AM 1.5G, 100 mW/cm2 | - | CCCCCCCCCCCCOc1cccc(c1/C/1=c/2\cc/c/3=C(\C#Cc4ccc(cc4)c4n(CC(CCCC)CC)c(=O)c5c4c(=O)n(c5c4ccc(cc4)c4ccc(s4)/C=C(/C(=O)O)\C#N)CC(CCCC)CC)/C4=N/C(=C(\c5n([Zn]n23)c(/C(=C/2\N=C1C=C2)/n1c2ccc(cc2c2c1ccc(c2)CCCCCC)CCCCCC)cc5)/c1c(OCCCCCCCCCCCC)cccc1OCCCCCCCCCCCC)/C=C4)OCCCCCCCCCCCC | HVNUZRUODAHKAQ-HVICESOXSA-L | - | - | - | porphyrin
10.1039/c3ta11380a | 565 | 7.34 | 0.71 | 2.93 | iodide/triiodide | 0.25 | 0.8 mM CDCA | - | TiO2 film (12 um thick) | - | - | AM 1.5G, 100 mW/cm2 | - | CCCCCCCCCCCCOc1cccc(c1/C/1=c/2\cc/c/3=C(\C#Cc4ccc(cc4)c4n(CC(CCCC)CC)c(=O)c5c4c(=O)n(c5c4ccc(cc4)c4ccc(s4)/C=C(/C(=O)O)\C#N)CC(CCCC)CC)/C4=N/C(=C(\c5n([Zn]n23)c(/C(=C/2\N=C1C=C2)/n1c2ccc(cc2c2c1ccc(c2)CCCCCC)CCCCCC)cc5)/c1c(OCCCCCCCCCCCC)cccc1OCCCCCCCCCCCC)/C=C4)OCCCCCCCCCCCC | HVNUZRUODAHKAQ-HVICESOXSA-L | - | - | - | porphyrin
10.1039/c3ta11380a | 675 | 5.9 | 0.763 | 3.04 | iodide/triiodide, 0.5 M TBP | 0.25 | 0.8 mM CDCA | - | TiO2 film (12 um thick) | - | - | AM 1.5G, 100 mW/cm2 | - | CCCCCCCCCCCCOc1cccc(c1/C/1=c/2\cc/c/3=C(\C#Cc4ccc(cc4)c4n(CC(CCCC)CC)c(=O)c5c4c(=O)n(c5c4ccc(cc4)c4ccc(s4)/C=C(/C(=O)O)\C#N)CC(CCCC)CC)/C4=N/C(=C(\c5n([Zn]n23)c(/C(=C/2\N=C1C=C2)/n1c2ccc(cc2c2c1ccc(c2)CCCCCC)CCCCCC)cc5)/c1c(OCCCCCCCCCCCC)cccc1OCCCCCCCCCCCC)/C=C4)OCCCCCCCCCCCC | HVNUZRUODAHKAQ-HVICESOXSA-L | - | - | - | porphyrin
10.1021/am403987b | 420 | 0.84 | 0.579 | 0.2 | 0.6 M DMPII, 0.05 M I2, and 0.5 M TBP in a mixture solution of acetonitrile and valeronitrile (85:15, v/v) | 0.16 | - | - | TiO2 film (15 um thick) | - | - | AM 1.5G, 100 mW/cm2 | - | OC(=O)c1ccc(cc1)/C/1=C/2\C=CC(=N2)/C(=c/2\n3[Zn]n4c1ccc4/C(=C\1/C=CC(=N1)/C(=c\3/cc2)/c1ccc(cc1)C(=O)O)/c1ccc(cc1)C(=O)O)/c1ccc(cc1)C(=O)O | IIEYPZOESLIZQB-JJUIXLEHSA-L | 597 | 612 | EtOH/DMSO (10:1) | porphyrin
10.1021/am403987b | 550 | 1.73 | 0.595 | 0.56 | 0.6 M DMPII, 0.05 M I2, and 0.5 M TBP in a mixture solution of acetonitrile and valeronitrile (85:15, v/v) | 0.16 | - | - | TiO2 film (15 um thick) | - | - | AM 1.5G, 100 mW/cm2 | - | Oc1ccc(c(c1)C(=O)O)/N=N/c1ccc(cc1)/C/1=C/2\C=CC(=N2)/C(=c/2\n3[Zn]n4c1ccc4/C(=C\1/C=CC(=N1)/C(=c\3/cc2)/c1ccc(cc1)/N=N/c1ccc(cc1C(=O)O)O)/c1ccc(cc1)/N=N/c1ccc(cc1C(=O)O)O)/c1ccc(cc1)/N=N\c1ccc(cc1C(=O)O)O | HUBYQOROVREOBL-FZHJNYRCSA-L | 565 | 625 | EtOH/DMSO (10:1) | porphyrin
10.1021/am403987b | 560 | 5.14 | 0.708 | 2.04 | 0.6 M DMPII, 0.05 M I2, and 0.5 M TBP in a mixture solution of acetonitrile and valeronitrile (85:15, v/v) | 0.16 | - | - | TiO2 film (15 um thick) | - | - | AM 1.5G, 100 mW/cm2 | - | OC(=O)c1cc(/N=N\c2ccc(cc2)/C/2=C/3\C=CC(=N3)/C(=c/3\n4[Zn]n5c2ccc5/C(=C\2/C=CC(=N2)/C(=c\4/cc3)/c2ccc(cc2)/N=N/c2ccc(c(c2)C(=O)O)O)/c2ccc(cc2)/N=N\c2ccc(c(c2)C(=O)O)O)/c2ccc(cc2)/N=N\c2ccc(c(c2)C(=O)O)O)ccc1O | TVBMVTSUFNIVRF-SWVXIVKESA-L | 606 | 624 | EtOH/DMSO (10:1) | porphyrin
10.1021/am500391w | 600 | 5.95 | 0.632 | 2.26 | 0.6 M DMPII, 0.05 M I2, and 0.5 M TBP in a mixture solution of acetonitrile and valeronitrile (85:15, v/v) | 0.16 | - | - | TiO2 film (15 um thick) | - | - | AM 1.5G, 100 mW/cm2 | - | OC(=O)c1ccc(cc1)C#C/C/1=C/2\C=CC(=N2)/C(=c/2\n3[Zn]n4c1ccc4/C(=C\1/C=CC(=N1)/C=c\3/cc2)/c1ccccc1)/c1ccccc1 | AOTKNQBHOVCCMZ-HGRQNRNLSA-M | 615 | 677 | THF | porphyrin
10.1021/am500391w | 550 | 1.83 | 0.637 | 0.64 | 0.6 M DMPII, 0.05 M I2, and 0.5 M TBP in a mixture solution of acetonitrile and valeronitrile (85:15, v/v) | 0.16 | - | - | TiO2 film (15 um thick) | - | - | AM 1.5G, 100 mW/cm2 | - | OC(=O)c1cccc(c1)C#C/C/1=C/2\C=CC(=N2)/C(=c/2\n3[Zn]n4c1ccc4/C(=C\1/C=CC(=N1)/C=c\3/cc2)/c1ccccc1)/c1ccccc1 | YTUOTBMIWBYQLP-HGRQNRNLSA-M | 612 | 671 | THF | porphyrin
10.1021/am500391w | 630 | 11.14 | 0.649 | 4.55 | 0.6 M DMPII, 0.05 M I2, and 0.5 M TBP in a mixture solution of acetonitrile and valeronitrile (85:15, v/v) | 0.16 | - | - | TiO2 film (15 um thick) | - | - | AM 1.5G, 100 mW/cm2 | - | OC(=O)c1ccc(cc1O)C#C/C/1=C/2\C=CC(=N2)/C(=c/2\n3[Zn]n4c1ccc4/C(=C\1/C=CC(=N1)/C=c\3/cc2)/c1ccccc1)/c1ccccc1 | LNVUSXBRIBPGLE-HWINPNCWSA-M | 616 | 677 | THF | porphyrin
10.1021/am500391w | 560 | 3.55 | 0.619 | 1.22 | 0.6 M DMPII, 0.05 M I2, and 0.5 M TBP in a mixture solution of acetonitrile and valeronitrile (85:15, v/v) | 0.16 | - | - | TiO2 film (15 um thick) | - | - | AM 1.5G, 100 mW/cm2 | - | OC(=O)c1cc(ccc1O)C#C/C/1=C/2\C=CC(=N2)/C(=c/2\n3[Zn]n4c1ccc4/C(=C\1/C=CC(=N1)/C=c\3/cc2)/c1ccccc1)/c1ccccc1 | XKFCMFSDUXMLQT-HWINPNCWSA-M | 614 | 677 | THF | porphyrin
10.1039/c5ra04862a | 660 | 5.92 | 0.77 | 3.01 | 0.06 M LiI, 0.03 M I2, 0.6 M 1,2-dimethyl-3-propylimidazolium iodide (DMPII), 0.5 M 4-tertbutylpyridine (TBP) in acetonitrile | 0.159 | - | - | TiO2 film (15 um thick) | 67 nmol/cm2 | - | AM 1.5G, 100 mW/cm2 | - | OC(=O)c1ccc(cc1)/C/1=C/2\C=CC(=N2)/C(=c/2\n3[Zn]n4c1ccc4/C(=C\1/C=CC(=N1)/C=c\3/cc2)/c1ccccc1)/c1ccccc1 | LZOYWIYNSUHWGZ-OGDYQBQXSA-M | 542 | 649 | dichloromethane | porphyrin
10.1039/c5ra04862a | 680 | 7 | 0.729 | 3.47 | 0.06 M LiI, 0.03 M I2, 0.6 M 1,2-dimethyl-3-propylimidazolium iodide (DMPII), 0.5 M 4-tertbutylpyridine (TBP) in acetonitrile | 0.159 | - | - | TiO2 film (15 um thick) | 52 nmol/cm2 | - | AM 1.5G, 100 mW/cm2 | - | OC(=O)c1ccc(cc1)/C/1=C/2\C=CC(=N2)/C(=c/2\n3[Zn]n4c1ccc4/C(=C\1/C=CC(=N1)/C(=c\3/cc2)/c1ccc(cc1)n1c2ccccc2c2c1cccc2)/c1ccccc1)/c1ccccc1 | HUCGZRPDWYLHNS-GBPWHDOPSA-M | 586 | 658 | dichloromethane | porphyrin
10.1039/c5ra04862a | 670 | 6.93 | 0.78 | 3.62 | 0.06 M LiI, 0.03 M I2, 0.6 M 1,2-dimethyl-3-propylimidazolium iodide (DMPII), 0.5 M 4-tertbutylpyridine (TBP) in acetonitrile | 0.159 | - | - | TiO2 film (15 um thick) | 57 nmol/cm2 | - | AM 1.5G, 100 mW/cm2 | - | OC(=O)c1ccc(cc1)/C/1=C/2\C=CC(=N2)/C(=c/2\n3[Zn]n4c1ccc4/C(=C\1/C=CC(=N1)/C(=c\3/cc2)/c1ccc(cc1)N1c2ccccc2CCc2c1cccc2)/c1ccccc1)/c1ccccc1 | BLJDHVRIIDJXJP-VYOQYPKZSA-M | 593 | 663 | dichloromethane | porphyrin
10.1039/c5ra04862a | 640 | 5.2 | 0.767 | 2.55 | 0.06 M LiI, 0.03 M I2, 0.6 M 1,2-dimethyl-3-propylimidazolium iodide (DMPII), 0.5 M 4-tertbutylpyridine (TBP) in acetonitrile | 0.159 | - | - | TiO2 film (15 um thick) | 35 nmol/cm2 | - | AM 1.5G, 100 mW/cm2 | - | OC(=O)c1ccc(cc1)/C/1=C/2\C=CC(=N2)/C(=c/2\n3[Zn]n4c1ccc4/C(=C\1/C=CC(=N1)/C(=c\3/cc2)/c1ccc(cc1)N1c2ccccc2C=Cc2c1cccc2)/c1ccccc1)/c1ccccc1 | GNLNJQAWTIFGMF-VYOQYPKZSA-M | 592 | 664 | dichloromethane | porphyrin
10.1016/j.orgel.2011.12.014 | 590 | 14.11 | 0.66 | 5.46 | 0.5 M LiI, 0.05 M I2, and 0.5 M 4-tert-butylpyridine (TBP) in 3-methoxypropionitrile | 0.196 | - | - | TiO2 film (10-15 transparent + 4-6 scattering layer um thick) | 24 nmol/cm2 | - | AM 1.5G, 100 mW/cm2 | - | N#C/C(=C\c1sc(cc1C)c1ccc(c2c1nsn2)c1sc(c(c1)C)/C/1=C/2\C=CC(=N2)/C(=c/2\n3[Zn]n4c1ccc4/C(=C\1/C=CC(=N1)/C(=c\3/cc2)/c1ccc(cc1)C)/c1ccc(cc1)C)/c1ccc(cc1)C)/C(=O)O | ZESVUHGXIWRGHC-UKQBQKMKSA-M | 571 | 726 | chloroform | porphyrin
10.1016/j.orgel.2011.12.014 | 610 | 10.86 | 0.71 | 4.67 | 0.5 M LiI, 0.05 M I2, and 0.5 M 4-tert-butylpyridine (TBP) in 3-methoxypropionitrile | 0.196 | - | - | TiO2 film (10-15 transparent + 4-6 scattering layer um thick) | 8.5 nmol/cm2 | - | AM 1.5G, 100 mW/cm2 | - | CCCCCCc1cc(sc1/C/1=C/2\C=CC(=N2)/C(=c/2\n3[Zn]n4c1ccc4/C(=C\1/C=CC(=N1)/C(=c\3/cc2)/c1ccc(cc1)C)/c1ccc(cc1)C)/c1ccc(cc1)C)c1ccc(c2c1nsn2)c1sc(c(c1)CCCCCC)/C=C(/C(=O)O)\C#N | AWIYLRTYVIWDDU-DCESKLENSA-M | 552 | 656 | chloroform | porphyrin
10.1016/j.dyepig.2011.05.017 | 560 | 12.13 | 0.65 | 4.44 | 0.5MLiI, 0.05M I2, and 0.5 M 4-tert-butylpyridine (TBP) in 3-methoxypropionitrile | - | - | - | TiO2 film | 29 nmol/cm2 | - | AM 1.5G, 100 mW/cm2 | - | CCCCCCc1ccc(s1)/C/1=c/2\cc/c/3=C(/C4=N/C(=C(\c5n([Zn]n23)c(/C(=C/2\N=C1C=C2)/c1ccc(s1)CCCCCC)cc5)/c1ccc(s1)/C=C(/C(=O)O)\C#N)/C=C4)\c1ccc(s1)CCCCCC | DRRXWKZAROZPDF-CZKIKNGNSA-M | 560 | 695 | chloroform | porphyrin
10.1016/j.dyepig.2011.05.017 | 590 | 14.18 | 0.68 | 5.71 | 0.5MLiI, 0.05M I2, and 0.5 M 4-tert-butylpyridine (TBP) in 3-methoxypropionitrile | - | - | - | TiO2 film | 48.4 nmol/cm2 | - | AM 1.5G, 100 mW/cm2 | - | N#C/C(=C\c1ccc(s1)/C/1=C/2\C=CC(=N2)/C(=c/2\n3[Zn]n4c1ccc4/C(=C\1/C=CC(=N1)/C(=c\3/cc2)/c1ccc(s1)C)/c1ccc(s1)C)/c1ccc(s1)C)/C(=O)O | CVOXRVTYLVFRGD-OCGICEFHSA-M | 560 | 692 | chloroform | porphyrin
10.1016/j.dyepig.2011.05.017 | 570 | 11.37 | 0.7 | 4.54 | 0.5MLiI, 0.05M I2, and 0.5 M 4-tert-butylpyridine (TBP) in 3-methoxypropionitrile | - | - | - | TiO2 film | 38.3 nmol/cm2 | - | AM 1.5G, 100 mW/cm2 | - | CCCCCCc1cc(sc1/C/1=C/2\C=CC(=N2)/C(=c/2\n3[Zn]n4c1ccc4/C(=C\1/C=CC(=N1)/C(=c\3/cc2)/c1ccc(s1)C)/c1ccc(s1)C)/c1ccc(s1)C)/C=C(/C(=O)O)\C#N | PPWSATGQBSFHGM-VPRXECISSA-M | 558 | 656 | chloroform | porphyrin
10.1016/j.dyepig.2011.05.017 | 560 | 11.56 | 0.7 | 4.54 | 0.5MLiI, 0.05M I2, and 0.5 M 4-tert-butylpyridine (TBP) in 3-methoxypropionitrile | - | - | - | TiO2 film | 42.7 nmol/cm2 | - | AM 1.5G, 100 mW/cm2 | - | N#C/C(=C\c1sc(c2c1OCCO2)/C/1=C/2\C=CC(=N2)/C(=c/2\n3[Zn]n4c1ccc4/C(=C\1/C=CC(=N1)/C(=c\3/cc2)/c1ccc(s1)C)/c1ccc(s1)C)/c1ccc(s1)C)/C(=O)O | MBTIXHFCYCCNHI-AYFFTPEMSA-M | 559 | 641 | chloroform | porphyrin
10.1039/c4ta03226h | 690 | 6.06 | 0.63 | 2.61 | 0.6 M 1,2-dimethyl-3-propylimidazolium iodide (DMPII), 0.1 M LiI, 0.05 M I2, 0.5 M tert-butylpyridine in acetonitrile:valeronitrile 85:15 (vol). | 0.16 | 2 mM CDCA | - | TiO2 film 2.2 um thick | - | - | AM 1.5G, 100 mW/cm2 | - | N#C/C(=C\c1ccc(cc1)/C/1=c/2\cc/c/3=C(/C4=N/C(=C(\c5n([Zn]n23)c(/C(=C/2\N=C1C=C2)/c1c(C)cc(cc1C)C)cc5)/c1ccc(cc1)C)/C=C4)\c1c(C)cc(cc1C)C)/C(=O)O | YNTCKIVFHGJLFV-LYWYIXGDSA-M | - | - | - | porphyrin
10.1039/c4ta03226h | 770 | 7.37 | 0.57 | 3.26 | 0.6 M 1,2-dimethyl-3-propylimidazolium iodide (DMPII), 0.1 M LiI, 0.05 M I2, 0.5 M tert-butylpyridine in acetonitrile:valeronitrile 85:15 (vol). | 0.16 | 2 mM CDCA | - | TiO2 film 2.2 um thick | - | - | AM 1.5G, 100 mW/cm2 | - | N#C/C(=C\c1ccc(cc1)/C/1=c/2\cc/c/3=C(/C4=N/C(=C(\c5n([Zn]n23)c(/C(=C/2\N=C1C=C2)/c1c(C)cc(cc1C)C)cc5)/c1ccc(cc1)/C=C/c1ccc(cc1)/C=C/c1ccc2c(c1)c1cc(ccc1n2CCC(CCCC(C)C)C)c1ccc(cc1)N(c1ccccc1)c1ccccc1)/C=C4)\c1c(C)cc(cc1C)C)/C(=O)O | GZBVVAGRELQKQE-XSYQSRIZSA-M | - | - | - | porphyrin
10.1039/c4ta03226h | 735 | 7.28 | 0.6 | 3.22 | 0.6 M 1,2-dimethyl-3-propylimidazolium iodide (DMPII), 0.1 M LiI, 0.05 M I2, 0.5 M tert-butylpyridine in acetonitrile:valeronitrile 85:15 (vol). | 0.16 | 2 mM CDCA | - | TiO2 film 2.2 um thick | - | - | AM 1.5G, 100 mW/cm2 | - | N#C/C(=C\c1ccc(cc1)/C/1=c/2\cc/c/3=C(/C4=N/C(=C(\c5n([Zn]n23)c(/C(=C/2\N=C1C=C2)/c1c(C)cc(cc1C)C)cc5)/c1ccc(cc1)/C=C/c1ccc(cc1)/C=C/c1ccc2c(c1)c1cc(ccc1n2CCC(CCCC(C)C)C)c1ccc(cc1)C(F)(F)F)/C=C4)\c1c(C)cc(cc1C)C)/C(=O)O | GUZHHSXPDWGVIW-DSLUCWGCSA-M | - | - | - | porphyrin
10.1039/c4ta03226h | 745 | 6.76 | 0.65 | 3.28 | 0.6 M 1,2-dimethyl-3-propylimidazolium iodide (DMPII), 0.1 M LiI, 0.05 M I2, 0.5 M tert-butylpyridine in acetonitrile:valeronitrile 85:15 (vol). | 0.16 | 2 mM CDCA | - | TiO2 film 2.2 um thick | - | - | AM 1.5G, 100 mW/cm2 | - | N#C/C(=C\c1ccc(cc1)/C/1=c/2\cc/c/3=C(/C4=N/C(=C(\c5n([Zn]n23)c(/C(=C/2\N=C1C=C2)/c1c(C)cc(cc1C)C)cc5)/c1ccc(cc1)/C=C/c1ccc2c(c1)c1cc(ccc1n2CC[C@@H](CCCC(C)C)C)c1ccc(cc1)C)/C=C4)\c1c(C)cc(cc1C)C)/C(=O)O | GVVBEAKVPIPLEC-QWWGQUNFSA-M | - | - | - | porphyrin
10.1039/c4ta03226h | 740 | 7.27 | 0.62 | 3.35 | 0.6 M 1,2-dimethyl-3-propylimidazolium iodide (DMPII), 0.1 M LiI, 0.05 M I2, 0.5 M tert-butylpyridine in acetonitrile:valeronitrile 85:15 (vol). | 0.16 | 2 mM CDCA | - | TiO2 film 2.2 um thick | - | - | AM 1.5G, 100 mW/cm2 | - | COc1ccc(cc1)c1ccc2c(c1)c1cc(/C=C/c3ccc(cc3)/C=C/c3ccc(cc3)/C/3=C/4\C=CC(=N4)/C(=c/4\n5[Zn]n6c3ccc6/C(=C\3/C=CC(=N3)/C(=c\5/cc4)/c3ccc(cc3)/C=C(/C(=O)O)\C#N)/c3c(C)cc(cc3C)C)/c3c(C)cc(cc3C)C)ccc1n2CCC(CCCC(C)C)C | KRIJXKXFJHYUEE-QMMZRUOXSA-M | - | - | - | porphyrin
10.1039/c4ta03226h | 745 | 7.26 | 0.63 | 3.42 | 0.6 M 1,2-dimethyl-3-propylimidazolium iodide (DMPII), 0.1 M LiI, 0.05 M I2, 0.5 M tert-butylpyridine in acetonitrile:valeronitrile 85:15 (vol). | 0.16 | 2 mM CDCA | - | TiO2 film 2.2 um thick | - | - | AM 1.5G, 100 mW/cm2 | - | N#C/C(=C\c1ccc(cc1)/C/1=c/2\cc/c/3=C(/C4=N/C(=C(\c5n([Zn]n23)c(/C(=C/2\N=C1C=C2)/c1c(C)cc(cc1C)C)cc5)/c1ccc(cc1)/C=C/c1ccc(cc1)/C=C/c1ccc2c(c1)c1cc(ccc1n2CCC(CCCC(C)C)C)c1cccc(c1)C(F)(F)F)/C=C4)\c1c(C)cc(cc1C)C)/C(=O)O | BJFBVXQJLZSYNY-GZGQRTGYSA-M | - | - | - | porphyrin
10.1039/c4ta03226h | 605 | 10.81 | 0.68 | 4.44 | 0.6 M 1,2-dimethyl-3-propylimidazolium iodide (DMPII), 0.1 M LiI, 0.05 M I2, 0.5 M tert-butylpyridine in acetonitrile:valeronitrile 85:15 (vol). | 0.16 | 2 mM CDCA | - | TiO2 film (12 um transparent + 5.5 um scattering layer) | - | - | AM 1.5G, 100 mW/cm2 | - | N#C/C(=C\c1ccc(cc1)/C/1=c/2\cc/c/3=C(/C4=N/C(=C(\c5n([Zn]n23)c(/C(=C/2\N=C1C=C2)/c1c(C)cc(cc1C)C)cc5)/c1ccc(cc1)C)/C=C4)\c1c(C)cc(cc1C)C)/C(=O)O | YNTCKIVFHGJLFV-LYWYIXGDSA-M | - | - | - | porphyrin
10.1039/c4ta03226h | 710 | 13.76 | 0.64 | 6.23 | 0.6 M 1,2-dimethyl-3-propylimidazolium iodide (DMPII), 0.1 M LiI, 0.05 M I2, 0.5 M tert-butylpyridine in acetonitrile:valeronitrile 85:15 (vol). | 0.16 | 2 mM CDCA | - | TiO2 film (12 um transparent + 5.5 um scattering layer) | - | - | AM 1.5G, 100 mW/cm2 | - | N#C/C(=C\c1ccc(cc1)/C/1=c/2\cc/c/3=C(/C4=N/C(=C(\c5n([Zn]n23)c(/C(=C/2\N=C1C=C2)/c1c(C)cc(cc1C)C)cc5)/c1ccc(cc1)/C=C/c1ccc(cc1)/C=C/c1ccc2c(c1)c1cc(ccc1n2CCC(CCCC(C)C)C)c1ccc(cc1)N(c1ccccc1)c1ccccc1)/C=C4)\c1c(C)cc(cc1C)C)/C(=O)O | GZBVVAGRELQKQE-XSYQSRIZSA-M | - | - | - | porphyrin
10.1039/c4ta03226h | 710 | 12.94 | 0.66 | 6.05 | 0.6 M 1,2-dimethyl-3-propylimidazolium iodide (DMPII), 0.1 M LiI, 0.05 M I2, 0.5 M tert-butylpyridine in acetonitrile:valeronitrile 85:15 (vol). | 0.16 | 2 mM CDCA | - | TiO2 film (12 um transparent + 5.5 um scattering layer) | - | - | AM 1.5G, 100 mW/cm2 | - | N#C/C(=C\c1ccc(cc1)/C/1=c/2\cc/c/3=C(/C4=N/C(=C(\c5n([Zn]n23)c(/C(=C/2\N=C1C=C2)/c1c(C)cc(cc1C)C)cc5)/c1ccc(cc1)/C=C/c1ccc(cc1)/C=C/c1ccc2c(c1)c1cc(ccc1n2CCC(CCCC(C)C)C)c1ccc(cc1)C(F)(F)F)/C=C4)\c1c(C)cc(cc1C)C)/C(=O)O | GUZHHSXPDWGVIW-DSLUCWGCSA-M | - | - | - | porphyrin
10.1039/c4ta03226h | 675 | 12.7 | 0.65 | 5.59 | 0.6 M 1,2-dimethyl-3-propylimidazolium iodide (DMPII), 0.1 M LiI, 0.05 M I2, 0.5 M tert-butylpyridine in acetonitrile:valeronitrile 85:15 (vol). | 0.16 | 2 mM CDCA | - | TiO2 film (12 um transparent + 5.5 um scattering layer) | - | - | AM 1.5G, 100 mW/cm2 | - | N#C/C(=C\c1ccc(cc1)/C/1=c/2\cc/c/3=C(/C4=N/C(=C(\c5n([Zn]n23)c(/C(=C/2\N=C1C=C2)/c1c(C)cc(cc1C)C)cc5)/c1ccc(cc1)/C=C/c1ccc2c(c1)c1cc(ccc1n2CC[C@@H](CCCC(C)C)C)c1ccc(cc1)C)/C=C4)\c1c(C)cc(cc1C)C)/C(=O)O | GVVBEAKVPIPLEC-QWWGQUNFSA-M | - | - | - | porphyrin
10.1039/c4ta03226h | 685 | 12.23 | 0.65 | 5.46 | 0.6 M 1,2-dimethyl-3-propylimidazolium iodide (DMPII), 0.1 M LiI, 0.05 M I2, 0.5 M tert-butylpyridine in acetonitrile:valeronitrile 85:15 (vol). | 0.16 | 2 mM CDCA | - | TiO2 film (12 um transparent + 5.5 um scattering layer) | - | - | AM 1.5G, 100 mW/cm2 | - | COc1ccc(cc1)c1ccc2c(c1)c1cc(/C=C/c3ccc(cc3)/C=C/c3ccc(cc3)/C/3=C/4\C=CC(=N4)/C(=c/4\n5[Zn]n6c3ccc6/C(=C\3/C=CC(=N3)/C(=c\5/cc4)/c3ccc(cc3)/C=C(/C(=O)O)\C#N)/c3c(C)cc(cc3C)C)/c3c(C)cc(cc3C)C)ccc1n2CCC(CCCC(C)C)C | KRIJXKXFJHYUEE-QMMZRUOXSA-M | - | - | - | porphyrin
10.1039/c4ta03226h | 685 | 12.42 | 0.67 | 5.69 | 0.6 M 1,2-dimethyl-3-propylimidazolium iodide (DMPII), 0.1 M LiI, 0.05 M I2, 0.5 M tert-butylpyridine in acetonitrile:valeronitrile 85:15 (vol). | 0.16 | 2 mM CDCA | - | TiO2 film (12 um transparent + 5.5 um scattering layer) | - | - | AM 1.5G, 100 mW/cm2 | - | N#C/C(=C\c1ccc(cc1)/C/1=c/2\cc/c/3=C(/C4=N/C(=C(\c5n([Zn]n23)c(/C(=C/2\N=C1C=C2)/c1c(C)cc(cc1C)C)cc5)/c1ccc(cc1)/C=C/c1ccc(cc1)/C=C/c1ccc2c(c1)c1cc(ccc1n2CCC(CCCC(C)C)C)c1cccc(c1)C(F)(F)F)/C=C4)\c1c(C)cc(cc1C)C)/C(=O)O | BJFBVXQJLZSYNY-GZGQRTGYSA-M | - | - | - | porphyrin
10.1039/c4ta03226h | 605 | 11.25 | 0.63 | 4.26 | 0.6 M 1,2-dimethyl-3-propylimidazolium iodide (DMPII), 0.1 M LiI, 0.05 M I2, 0.5 M tert-butylpyridine in acetonitrile:valeronitrile 85:15 (vol). | 0.16 | 2 mM CDCA | - | TiO2 film 16.6 um thick | - | - | AM 1.5G, 100 mW/cm2 | - | N#C/C(=C\c1ccc(cc1)/C/1=c/2\cc/c/3=C(/C4=N/C(=C(\c5n([Zn]n23)c(/C(=C/2\N=C1C=C2)/c1c(C)cc(cc1C)C)cc5)/c1ccc(cc1)C)/C=C4)\c1c(C)cc(cc1C)C)/C(=O)O | YNTCKIVFHGJLFV-LYWYIXGDSA-M | - | - | - | porphyrin
10.1039/c4ta03226h | 705 | 12.56 | 0.65 | 5.72 | 0.6 M 1,2-dimethyl-3-propylimidazolium iodide (DMPII), 0.1 M LiI, 0.05 M I2, 0.5 M tert-butylpyridine in acetonitrile:valeronitrile 85:15 (vol). | 0.16 | 2 mM CDCA | - | TiO2 film 16.7 um thick | - | - | AM 1.5G, 100 mW/cm2 | - | N#C/C(=C\c1ccc(cc1)/C/1=c/2\cc/c/3=C(/C4=N/C(=C(\c5n([Zn]n23)c(/C(=C/2\N=C1C=C2)/c1c(C)cc(cc1C)C)cc5)/c1ccc(cc1)/C=C/c1ccc(cc1)/C=C/c1ccc2c(c1)c1cc(ccc1n2CCC(CCCC(C)C)C)c1ccc(cc1)N(c1ccccc1)c1ccccc1)/C=C4)\c1c(C)cc(cc1C)C)/C(=O)O | GZBVVAGRELQKQE-XSYQSRIZSA-M | - | - | - | porphyrin
10.1016/j.dyepig.2015.06.024 | 520 | 6.09 | 0.67 | 2.1 | 0.5 M LiI, 0.05 M I2, and 0.5 M 4-tertbutylpyridine (TBP) in 3-methoxypropionitrile | 0.196 | 10 mM CDCA | - | TiO2 film (10-15 um transparent + 4-6 um scattering layer) | 7.72 nmol/cm2 | - | AM 1.5G | - | CCCCCCCCOc1cccc(c1/C/1=C/2\C=CC(=N2)/C(=c/2\n3[Zn]n4c1ccc4/C(=C\1/C=CC(=N1)/C(=c\3/cc2)/c1c(OCCCCCCCC)cccc1OCCCCCCCC)/c1ccc(cc1)N(c1ccccc1)c1ccccc1)/C#Cc1cc2c(s1)c(c(s2)C(=O)O)C)OCCCCCCCC | OBDOXUASTTYCKT-FQXWJSMSSA-M | 621 | 636 | chloroform | porphyrin
10.1016/j.dyepig.2015.06.024 | 610 | 10.66 | 0.69 | 4.53 | 0.5 M LiI, 0.05 M I2, and 0.5 M 4-tertbutylpyridine (TBP) in 3-methoxypropionitrile | 0.196 | 10 mM CDCA | - | TiO2 film (10-15 um transparent + 4-6 um scattering layer) | 8.19 nmol/cm2 | - | AM 1.5G | - | CCCCCCCCOc1cccc(c1/C/1=C/2\C=CC(=N2)/C(=c/2\n3[Zn]n4c1ccc4/C(=C\1/C=CC(=N1)/C(=c\3/cc2)/c1c(OCCCCCCCC)cccc1OCCCCCCCC)/c1ccc(cc1)N(C)C)/C#Cc1cc2c(s1)c(c(s2)C(=O)O)C)OCCCCCCCC | QTNFZUSLIBDQMJ-OBZOEIHBSA-M | 625 | 640 | chloroform | porphyrin
10.1016/j.dyepig.2015.06.024 | 620 | 9.41 | 0.68 | 3.98 | 0.5 M LiI, 0.05 M I2, and 0.5 M 4-tertbutylpyridine (TBP) in 3-methoxypropionitrile | 0.196 | 10 mM CDCA | - | TiO2 film (10-15 um transparent + 4-6 um scattering layer) | 1.58 nmol/cm2 | - | AM 1.5G | - | CCCCCCCCOc1cccc(c1/C/1=C/2\C=CC(=N2)/C(=c/2\n3[Zn]n4c1ccc4/C(=C\1/C=CC(=N1)/C(=c\3/cc2)/c1c(OCCCCCCCC)cccc1OCCCCCCCC)/c1ccc(cc1)N(c1ccccc1)c1ccccc1)/C#Cc1ccc(s1)C(=O)O)OCCCCCCCC | KUAXQNBAKFLNIP-UQBIHKCUSA-M | 649 | 623 | chloroform | porphyrin
10.1016/j.renene.2014.12.066 | 750 | 7.07 | 0.743 | 3.94 | 0.06 M LiI, 0.03 M I2, 0.6 M 1,2-dimethyl-3-propylimidazolium iodide, and 0.5 M 4-tert-butylpyridine in acetonitrile | 0.159 | - | - | TiO2 film 10 um thick | 63 nmol/cm2 | 2 hours | AM 1.5G, 100 mW/cm2 | - | CCCCCCOc1cccc(c1/C/1=C/2\C=CC(=N2)/C(=c/2\n3[Zn]n4c1ccc4/C=C\1/C=CC(=N1)/C(=c\3/cc2)/c1c(OCCCCCC)cccc1OCCCCCC)/c1ccc(cc1)C(=O)O)OCCCCCC | NFBKFFNDBBNUSE-CYLKLFIHSA-M | 591 | 647 | dichloromethane | porphyrin
10.1016/j.renene.2014.12.066 | 680 | 6.01 | 0.718 | 2.93 | 0.06 M LiI, 0.03 M I2, 0.6 M 1,2-dimethyl-3-propylimidazolium iodide, and 0.5 M 4-tert-butylpyridine in acetonitrile | 0.159 | - | - | TiO2 film 10 um thick | 37.4 nmol/cm2 | 2 hours | AM 1.5G, 100 mW/cm2 | - | CCCCCCOc1cccc(c1/C/1=C/2\C=CC(=N2)/C(=c/2\n3[Zn]n4c1ccc4/C(=C\1/C=CC(=N1)/C(=c\3/cc2)/c1c(OCCCCCC)cccc1OCCCCCC)/c1ccc(cc1)C(=O)O)/c1ccc(cc1)C(=O)O)OCCCCCC | KEJZYSFLHUAGNP-JZKDRVEMSA-L | 594 | 655 | dichloromethane | porphyrin
10.1016/j.renene.2014.12.066 | 710 | 8.01 | 0.732 | 4.16 | 0.06 M LiI, 0.03 M I2, 0.6 M 1,2-dimethyl-3-propylimidazolium iodide, and 0.5 M 4-tert-butylpyridine in acetonitrile | 0.159 | - | - | TiO2 film 10 um thick | 56.1 nmol/cm2 | 2 hours | AM 1.5G, 100 mW/cm2 | - | CCCCCCOc1cccc(c1/C/1=C/2\C=CC(=N2)/C(=c/2\n3[Zn]n4c1ccc4/C=C\1/C=CC(=N1)/C(=c\3/cc2)/c1c(OCCCCCC)cccc1OCCCCCC)/C=C/C(=O)O)OCCCCCC | HYBQNUIUORYLFA-WCSVHCFASA-M | 611 | 626 | dichloromethane | porphyrin
10.1021/ic400774p | 630 | 8.82 | 0.65 | 3.61 | 0.05 M I2, 0.5 M LiI, 0.6 M dimethylpropyl-benzimidiazole iodide, 0.5 M 4-tert-butylpyridine in acetonitrile | - | 20 mM CDCA | - | TiO2 film 10 um thick | 2420 nmol/cm2 | 12 hours | AM 1.5G, 100 mW/cm2 | - | OC(=O)CNc1nc(Nc2ccc(cc2)/C/2=C/3\C=CC(=N3)/C(=c/3\n4[Zn]n5c2ccc5/C(=C\2/C=CC(=N2)/C(=c\4/cc3)/c2ccccc2)/c2ccccc2)/c2ccccc2)nc(n1)Nc1ccc(cc1)/C/1=c/2\cc/c/3=C(\c4ccccc4)/C4=N/C(=C(\c5n([Zn]n23)c(/C(=C/2\N=C1C=C2)/c1ccccc1)cc5)/c1ccccc1)/C=C4 | CIDITRWMTKLSDN-ZVNFZQCVSA-M | 540 | 650 | chloroform/ethanol | porphyrin
10.1021/ic400774p | 660 | 9.94 | 0.68 | 4.46 | 0.05 M I2, 0.5 M LiI, 0.6 M dimethylpropyl-benzimidiazole iodide, 0.5 M 4-tert-butylpyridine in acetonitrile | - | 20 mM CDCA | - | TiO2 film 10 um thick | 2680 nmol/cm2 | 12 hours | AM 1.5G, 100 mW/cm2 | - | OC(=O)CNc1nc(Nc2ccc(cc2)/C/2=C/3\C=CC(=N3)/C(=c\3/cc/c(=C(/C4=N/C(=C(\c5[nH]c2cc5)/c2ccccc2)/C=C4)\c2ccccc2)/[nH]3)/c2ccccc2)nc(n1)Nc1ccc(cc1)/C/1=c/2\cc/c/3=C(/C4=N/C(=C(\c5n([Zn]n23)c(/C(=C/2\N=C1C=C2)/c1ccccc1)cc5)/c1ccccc1)/C=C4)\c1ccccc1 | MPKORUTYBLLPMA-DDSSXATFSA-M | 552 | 655 | chloroform/ethanol | porphyrin
10.1016/j.dyepig.2013.07.037 | 620 | 7.06 | 0.7127 | 3.12 | 0.06 M LiI, 0.03 M I2, 0.6 M 1,2-dimethyl-3-propylimidazolium iodide, and 0.5 M 4-tert-butylpyridine in acetonitrile | 0.159 | - | - | TiO2 film 15 um thick | 64 nmol/cm2 | 2 hours | AM 1.5G, 100 mW/cm2 | - | N#C/C(=C\C1=CC2=N/C/1=C(/c1ccccc1)\c1ccc3n1[Zn]n1/c(=C\2/c2ccccc2)/cc/c/1=C(\c1ccccc1)/C1=N/C(=C\3/c2ccccc2)/C=C1)/C(=O)O | NBVSUDMSHPTBDL-KYGHABLPSA-M | 620 | 652 | dichloromethane | porphyrin
10.1016/j.dyepig.2013.07.037 | 630 | 4.52 | 0.7444 | 2.12 | 0.06 M LiI, 0.03 M I2, 0.6 M 1,2-dimethyl-3-propylimidazolium iodide, and 0.5 M 4-tert-butylpyridine in acetonitrile | 0.159 | - | - | TiO2 film 15 um thick | 26.1 nmol/cm2 | 2 hours | AM 1.5G, 100 mW/cm2 | - | N#C/C(=C\C1=CC2=N/C/1=C(/c1ccc(cc1)C)\c1ccc3n1[Zn]n1/c(=C\2/c2ccc(cc2)C)/cc/c/1=C(/C1=N/C(=C\3/c2ccc(cc2)C)/C=C1)\c1ccc(cc1)C)/C(=O)O | CYMBEBVTVGGZAE-LSSAPZJBSA-M | 622 | 648 | dichloromethane | porphyrin
10.1016/j.dyepig.2013.07.037 | 600 | 3.54 | 0.7335 | 1.56 | 0.06 M LiI, 0.03 M I2, 0.6 M 1,2-dimethyl-3-propylimidazolium iodide, and 0.5 M 4-tert-butylpyridine in acetonitrile | 0.159 | - | - | TiO2 film 15 um thick | 13.2 nmol/cm2 | 2 hours | AM 1.5G, 100 mW/cm2 | - | N#C/C(=C\C1=CC2=N/C/1=C(/c1ccc(cc1)CC(C)C)\c1ccc3n1[Zn]n1/c(=C\2/c2ccc(cc2)CC(C)C)/cc/c/1=C(\c1ccc(cc1)CC(C)C)/C1=N/C(=C\3/c2ccc(cc2)CC(C)C)/C=C1)/C(=O)O | DPJIXJLXRSVNQY-PKLVFEALSA-M | 623 | 650 | dichloromethane | porphyrin
10.1016/j.dyepig.2013.07.037 | 590 | 2.46 | 0.6986 | 1.01 | 0.06 M LiI, 0.03 M I2, 0.6 M 1,2-dimethyl-3-propylimidazolium iodide, and 0.5 M 4-tert-butylpyridine in acetonitrile | 0.159 | - | - | TiO2 film 15 um thick | - | 2 hours | AM 1.5G, 100 mW/cm2 | - | N#C/C(=C\C1=CC2=N/C/1=C(/c1ccc(cc1)C(C)(C)C)\c1ccc3n1[Zn]n1/c(=C\2/c2ccc(cc2)C(C)(C)C)/cc/c/1=C(/C1=N/C(=C\3/c2ccc(cc2)C(C)(C)C)/C=C1)\c1ccc(cc1)C(C)(C)C)/C(=O)O | JIXGOWDZXDVCDB-HJRDMAOSSA-M | 623 | 658 | dichloromethane | porphyrin
10.1016/j.dyepig.2013.07.037 | 620 | 7.92 | 0.7236 | 3.55 | 0.06 M LiI, 0.03 M I2, 0.6 M 1,2-dimethyl-3-propylimidazolium iodide, and 0.5 M 4-tert-butylpyridine in acetonitrile | 0.159 | - | - | TiO2 film 15 um thick | 275 nmol/cm2 | 2 hours | AM 1.5G, 100 mW/cm2 | - | OC(=O)c1ccc(cc1)C#CC1=CC2=N/C/1=C(/c1ccccc1)\c1ccc3n1[Zn]n1/c(=C\2/c2ccccc2)/cc/c/1=C(\c1ccccc1)/C1=N/C(=C\3/c2ccccc2)/C=C1 | UAXSBGUQDSFOHE-PIXRVDDWSA-M | 604 | 617 | dichloromethane | porphyrin
10.1016/j.dyepig.2013.07.037 | 690 | 8.17 | 0.7418 | 4.18 | 0.06 M LiI, 0.03 M I2, 0.6 M 1,2-dimethyl-3-propylimidazolium iodide, and 0.5 M 4-tert-butylpyridine in acetonitrile | 0.159 | - | - | TiO2 film 15 um thick | 201 nmol/cm2 | 2 hours | AM 1.5G, 100 mW/cm2 | - | Cc1ccc(cc1)/C/1=C\2/N=C(C=C2C#Cc2ccc(cc2)C(=O)O)/C(=c/2\n3[Zn]n4c1ccc4/C(=C\1/C=CC(=N1)/C(=c\3/cc2)/c1ccc(cc1)C)/c1ccc(cc1)C)/c1ccc(cc1)C | SGSROLHTHRJYGT-NPWRXREFSA-M | 605 | 620 | dichloromethane | porphyrin
10.1016/j.dyepig.2013.07.037 | 730 | 9.09 | 0.7216 | 4.79 | 0.06 M LiI, 0.03 M I2, 0.6 M 1,2-dimethyl-3-propylimidazolium iodide, and 0.5 M 4-tert-butylpyridine in acetonitrile | 0.159 | - | - | TiO2 film 15 um thick | 139 nmol/cm2 | 2 hours | AM 1.5G, 100 mW/cm2 | - | CC(Cc1ccc(cc1)/C/1=C\2/N=C(C=C2C#Cc2ccc(cc2)C(=O)O)/C(=c/2\n3[Zn]n4c1ccc4/C(=C\1/C=CC(=N1)/C(=c\3/cc2)/c1ccc(cc1)CC(C)C)/c1ccc(cc1)CC(C)C)/c1ccc(cc1)CC(C)C)C | SIVWHXLVMYDALB-VDXDPVMHSA-M | 606 | 620 | dichloromethane | porphyrin
10.1016/j.dyepig.2013.07.037 | 710 | 9.75 | 0.7344 | 5.08 | 0.06 M LiI, 0.03 M I2, 0.6 M 1,2-dimethyl-3-propylimidazolium iodide, and 0.5 M 4-tert-butylpyridine in acetonitrile | 0.159 | - | - | TiO2 film 15 um thick | 115 nmol/cm2 | 2 hours | AM 1.5G, 100 mW/cm2 | - | OC(=O)c1ccc(cc1)C#CC1=CC2=N/C/1=C(/c1ccc(cc1)C(C)(C)C)\c1ccc3n1[Zn]n1/c(=C\2/c2ccc(cc2)C(C)(C)C)/cc/c/1=C(/C1=N/C(=C\3/c2ccc(cc2)C(C)(C)C)/C=C1)\c1ccc(cc1)C(C)(C)C | RISRQZFPMQZPAW-VAGZZZJKSA-M | 606 | 622 | dichloromethane | porphyrin
10.1039/c5ra20945e | 493 | 2.8 | 0.69 | 0.95 | 0.1 M LiI, 0.03 M I2, 0.6 M 1-methyl-3-propylimidazolium iodide, and 0.5 M t-butylpyridine in acetonitrile | 0.2 | - | - | TiO2 film | - | 14 hours | AM 1.5G, 100 mW/cm2 | - | OC(=O)c1ccc(cc1)C#C/C/1=C\2/N=C(c3c2cccc3)/C(=c/2\n3[Zn]n4c1c1ccccc1c4/C(=C/1\N=C(/C(=c\3/c3c2cccc3)/c2ccccc2)c2c1cccc2)/c1ccccc1)/c1ccccc1 | QZUYDDGYJIPREP-QNLGNKGASA-M | 655 | 663 | acetonitrile | porphyrin
10.1039/c5ra20945e | 551 | 3.33 | 0.69 | 1.27 | 0.1 M LiI, 0.03 M I2, 0.6 M 1-methyl-3-propylimidazolium iodide, and 0.5 M t-butylpyridine in acetonitrile | 0.2 | 5 mM CDCA | - | TiO2 film | - | 14 hours | AM 1.5G, 100 mW/cm2 | - | OC(=O)c1ccc(cc1)C#C/C/1=C\2/N=C(c3c2cccc3)/C(=c/2\n3[Zn]n4c1c1ccccc1c4/C(=C/1\N=C(/C(=c\3/c3c2cccc3)/c2ccccc2)c2c1cccc2)/c1ccccc1)/c1ccccc1 | QZUYDDGYJIPREP-QNLGNKGASA-M | - | - | - | porphyrin
10.1039/c5ra20945e | 577 | 5.83 | 0.66 | 2.22 | 0.1 M LiI, 0.03 M I2, 0.6 M 1-methyl-3-propylimidazolium iodide, and 0.5 M t-butylpyridine in acetonitrile | 0.2 | 10 mM CDCA | - | TiO2 film | - | 14 hours | AM 1.5G, 100 mW/cm2 | - | OC(=O)c1ccc(cc1)C#C/C/1=C\2/N=C(c3c2cccc3)/C(=c/2\n3[Zn]n4c1c1ccccc1c4/C(=C/1\N=C(/C(=c\3/c3c2cccc3)/c2ccccc2)c2c1cccc2)/c1ccccc1)/c1ccccc1 | QZUYDDGYJIPREP-QNLGNKGASA-M | - | - | - | porphyrin
10.1007/s40242-015-5241-9 | 568 | 5.56 | 0.597 | 1.89 | 0.1 mol/L iodine, 0.6 mol/L methylhexylimidazolium iodide, 0.5 mol/L tertbutylpyridine, and 0.1 mol/L lithium iodide in 3-methoxypropionitrile | 0.36 | - | - | TiO2 film | - | 24 hours | AM 1.5G, 100 mW/cm2 | - | CCCCCCCCCCCCOc1ccc(cc1)/C/1=C/2\C=CC(=N2)/C(=c/2\n3[Zn]n4c1ccc4/C(=C\1/C=CC(=N1)/C(=c\3/cc2)/c1ccc(cc1)OCCCCCCCCCCCC)/C#Cc1ccc(cc1)N(CCCCCCCCCCCC)CCCCCCCCCCCC)/c1ccc(cc1)C(=O)O | CIURDBNUAPMQSJ-QLFQZFKVSA-M | 640 | - | dichloromethane | porphyrin
10.1007/s40242-015-5241-9 | 346 | 0.25 | 0.464 | 0.38 | 0.1 mol/L iodine, 0.6 mol/L methylhexylimidazolium iodide, 0.5 mol/L tertbutylpyridine, and 0.1 mol/L lithium iodide in 3-methoxypropionitrile | 0.36 | - | - | TiO2 film | - | 24 hours | AM 1.5G, 100 mW/cm2 | - | CCCCCCCCCCCCOc1ccc(cc1)/C/1=C/2\C=CC(=N2)/C(=c/2\n3[Zn]n4c1ccc4/C(=C\1/C=CC(=N1)/C(=c\3/cc2)/c1ccc(cc1)OCCCCCCCCCCCC)/C(=C(C#N)C#N)C(=C(C#N)C#N)c1ccc(cc1)N(CCCCCCCCCCCC)CCCCCCCCCCCC)/c1ccc(cc1)C(=O)O | ZEACYNKJRGFYNT-KFWSBRTOSA-M | 610 | - | dichloromethane | porphyrin
10.1109/PVSC.2008.4922669 | 540 | 1.42 | 0.1505 | 0.4 | 0.1 M Lil, 0.05M 12, 0.6M 1-propyl-2,3 dimethylmidazolium iodide (DMPII), 0.1 M guanidine thiocynate and 0.5M tert-butyl pyridine in acetonitrilel:valeronitile (1:1) | 0.04 | - | - | TiO2 film | - | 12 hours | AM 1.5G, 100 mW/cm2 | - | OC(=O)c1ccc(cc1)/C/1=C/2\C=CC(=N2)/C(=c\2/cc/c(=C(/C3=N/C(=C(\c4[nH]c1cc4)/c1ccccc1)/C=C3)\c1ccccc1)/[nH]2)/c1ccccc1 | GZTMFXHPFNRUNU-VQHGFYMWSA-N | 646 | 652 | chloroform | porphyrin
10.1109/PVSC.2008.4922669 | 560 | 7.9 | 0.5537 | 2.46 | 0.1 M Lil, 0.05M 12, 0.6M 1-propyl-2,3 dimethylmidazolium iodide (DMPII), 0.1 M guanidine thiocynate and 0.5M tert-butyl pyridine in acetonitrilel:valeronitile (1:1) | 0.04 | - | - | TiO2 film | - | 12 hours | AM 1.5G, 100 mW/cm2 | - | OC(=O)c1ccc(cc1)/C/1=C/2\C=CC(=N2)/C(=c/2\n3[Zn]n4c1ccc4/C(=C\1/C=CC(=N1)/C(=c\3/cc2)/c1ccccc1)/c1ccccc1)/c1ccccc1 | PUYKXHPOLZMBMY-JJUIXLEHSA-M | 594 | 652 | chloroform | porphyrin
10.1109/PVSC.2008.4922669 | 580 | 5.05 | 0.5556 | 1.62 | 0.1 M Lil, 0.05M 12, 0.6M 1-propyl-2,3 dimethylmidazolium iodide (DMPII), 0.1 M guanidine thiocynate and 0.5M tert-butyl pyridine in acetonitrilel:valeronitile (1:1) | 0.04 | - | - | TiO2 film | - | 12 hours | AM 1.5G, 100 mW/cm2 | - | Cc1ccc(cc1)/C/1=C/2\C=CC(=N2)/C(=c\2/cc/c(=C(/C3=N/C(=C(\c4[nH]c1cc4)/c1ccc(cc1)C(=O)O)/C=C3)\c1ccc(cc1)C)/[nH]2)/c1ccc(cc1)C | PUIJVDKPSPRJQX-IRVONQQNSA-N | 648 | 655 | chloroform | porphyrin
10.1109/PVSC.2008.4922669 | 400 | 6.5 | 0.644 | 1.69 | 0.1 M Lil, 0.05M 12, 0.6M 1-propyl-2,3 dimethylmidazolium iodide (DMPII), 0.1 M guanidine thiocynate and 0.5M tert-butyl pyridine in acetonitrilel:valeronitile (1:1) | 0.04 | - | - | TiO2 film | - | 12 hours | AM 1.5G, 100 mW/cm2 | - | Cc1ccc(cc1)/C/1=C/2\C=CC(=N2)/C(=c/2\n3[Zn]n4c1ccc4/C(=C\1/C=CC(=N1)/C(=c\3/cc2)/c1ccc(cc1)C)/c1ccc(cc1)C(=O)O)/c1ccc(cc1)C | YHGAYKZGTAAWON-YEFLMVNUSA-M | 594 | 605 | chloroform | porphyrin
10.1016/j.dyepig.2010.05.003 | 640 | 12.83 | 0.68 | 5.55 | 0.5 M LiI, 0.05 M I 2 , and 0.5 M 4-tert-butylpyridine (TBP) in 3-methoxypropionitrile | 0.196 | - | - | TiO2 film (10-15 um transparent + 4-6 um scattering layer) | - | - | AM 1.5G, 100 mW/cm2 | - | N#C/C(=C/c1sc(cc1C)c1ccc(cc1)/C/1=c/2\cc/c/3=C(\c4ccc(cc4)C)/C4=N/C(=C(\c5n([Zn]n23)c(/C(=C/2\N=C1C=C2)/c1ccc(cc1)C)cc5)/c1ccc(cc1)C)/C=C4)/C(=O)O | OPKSCJVVVGZKGV-CURAHWJTSA-M | 559 | 648 | chloroform | porphyrin
10.1016/j.dyepig.2010.05.003 | 630 | 13.71 | 0.67 | 5.8 | 0.5 M LiI, 0.05 M I 2 , and 0.5 M 4-tert-butylpyridine (TBP) in 3-methoxypropionitrile | 0.196 | - | - | TiO2 film (10-15 um transparent + 4-6 um scattering layer) | - | - | AM 1.5G, 100 mW/cm2 | - | CCCCCCc1cc(sc1/C=C(\C(=O)O)/C#N)c1ccc(cc1)/C/1=c/2\cc/c/3=C(\c4ccc(cc4)C)/C4=N/C(=C(\c5n([Zn]n23)c(/C(=C/2\N=C1C=C2)/c1ccc(cc1)C)cc5)/c1ccc(cc1)C)/C=C4 | QENLHVJDZOUFCK-LNXRKWBLSA-M | 565 | 646 | chloroform | porphyrin
10.1016/j.dyepig.2010.05.003 | 640 | 15.59 | 0.65 | 6.47 | 0.5 M LiI, 0.05 M I 2 , and 0.5 M 4-tert-butylpyridine (TBP) in 3-methoxypropionitrile | 0.196 | - | - | TiO2 film (10-15 um transparent + 4-6 um scattering layer) | - | - | AM 1.5G, 100 mW/cm2 | - | N#C/C(=C/c1sc(c2c1OCCO2)c1ccc(cc1)/C/1=c/2\cc/c/3=C(\c4ccc(cc4)C)/C4=N/C(=C(\c5n([Zn]n23)c(/C(=C/2\N=C1C=C2)/c1ccc(cc1)C)cc5)/c1ccc(cc1)C)/C=C4)/C(=O)O | OIJAPSZOEUADLF-RQYSRCKMSA-M | 567 | 654 | chloroform | porphyrin
10.1039/c3ta14208f | 730 | 17.77 | 0.75 | 9.73 | 0.6 M 1-methyl-3-propylimidazolium iodide (PMII), 0.1 M LiI, 0.05 M I2, and 0.5 M4-tert-butylpyridine (4-TBP) in a mixture of acetonitrile–valeronitrile (85:15, v/v) | 0.096 | - | - | TiO2 film (12 um transparent + 4 um scattering layer) | 165 nmol/cm2 | 9 hours | AM 1.5G, 100 mW/cm2 | - | CCCCCCCCCCCCOc1cccc(c1/C/1=C/2\C=CC(=N2)/C(=c/2\n3[Zn]n4c1ccc4/C(=C\1/C=CC(=N1)/C(=c\3/cc2)/c1c(OCCCCCCCCCCCC)cccc1OCCCCCCCCCCCC)/C#Cc1c2ccccc2c(c2c1cccc2)C#Cc1ccc(cc1)C(=O)O)/C#Cc1ccc(cc1)N(C)C)OCCCCCCCCCCCC | CUIHWWCRKXLSNY-CXZSPMEQSA-M | 697 | 724 | THF | porphyrin
10.1039/c3ta14208f | 680 | 14.17 | 0.72 | 6.97 | 0.6 M 1-methyl-3-propylimidazolium iodide (PMII), 0.1 M LiI, 0.05 M I2, and 0.5 M4-tert-butylpyridine (4-TBP) in a mixture of acetonitrile–valeronitrile (85:15, v/v) | 0.096 | - | - | TiO2 film (12 um transparent + 4 um scattering layer) | 161 nmol/cm2 | 9 hours | AM 1.5G, 100 mW/cm2 | - | CCCCCCCCCCCCOc1cccc(c1/C/1=C/2\C=CC(=N2)/C(=c/2\n3[Zn]n4c1ccc4/C(=C\1/C=CC(=N1)/C(=c\3/cc2)/c1c(OCCCCCCCCCCCC)cccc1OCCCCCCCCCCCC)/C#Cc1c2ccccc2c(c2c1cccc2)C#Cc1ccc(cc1)C(=O)O)/C#Cc1ccc2c3c1ccc1c3c(cc2)ccc1)OCCCCCCCCCCCC | DLYYCSQJFLZZAR-GQHPRYPHSA-M | 699 | 720 | THF | porphyrin
10.1039/c3ta14208f | 720 | 17.76 | 0.74 | 9.51 | 0.6 M 1-methyl-3-propylimidazolium iodide (PMII), 0.1 M LiI, 0.05 M I2, and 0.5 M4-tert-butylpyridine (4-TBP) in a mixture of acetonitrile–valeronitrile (85:15, v/v) | 0.096 | - | - | TiO2 film (12 um transparent + 4 um scattering layer) | 120 nmol/cm2 | 9 hours | AM 1.5G, 100 mW/cm2 | - | CCCCCCCCCCCCOc1cccc(c1/C/1=C/2\C=CC(=N2)/C(=c/2\n3[Zn]n4c1ccc4/C(=C\1/C=CC(=N1)/C(=c\3/cc2)/c1c(OCCCCCCCCCCCC)cccc1OCCCCCCCCCCCC)/C#Cc1ccc(cc1)C(=O)O)/C#Cc1c2ccccc2c(c2c1cccc2)C#Cc1ccc(cc1)N(C)C)OCCCCCCCCCCCC | FCWHQKHJBPYTOR-ZYYQAHAMSA-M | 690 | 710 | THF | porphyrin
10.1039/c3ta14208f | 680 | 14.2 | 0.69 | 6.7 | 0.6 M 1-methyl-3-propylimidazolium iodide (PMII), 0.1 M LiI, 0.05 M I2, and 0.5 M4-tert-butylpyridine (4-TBP) in a mixture of acetonitrile–valeronitrile (85:15, v/v) | 0.096 | - | - | TiO2 film (12 um transparent + 4 um scattering layer) | 114 nmol/cm2 | 9 hours | AM 1.5G, 100 mW/cm2 | - | CCCCCCCCCCCCOc1cccc(c1/C/1=C/2\C=CC(=N2)/C(=c/2\n3[Zn]n4c1ccc4/C(=C\1/C=CC(=N1)/C(=c\3/cc2)/c1c(OCCCCCCCCCCCC)cccc1OCCCCCCCCCCCC)/C#Cc1ccc(cc1)C(=O)O)/C#Cc1c2ccccc2c(c2c1cccc2)C#Cc1ccc2c3c1ccc1c3c(cc2)ccc1)OCCCCCCCCCCCC | GSPNSEQWJATIEF-LURCWMADSA-M | 690 | 713 | THF | porphyrin
10.1039/c3ta14208f | 720 | 18.82 | 0.74 | 10.03 | 0.6 M 1-methyl-3-propylimidazolium iodide (PMII), 0.1 M LiI, 0.05 M I2, and 0.5 M4-tert-butylpyridine (4-TBP) in a mixture of acetonitrile–valeronitrile (85:15, v/v) | 0.096 | - | - | TiO2 film (12 um transparent + 4 um scattering layer) | 133 nmol/cm2 | 9 hours | AM 1.5G, 100 mW/cm2 | - | CCCCCCCCCCCCOc1cccc(c1/C/1=C/2\C=CC(=N2)/C(=c/2\n3[Zn]n4c1ccc4/C(=C\1/C=CC(=N1)/C(=c\3/cc2)/c1c(OCCCCCCCCCCCC)cccc1OCCCCCCCCCCCC)/C#Cc1ccc(cc1)N(C)C)/C#CC(=O)O)OCCCCCCCCCCCC | UBSBXVHGEFSXGZ-MQYFGYJSSA-M | 667 | 677 | THF | porphyrin
10.1039/c003872p | 697 | 10.42 | 0.69 | 5 | LiI (0.1 M), I2 (0.05 M), 1-methyl-3-propylimidazolium iodide (PMII, 0.6 M), 4-tert-butylpyridine (TBP, 0.5 M) in a mixture of acetonitrile and valeronitrile (volume ratio 1:1) | 0.16 | 0.4 mM CDCA | - | TiO2 film (10 um transparent + 4 um scattering layer) | 140 nmol/cm2 | 6 hours | AM 1.5G, 100 mW/cm2 | - | OC(=O)c1ccc(cc1)C#C/C/1=C/2\C=CC(=N2)/C(=c/2\n3[Zn]n4c1ccc4/C(=C\1/C=CC(=N1)/C(=c\3/cc2)/c1cc(cc(c1)C(C)(C)C)C(C)(C)C)/c1cc(cc(c1)C(C)(C)C)C(C)(C)C)/c1cc(cc(c1)C(C)(C)C)C(C)(C)C | NVGSQGKEWNUQCO-UDHFAUSESA-M | 627 | 634 | THF | porphyrin
10.1039/c003872p | 714 | 14.8 | 0.67 | 7.1 | LiI (0.1 M), I2 (0.05 M), 1-methyl-3-propylimidazolium iodide (PMII, 0.6 M), 4-tert-butylpyridine (TBP, 0.5 M) in a mixture of acetonitrile and valeronitrile (volume ratio 1:1) | 0.16 | 0.4 mM CDCA | - | TiO2 film (10 um transparent + 4 um scattering layer) | 148 nmol/cm2 | 6 hours | AM 1.5G, 100 mW/cm2 | - | CCCCCCc1ccc(cc1)N(/C/1=c/2\cc/c/3=C(/C4=N/C(=C(\c5n([Zn]n23)c(/C(=C/2\N=C1C=C2)/c1cc(cc(c1)C(C)(C)C)C(C)(C)C)cc5)/C#Cc1ccc(cc1)C(=O)O)/C=C4)\c1cc(cc(c1)C(C)(C)C)C(C)(C)C)c1ccc(cc1)CCCCCC | UUCNKZFNPQUPQT-RPNKJDLMSA-M | 648 | 676 | THF | porphyrin
10.1039/c003872p | 712 | 14.27 | 0.67 | 6.8 | LiI (0.1 M), I2 (0.05 M), 1-methyl-3-propylimidazolium iodide (PMII, 0.6 M), 4-tert-butylpyridine (TBP, 0.5 M) in a mixture of acetonitrile and valeronitrile (volume ratio 1:1) | 0.16 | 0.4 mM CDCA | - | TiO2 film (10 um transparent + 4 um scattering layer) | 131 nmol/cm2 | 6 hours | AM 1.5G, 100 mW/cm2 | - | CCCCCCc1ccc(cc1)N(/C/1=c/2\cc/c/3=C(\C#Cc4ccc(cc4)C(=O)O)/C4=N/C(=C(\c5n([Zn]n23)c(/C(=C/2\N=C1C=C2)/c1cc(cc(c1)C(C)(C)C)C(C)(C)C)cc5)/N(c1cccc(c1)CCCCCC)c1cccc(c1)CCCCCC)/C=C4)c1ccc(cc1)CCCCCC | NORSKLWJZGLTMM-SQWGPNGASA-M | 660 | 697 | THF | porphyrin
10.1039/c003872p | 623 | 9.42 | 0.71 | 4.2 | LiI (0.1 M), I2 (0.05 M), 1-methyl-3-propylimidazolium iodide (PMII, 0.6 M), 4-tert-butylpyridine (TBP, 0.5 M) in a mixture of acetonitrile and valeronitrile (volume ratio 1:1) | 0.16 | 0.4 mM CDCA | - | TiO2 film (10 um transparent + 4 um scattering layer) | 128 nmol/cm2 | 6 hours | AM 1.5G, 100 mW/cm2 | - | CCCCCCc1cccc(c1)N(/C/1=C/2\C=CC(=N2)/C(=c/2\n3[Zn]n4c1ccc4/C(=C\1/C=CC(=N1)/C(=c\3/cc2)/N(c1ccc(cc1)CCCCCC)c1ccc(cc1)CCCCCC)/C#Cc1ccc(cc1)N(c1cccc(c1)OC)c1ccc(cc1)OC)/C#Cc1ccc(cc1)C(=O)O)c1cccc(c1)CCCCCC | UCBGKFMQAUVALK-NTNQQERASA-M | 707 | 750 | THF | porphyrin
10.1039/c003872p | 704 | 12.21 | 0.64 | 5.5 | LiI (0.1 M), I2 (0.05 M), 1-methyl-3-propylimidazolium iodide (PMII, 0.6 M), 4-tert-butylpyridine (TBP, 0.5 M) in a mixture of acetonitrile and valeronitrile (volume ratio 1:1) | 0.16 | 0.4 mM CDCA | - | TiO2 film (10 um transparent + 4 um scattering layer) | 111 nmol/cm2 | 6 hours | AM 1.5G, 100 mW/cm2 | - | CCCCCCCCc1ccc(cc1)N(/C/1=C/2\C=CC(=N2)/C(=c/2\n3[Zn]n4c1ccc4/C(=C\1/C=CC(=N1)/C(=c\3/cc2)/C#Cc1ccc(cc1)C(=O)O)/c1ccc(cc1)N(c1ccc(cc1)C(C)(C)C)c1ccc(cc1)C(C)(C)C)/c1ccc(cc1)N(c1ccc(cc1)C(C)(C)C)c1ccc(cc1)C(C)(C)C)c1ccc(cc1)CCCCCCCC | WGNBSBWPHWYDKI-QTTYVDSISA-M | 666 | 687 | THF | porphyrin
10.1039/c003872p | 722 | 13.99 | 0.69 | 7 | LiI (0.1 M), I2 (0.05 M), 1-methyl-3-propylimidazolium iodide (PMII, 0.6 M), 4-tert-butylpyridine (TBP, 0.5 M) in a mixture of acetonitrile and valeronitrile (volume ratio 1:1) | 0.16 | 0.4 mM CDCA | - | TiO2 film (10 um transparent + 4 um scattering layer) | 142 nmol/cm2 | 6 hours | AM 1.5G, 100 mW/cm2 | - | CCCCCCCCc1ccc(cc1)N(/C/1=C/2\C=CC(=N2)/C(=c/2\n3[Zn]n4c1ccc4/C(=C\1/C=CC(=N1)/C(=c\3/cc2)/C#Cc1ccc(cc1)C(=O)O)/c1cc(c(c(c1)C(C)(C)C)OC)C(C)(C)C)/c1cc(c(c(c1)C(C)(C)C)OC)C(C)(C)C)c1ccc(cc1)CCCCCCCC | XBHFEQMHDOEWAF-OORXWBMISA-M | 662 | 679 | THF | porphyrin
10.1039/c2cc30892d | 682 | 12.92 | 0.717 | 6.3 | LiI (0.05 M), I2 (0.05 M), DMPII (1.0 M), 4-tert-butylpyridine (0.5 M) in acetonitrile and valeronitrile (volume ratio 85:15) | 0.16 | - | - | TiO2 film (17 um transparent + 5 um scattering layer) | - | 1.5 hours | AM 1.5G, 100 mW/cm2 | - | OC(=O)c1ccc(cc1)C#C/C/1=C/2\C=CC(=N2)/C(=c/2\n3[Zn]n4c1ccc4/C(=C\1/C=CC(=N1)/C(=c\3/cc2)/C#Cc1ccc(cc1)c1ccccc1)/c1cc(cc(c1)C(C)(C)C)C(C)(C)C)/c1cc(cc(c1)C(C)(C)C)C(C)(C)C | UTKPSHCWQUIEFN-ORIIASNVSA-M | 660 | 731 | THF | porphyrin
10.1039/c2cc30892d | 689 | 17.26 | 0.681 | 8.1 | LiI (0.05 M), I2 (0.05 M), DMPII (1.0 M), 4-tert-butylpyridine (0.5 M) in acetonitrile and valeronitrile (volume ratio 85:15) | 0.16 | - | - | TiO2 film (17 um transparent + 5 um scattering layer) | - | 1.5 hours | AM 1.5G, 100 mW/cm2 | - | OC(=O)c1ccc(cc1)C#C/C/1=C/2\C=CC(=N2)/C(=c/2\n3[Zn]n4c1ccc4/C(=C\1/C=CC(=N1)/C(=c\3/cc2)/C#Cc1ccc2c(c1)Cc1c2cccc1)/c1cc(cc(c1)C(C)(C)C)C(C)(C)C)/c1cc(cc(c1)C(C)(C)C)C(C)(C)C | GNPCOPCMDGMLRU-WXMTZTJRSA-M | 663 | 732 | THF | porphyrin
10.1039/c2cc30892d | 685 | 15.51 | 0.7 | 7.4 | LiI (0.05 M), I2 (0.05 M), DMPII (1.0 M), 4-tert-butylpyridine (0.5 M) in acetonitrile and valeronitrile (volume ratio 85:15) | 0.16 | - | - | TiO2 film (17 um transparent + 5 um scattering layer) | - | 1.5 hours | AM 1.5G, 100 mW/cm2 | - | OC(=O)c1ccc(cc1)C#C/C/1=C/2\C=CC(=N2)/C(=c/2\n3[Zn]n4c1ccc4/C(=C\1/C=CC(=N1)/C(=c\3/cc2)/C#Cc1ccc2c3c1cccc3CC2)/c1cc(cc(c1)C(C)(C)C)C(C)(C)C)/c1cc(cc(c1)C(C)(C)C)C(C)(C)C | SCMQMROWEOJHPI-AUMSJCEUSA-M | 664 | 734 | THF | porphyrin
10.1039/c2cc30892d | 644 | 11.78 | 0.708 | 5.4 | LiI (0.05 M), I2 (0.05 M), DMPII (1.0 M), 4-tert-butylpyridine (0.5 M) in acetonitrile and valeronitrile (volume ratio 85:15) | 0.16 | - | - | TiO2 film (17 um transparent + 5 um scattering layer) | - | 1.5 hours | AM 1.5G, 100 mW/cm2 | - | OC(=O)c1ccc(cc1)C#C/C/1=C/2\C=CC(=N2)/C(=c/2\n3[Zn]n4c1ccc4/C(=C\1/C=CC(=N1)/C(=c\3/cc2)/C#Cc1cncnc1)/c1cc(cc(c1)C(C)(C)C)C(C)(C)C)/c1cc(cc(c1)C(C)(C)C)C(C)(C)C | ZRITVFYEWHOKTH-MJODMHKMSA-M | 656 | 725 | THF | porphyrin
10.1039/c2cc30892d | 624 | 9.07 | 0.727 | 4.1 | LiI (0.05 M), I2 (0.05 M), DMPII (1.0 M), 4-tert-butylpyridine (0.5 M) in acetonitrile and valeronitrile (volume ratio 85:15) | 0.16 | - | - | TiO2 film (17 um transparent + 5 um scattering layer) | - | 1.5 hours | AM 1.5G, 100 mW/cm2 | - | OC(=O)c1ccc(cc1)C#C/C/1=C/2\C=CC(=N2)/C(=c/2\n3[Zn]n4c1ccc4/C(=C\1/C=CC(=N1)/C(=c\3/cc2)/C#Cc1ncccn1)/c1cc(cc(c1)C(C)(C)C)C(C)(C)C)/c1cc(cc(c1)C(C)(C)C)C(C)(C)C | AYYQEKLBZBEWDI-SWDRWVGSSA-M | 656 | 728 | THF | porphyrin
10.1021/acsami.5b06610 | 713 | 14.36 | 0.69 | 7.09 | 0.1 M LiI, 0.05 M I2, 0.6 M 1-methyl-3-propyl-imidazolium iodide (PMII), and 0.5 M 4-tert-butylpyridine (TBP) in a mixture of acetonitrile and valeronitrile (volume ratio of 85:15) | 0.12 | - | - | TiO2 film (12 um transparent + 5 um scattering layer) | - | 10 hours | AM 1.5G, 100 mW/cm2 | - | CCCCCCCCCCCCOc1cccc(c1/C/1=C/2\C=CC(=N2)/C(=c/2\n3[Zn]n4c1ccc4/C(=C\1/C=CC(=N1)/C(=c\3/cc2)/c1c(OCCCCCCCCCCCC)cccc1OCCCCCCCCCCCC)/c1ccc(cc1)n1c2ccccc2c2c1cccc2)/C#Cc1ccc(cc1)C(=O)O)OCCCCCCCCCCCC | CRDDGJVLUNMKQL-HHLMRSPZSA-M | 599 | 657 | THF | porphyrin
10.1021/acsami.5b06610 | 648 | 10.65 | 0.69 | 4.77 | 0.1 M LiI, 0.05 M I2, 0.6 M 1-methyl-3-propyl-imidazolium iodide (PMII), and 0.5 M 4-tert-butylpyridine (TBP) in a mixture of acetonitrile and valeronitrile (volume ratio of 85:15) | 0.12 | - | - | TiO2 film (12 um transparent + 5 um scattering layer) | - | 10 hours | AM 1.5G, 100 mW/cm2 | - | CCCCCCCCCCCCOc1cccc(c1/C/1=C/2\C=CC(=N2)/C(=c/2\n3[Zn]n4c1ccc4/C(=C\1/C=CC(=N1)/C(=c\3/cc2)/c1c(OCCCCCCCCCCCC)cccc1OCCCCCCCCCCCC)/c1ccc(cc1)n1c2ccccc2c2c1cccc2)/c1ccc(cc1)C(=O)O)OCCCCCCCCCCCC | XVPUTUCGWKDKPE-FUXQHVCXSA-M | 604 | 617 | THF | porphyrin
10.1021/acsami.5b06610 | 689 | 12.19 | 0.7 | 5.92 | 0.1 M LiI, 0.05 M I2, 0.6 M 1-methyl-3-propyl-imidazolium iodide (PMII), and 0.5 M 4-tert-butylpyridine (TBP) in a mixture of acetonitrile and valeronitrile (volume ratio of 85:15) | 0.12 | - | - | TiO2 film (12 um transparent + 5 um scattering layer) | - | 10 hours | AM 1.5G, 100 mW/cm2 | - | CCCCCCCCCCCCOc1cccc(c1/C/1=C/2\C=CC(=N2)/C(=c/2\n3[Zn]n4c1ccc4/C(=C\1/C=CC(=N1)/C(=c\3/cc2)/c1c(OCCCCCCCCCCCC)cccc1OCCCCCCCCCCCC)/c1ccc(cc1)n1c2ccccc2c2c1cccc2)/c1ccc(cc1)/C=C(/C(=O)O)\C#N)OCCCCCCCCCCCC | OGOWZWPKGZKTFM-OXXKYULNSA-M | 636 | 648 | THF | porphyrin
10.1021/acsami.5b06610 | 610 | 13.1 | 0.72 | 5.75 | 0.1 M LiI, 0.05 M I2, 0.6 M 1-methyl-3-propyl-imidazolium iodide (PMII), and 0.5 M 4-tert-butylpyridine (TBP) in a mixture of acetonitrile and valeronitrile (volume ratio of 85:15) | 0.12 | - | - | TiO2 film (12 um transparent + 5 um scattering layer) | - | 10 hours | AM 1.5G, 100 mW/cm2 | - | CCCCCCCCCCCCOc1cccc(c1/C/1=C/2\C=CC(=N2)/C(=c/2\n3[Zn]n4c1ccc4/C(=C\1/C=CC(=N1)/C(=c\3/cc2)/c1c(OCCCCCCCCCCCC)cccc1OCCCCCCCCCCCC)/c1ccc(cc1)n1c2ccccc2c2c1cccc2)/C#Cc1ccc(cc1)/C=C(/C(=O)O)\C#N)OCCCCCCCCCCCC | MBIGSUDEPVPRTQ-YDWJYEBYSA-M | 665 | 641 | THF | porphyrin
10.1021/acsami.5b06610 | 700 | 15.72 | 0.69 | 7.59 | 0.1 M LiI, 0.05 M I2, 0.6 M 1-methyl-3-propyl-imidazolium iodide (PMII), and 0.5 M 4-tert-butylpyridine (TBP) in a mixture of acetonitrile and valeronitrile (volume ratio of 85:15) | 0.12 | - | - | TiO2 film (12 um transparent + 5 um scattering layer) | - | 10 hours | AM 1.5G, 100 mW/cm2 | - | CCCCCCCCCCCCOc1cccc(c1/C/1=C/2\C=CC(=N2)/C(=c/2\n3[Zn]n4c1ccc4/C(=C\1/C=CC(=N1)/C(=c\3/cc2)/c1c(OCCCCCCCCCCCC)cccc1OCCCCCCCCCCCC)/c1ccc(cc1)n1c2ccccc2c2c1cccc2)/C#Cc1ccc(c(c1)C#N)C(=O)O)OCCCCCCCCCCCC | WZDLAXTVPZUTJL-OFAINKMBSA-M | 627 | 638 | THF | porphyrin
10.1021/acsami.5b06610 | 723 | 17.17 | 0.7 | 8.75 | 0.1 M LiI, 0.05 M I2, 0.6 M 1-methyl-3-propyl-imidazolium iodide (PMII), and 0.5 M 4-tert-butylpyridine (TBP) in a mixture of acetonitrile and valeronitrile (volume ratio of 85:15) | 0.12 | - | XS-3 | TiO2 film (12 um transparent + 5 um scattering layer) | - | 10 hours | AM 1.5G, 100 mW/cm2 | cosensitizer | CCCCCCCCCCCCOc1cccc(c1/C/1=C/2\C=CC(=N2)/C(=c/2\n3[Zn]n4c1ccc4/C(=C\1/C=CC(=N1)/C(=c\3/cc2)/c1c(OCCCCCCCCCCCC)cccc1OCCCCCCCCCCCC)/c1ccc(cc1)n1c2ccccc2c2c1cccc2)/C#Cc1ccc(cc1)C(=O)O)OCCCCCCCCCCCC | CRDDGJVLUNMKQL-HHLMRSPZSA-M | - | - | - | porphyrin
10.1021/acsami.5b06610 | 705 | 18.23 | 0.73 | 9.31 | 0.1 M LiI, 0.05 M I2, 0.6 M 1-methyl-3-propyl-imidazolium iodide (PMII), and 0.5 M 4-tert-butylpyridine (TBP) in a mixture of acetonitrile and valeronitrile (volume ratio of 85:15) | 0.12 | - | XS-3 | TiO2 film (12 um transparent + 5 um scattering layer) | - | 10 hours | AM 1.5G, 100 mW/cm2 | cosensitizer | CCCCCCCCCCCCOc1cccc(c1/C/1=C/2\C=CC(=N2)/C(=c/2\n3[Zn]n4c1ccc4/C(=C\1/C=CC(=N1)/C(=c\3/cc2)/c1c(OCCCCCCCCCCCC)cccc1OCCCCCCCCCCCC)/c1ccc(cc1)n1c2ccccc2c2c1cccc2)/C#Cc1ccc(c(c1)C#N)C(=O)O)OCCCCCCCCCCCC | WZDLAXTVPZUTJL-OFAINKMBSA-M | - | - | - | porphyrin
10.1039/c3ra40788h | 570 | 5.43 | 0.72 | 2.22 | 0.1 M LiI, 0.05 M I2, 0.6 M 1-butyl-3-methyl imidazolium iodide (BMII), and 0.5 M 4-tert-butylpyridine (TBP) in a mixture of acetonitrile and valeronitrile (volume ratio 1:1) | 0.25 | - | - | TiO2 film (10 um transparent + 4 um scattering layer) | - | 12 hours | AM 1.5G, 100 mW/cm2 | - | CCCCCCCCCCCCOc1ccc(cc1)/C/1=C/2\C=CC(=N2)/C(=c/2\n3[Zn]n4c1ccc4/C(=C\1/C=CC(=N1)/C(=c\3/cc2)/c1ccc(cc1)OCCCCCCCCCCCC)/C#Cc1ccc(cc1)C(=O)O)/C#Cc1ccc(cc1)n1c2ccccc2c2c1cccc2 | KJQWLRPRZDPULQ-FTEDEEEWSA-M | 660 | - | THF | porphyrin
10.1039/c3ra40788h | 680 | 11.3 | 0.71 | 5.51 | 0.1 M LiI, 0.05 M I2, 0.6 M 1-butyl-3-methyl imidazolium iodide (BMII), and 0.5 M 4-tert-butylpyridine (TBP) in a mixture of acetonitrile and valeronitrile (volume ratio 1:1) | 0.25 | - | - | TiO2 film (10 um transparent + 4 um scattering layer) | - | 12 hours | AM 1.5G, 100 mW/cm2 | - | CCCCCCCCCCCCOc1ccc(cc1)/C/1=C/2\C=CC(=N2)/C(=c/2\n3[Zn]n4c1ccc4/C(=C\1/C=CC(=N1)/C(=c\3/cc2)/c1ccc(cc1)OCCCCCCCCCCCC)/C#Cc1ccc(cc1)C(=O)O)/c1ccc(cc1)n1c2ccccc2c2c1cccc2 | MELOKUMZYOCJKL-OTPIYRNBSA-M | 628 | - | THF | porphyrin
10.1039/c4nj00651h | 680 | 14.27 | 0.62 | 6.01 | 0.1 M LiI, 0.05 M I2, 0.6 M 1-methyl-3-propylimidazolium iodide (PMII), and 0.5 M 4-tert-butylpyridine (TBP) in acetonitrile | 0.25 | - | - | TiO2 film (12-14 um transparent + 4-5 um scattering layer) | - | 10 hours | AM 1.5G, 100 mW/cm2 | - | CCCCCCCCCCCCOc1cccc(c1/C/1=C/2\C=CC(=N2)/C(=c/2\n3[Zn]n4c1ccc4/C(=C\1/C=CC(=N1)/C(=c\3/cc2)/c1c(OCCCCCCCCCCCC)cccc1OCCCCCCCCCCCC)/C#Cc1ccc(cc1)C(=O)O)/c1ccc(s1)N(c1ccccc1)c1ccccc1)OCCCCCCCCCCCC | BVTPRPSBDVFMSV-WPWJVZQPSA-M | 632 | 644 | THF | porphyrin
10.1039/c4nj00651h | 630 | 12.51 | 0.54 | 4.23 | 0.1 M LiI, 0.05 M I2, 0.6 M 1-methyl-3-propylimidazolium iodide (PMII), and 0.5 M 4-tert-butylpyridine (TBP) in acetonitrile | 0.25 | - | - | TiO2 film (12-14 um transparent + 4-5 um scattering layer) | - | 10 hours | AM 1.5G, 100 mW/cm2 | - | CCCCCCCCCCCCOc1cccc(c1/C/1=C/2\C=CC(=N2)/C(=c/2\n3[Zn]n4c1ccc4/C(=C\1/C=CC(=N1)/C(=c\3/cc2)/c1c(OCCCCCCCCCCCC)cccc1OCCCCCCCCCCCC)/C#Cc1ccc(cc1)/C=C(/C(=O)O)\C#N)/c1ccc(s1)N(c1ccccc1)c1ccccc1)OCCCCCCCCCCCC | LYYOWNFIEFBWMI-WJAVSUIDSA-M | 637 | 653 | THF | porphyrin
10.1039/c4nj00651h | 580 | 12.76 | 0.59 | 4.38 | 0.1 M LiI, 0.05 M I2, 0.6 M 1-methyl-3-propylimidazolium iodide (PMII), and 0.5 M 4-tert-butylpyridine (TBP) in acetonitrile | 0.25 | - | - | TiO2 film (12-14 um transparent + 4-5 um scattering layer) | - | 10 hours | AM 1.5G, 100 mW/cm2 | - | CCCCCCCCCCCCOc1cccc(c1/C/1=C/2\C=CC(=N2)/C(=c/2\n3[Zn]n4c1ccc4/C(=C\1/C=CC(=N1)/C(=c\3/cc2)/c1c(OCCCCCCCCCCCC)cccc1OCCCCCCCCCCCC)/C#Cc1ccc(s1)/C=C(\C(=O)O)/C#C)/c1ccc(s1)N(c1ccccc1)c1ccccc1)OCCCCCCCCCCCC | WZZIPLHPCWOWJP-CFLBAAGQSA-M | 653 | 673 | THF | porphyrin
10.1039/c4nj00651h | 600 | 13.61 | 0.62 | 5 | 0.1 M LiI, 0.05 M I2, 0.6 M 1-methyl-3-propylimidazolium iodide (PMII), and 0.5 M 4-tert-butylpyridine (TBP) in acetonitrile | 0.25 | - | - | TiO2 film (12-14 um transparent + 4-5 um scattering layer) | - | 10 hours | AM 1.5G, 100 mW/cm2 | - | CCCCCCCCCCCCOc1cccc(c1/C/1=C/2\C=CC(=N2)/C(=c/2\n3[Zn]n4c1ccc4/C(=C\1/C=CC(=N1)/C(=c\3/cc2)/c1c(OCCCCCCCCCCCC)cccc1OCCCCCCCCCCCC)/C#Cc1sc(c(c1)CCCCCC)/C=C(\C(=O)O)/C#C)/c1ccc(s1)N(c1ccccc1)c1ccccc1)OCCCCCCCCCCCC | CRQZNXPYLPFORU-PZOOWIIPSA-M | 653 | 671 | THF | porphyrin
10.1021/jp510057b | 727 | 18.035 | 0.7061 | 9.25 | I2 (0.05 M), LiI (0.1 M), 1-methyl-3-propylimidazolium iodide (PMII) (1.0 M), and 4-tert-butylpyridine (0.5 M) in acetonitrile and valeronitrile with a volume ratio of 85/15 | 0.16 | - | - | TiO2 film (12 um transparent + 5 um scattering layer) | - | - | AM 1.5G, 100 mW/cm2 | - | CCCCCCCCCCCCOc1cccc(c1/C/1=C/2\C=CC(=N2)/C(=c/2\n3[Zn]n4c1ccc4/C(=C\1/C=CC(=N1)/C(=c\3/cc2)/c1c(OCCCCCCCCCCCC)cccc1OCCCCCCCCCCCC)/C#Cc1ccc(cc1)N(C)C)/C#Cc1ccc(cc1)C(=O)O)OCCCCCCCCCCCC | JPDOOFLSHUODKE-JHVBVJCISA-M | 667 | 682 | THF | porphyrin
10.1021/jp510057b | 668 | 11.389 | 0.7386 | 5.62 | I2 (0.05 M), LiI (0.1 M), 1-methyl-3-propylimidazolium iodide (PMII) (1.0 M), and 4-tert-butylpyridine (0.5 M) in acetonitrile and valeronitrile with a volume ratio of 85/15 | 0.16 | - | - | TiO2 film (12 um transparent + 5 um scattering layer) | - | - | AM 1.5G, 100 mW/cm2 | - | CCCCCCCCCCCCOc1cccc(c1/C/1=C/2\C=CC(=N2)/C(=c\2/cc/c(=C(/C3=N/C(=C(\c4[nH]c1cc4)/C#Cc1ccc(cc1)N(C)C)/C=C3)\c1c(OCCCCCCCCCCCC)cccc1OCCCCCCCCCCCC)/[nH]2)/C#Cc1ccc(cc1)C(=O)O)OCCCCCCCCCCCC | CJXXMLNOROTBIE-XDQIGVBVSA-N | 703 | 710 | THF | porphyrin
10.1021/jp510057b | 698 | 16.714 | 0.7127 | 8.31 | I2 (0.05 M), LiI (0.1 M), 1-methyl-3-propylimidazolium iodide (PMII) (1.0 M), and 4-tert-butylpyridine (0.5 M) in acetonitrile and valeronitrile with a volume ratio of 85/15 | 0.16 | - | H2LD14 | TiO2 film (12 um transparent + 5 um scattering layer) | - | - | AM 1.5G, 100 mW/cm2 | cosensitizer | CCCCCCCCCCCCOc1cccc(c1/C/1=C/2\C=CC(=N2)/C(=c/2\n3[Zn]n4c1ccc4/C(=C\1/C=CC(=N1)/C(=c\3/cc2)/c1c(OCCCCCCCCCCCC)cccc1OCCCCCCCCCCCC)/C#Cc1ccc(cc1)N(C)C)/C#Cc1ccc(cc1)C(=O)O)OCCCCCCCCCCCC | JPDOOFLSHUODKE-JHVBVJCISA-M | - | - | - | porphyrin
10.1021/jp510057b | 716 | 18.76 | 0.7229 | 9.72 | I2 (0.05 M), LiI (0.1 M), 1-methyl-3-propylimidazolium iodide (PMII) (1.0 M), and 4-tert-butylpyridine (0.5 M) in acetonitrile and valeronitrile with a volume ratio of 85/15 | 0.16 | - | H2LD14+AN-3 | TiO2 film (12 um transparent + 5 um scattering layer) | - | - | AM 1.5G, 100 mW/cm2 | cosensitizer | CCCCCCCCCCCCOc1cccc(c1/C/1=C/2\C=CC(=N2)/C(=c/2\n3[Zn]n4c1ccc4/C(=C\1/C=CC(=N1)/C(=c\3/cc2)/c1c(OCCCCCCCCCCCC)cccc1OCCCCCCCCCCCC)/C#Cc1ccc(cc1)N(C)C)/C#Cc1ccc(cc1)C(=O)O)OCCCCCCCCCCCC | JPDOOFLSHUODKE-JHVBVJCISA-M | - | - | - | porphyrin
10.1039/c2ee03308a | 676 | 17.432 | 0.7103 | 8.37 | LiI (0.05 M), I2 (0.05 M), DMPII (1.0 M), 4-tert-butylpyridine (0.5 M) in a mixture of acetonitrile and valeronitrile (volume ratio 85:15) | 0.16 | - | - | TiO2 film (17 um transparent + 5 um scattering layer) | - | 2 hours | AM 1.5G, 100 mW/cm2 | - | CN(c1ccc(cc1)C#C/C/1=C/2\C=CC(=N2)/C(=c/2\n3[Zn]n4c1ccc4/C(=C\1/C=CC(=N1)/C(=c\3/cc2)/C#Cc1ccc(cc1)C(=O)O)/c1cc(cc(c1)C(C)(C)C)C(C)(C)C)/c1cc(cc(c1)C(C)(C)C)C(C)(C)C)C | YBDYRZUYOSECBV-SWJMKABQSA-M | 672 | 685 | THF | porphyrin
10.1039/c2ee03308a | 676 | 17.867 | 0.726 | 8.77 | LiI (0.05 M), I2 (0.05 M), DMPII (1.0 M), 4-tert-butylpyridine (0.5 M) in a mixture of acetonitrile and valeronitrile (volume ratio 85:15) | 0.16 | - | - | TiO2 film (17 um transparent + 5 um scattering layer) | - | 2 hours | AM 1.5G, 100 mW/cm2 | - | CCCCCCCCN(c1ccc(cc1)C#C/C/1=C/2\C=CC(=N2)/C(=c/2\n3[Zn]n4c1ccc4/C(=C\1/C=CC(=N1)/C(=c\3/cc2)/C#Cc1ccc(cc1)C(=O)O)/c1cc(cc(c1)C(C)(C)C)C(C)(C)C)/c1cc(cc(c1)C(C)(C)C)C(C)(C)C)CCCCCCCC | PWRNXLQGDYTVAA-JWYNDQPYSA-M | 677 | 695 | THF | porphyrin
10.1039/c2ee03308a | 662 | 13.719 | 0.704 | 6.39 | LiI (0.05 M), I2 (0.05 M), DMPII (1.0 M), 4-tert-butylpyridine (0.5 M) in a mixture of acetonitrile and valeronitrile (volume ratio 85:15) | 0.16 | - | - | TiO2 film (17 um transparent + 5 um scattering layer) | - | 2 hours | AM 1.5G, 100 mW/cm2 | - | CCCCCCCCOc1cccc(c1/C/1=C/2\C=CC(=N2)/C(=c/2\n3[Zn]n4c1ccc4/C(=C\1/C=CC(=N1)/C(=c\3/cc2)/c1c(OCCCCCCCC)cccc1OCCCCCCCC)/C#Cc1ccc(cc1)N(C)C)/C#Cc1ccc(cc1)C(=O)O)OCCCCCCCC | XYWUSBALTSYKGP-XGHALCIASA-M | 667 | 739 | THF | porphyrin
10.1039/c2ee03308a | 632 | 17.019 | 0.7212 | 5.91 | LiI (0.05 M), I2 (0.05 M), DMPII (1.0 M), 4-tert-butylpyridine (0.5 M) in a mixture of acetonitrile and valeronitrile (volume ratio 85:15) | 0.16 | - | - | TiO2 film (17 um transparent + 5 um scattering layer) | - | 2 hours | AM 1.5G, 100 mW/cm2 | - | CCCCOc1cccc(c1/C/1=C/2\C=CC(=N2)/C(=c/2\n3[Zn]n4c1ccc4/C(=C\1/C=CC(=N1)/C(=c\3/cc2)/c1c(OCCCC)cccc1OCCCC)/C#Cc1ccc(cc1)N(C)C)/C#Cc1ccc(cc1)C(=O)O)OCCCC | YNOIJHRJVVMLOU-MPTPTZMTSA-M | 667 | 739 | THF | porphyrin
10.1039/c2ee03308a | 710 | 20.397 | 0.694 | 10.05 | LiI (0.05 M), I2 (0.05 M), DMPII (1.0 M), 4-tert-butylpyridine (0.5 M) in a mixture of acetonitrile and valeronitrile (volume ratio 85:15) | 0.16 | - | - | TiO2 film (17 um transparent + 5 um scattering layer) | - | 2 hours | AM 1.5G, 100 mW/cm2 | - | CCCCCCCCCCCCOc1cccc(c1/C/1=C/2\C=CC(=N2)/C(=c/2\n3[Zn]n4c1ccc4/C(=C\1/C=CC(=N1)/C(=c\3/cc2)/c1c(OCCCCCCCCCCCC)cccc1OCCCCCCCCCCCC)/C#Cc1ccc(cc1)N(C)C)/C#Cc1ccc(cc1)C(=O)O)OCCCCCCCCCCCC | JPDOOFLSHUODKE-JHVBVJCISA-M | 667 | 740 | THF | porphyrin
10.1039/c2ee03308a | 669 | 18.561 | 0.7183 | 8.92 | LiI (0.05 M), I2 (0.05 M), DMPII (1.0 M), 4-tert-butylpyridine (0.5 M) in a mixture of acetonitrile and valeronitrile (volume ratio 85:15) | 0.16 | - | - | TiO2 film (17 um transparent + 5 um scattering layer) | - | 2 hours | AM 1.5G, 100 mW/cm2 | - | CCCCCCCCN(c1ccc(cc1)C#C/C/1=C/2\C=CC(=N2)/C(=c/2\n3[Zn]n4c1ccc4/C(=C\1/C=CC(=N1)/C(=c\3/cc2)/C#Cc1ccc(cc1)C(=O)O)/c1cc(cc(c1)C(C)(C)C)C(C)(C)C)/c1cc(cc(c1)C(C)(C)C)C(C)(C)C)CCCCCCCC | PWRNXLQGDYTVAA-JWYNDQPYSA-M | - | - | - | porphyrin
10.1039/c2ee03308a | 707 | 20.587 | 0.7037 | 10.24 | LiI (0.05 M), I2 (0.05 M), DMPII (1.0 M), 4-tert-butylpyridine (0.5 M) in a mixture of acetonitrile and valeronitrile (volume ratio 85:15) | 0.16 | - | - | TiO2 film (17 um transparent + 5 um scattering layer) | - | 2 hours | AM 1.5G, 100 mW/cm2 | - | CCCCCCCCCCCCOc1cccc(c1/C/1=C/2\C=CC(=N2)/C(=c/2\n3[Zn]n4c1ccc4/C(=C\1/C=CC(=N1)/C(=c\3/cc2)/c1c(OCCCCCCCCCCCC)cccc1OCCCCCCCCCCCC)/C#Cc1ccc(cc1)N(CCCCCCCC)CCCCCCCC)/C#Cc1ccc(cc1)C(=O)O)OCCCCCCCCCCCC | YRBGGYQIRWDZKM-GBEQTBSFSA-M | 671 | 746 | THF | porphyrin
10.1039/c2ee03308a | 714 | 18.33 | 0.6838 | 8.94 | LiI (0.05 M), I2 (0.05 M), DMPII (1.0 M), 4-tert-butylpyridine (0.5 M) in a mixture of acetonitrile and valeronitrile (volume ratio 85:15) | 0.16 | - | - | TiO2 film (17 um transparent + 5 um scattering layer) | - | 2 hours | AM 1.5G, 100 mW/cm2 | - | CCCCCCCCOc1cccc(c1/C/1=C/2\C=CC(=N2)/C(=c/2\n3[Zn]n4c1ccc4/C(=C\1/C=CC(=N1)/C(=c\3/cc2)/c1c(OCCCCCCCC)cccc1OCCCCCCCC)/C#Cc1ccc(cc1)N(C)C)/C#Cc1ccc(cc1)C(=O)O)OCCCCCCCC | XYWUSBALTSYKGP-XGHALCIASA-M | - | - | - | porphyrin
10.1039/c0ee00767f | 660 | 10.562 | 0.733 | 5.11 | LiI (0.1 M), I2 (0.05 M), PMII (0.6 M), 4-tert-butyl-pyridine (0.5 M) in a mixture of acetonitrile and valeronitrile (volume ratio 85:15) | 0.16 | - | - | TiO2 film (14 um transparent + 5 um scattering layer) | 90 nmol/cm2 | 2 hours | AM 1.5G, 100 mW/cm2 | - | OC(=O)c1ccc(cc1)C#C/C/1=C/2\C=CC(=N2)/C(=c/2\n3[Zn]n4c1ccc4/C(=C\1/C=CC(=N1)/C(=c\3/cc2)/C#Cc1ccccc1)/c1cc(cc(c1)C(C)(C)C)C(C)(C)C)/c1cc(cc(c1)C(C)(C)C)C(C)(C)C | DCIKSAHMPJFGOR-GJKWQWKGSA-M | 656 | 728 | THF | porphyrin
10.1039/c0ee00767f | 682 | 15.921 | 0.7208 | 7.83 | LiI (0.1 M), I2 (0.05 M), PMII (0.6 M), 4-tert-butyl-pyridine (0.5 M) in a mixture of acetonitrile and valeronitrile (volume ratio 85:15) | 0.16 | - | - | TiO2 film (14 um transparent + 5 um scattering layer) | 96 nmol/cm2 | 2 hours | AM 1.5G, 100 mW/cm2 | - | OC(=O)c1ccc(cc1)C#C/C/1=C/2\C=CC(=N2)/C(=c/2\n3[Zn]n4c1ccc4/C(=C\1/C=CC(=N1)/C(=c\3/cc2)/C#Cc1cccc2c1cccc2)/c1cc(cc(c1)C(C)(C)C)C(C)(C)C)/c1cc(cc(c1)C(C)(C)C)C(C)(C)C | RURDPGCXWLHYCG-INNOIBQESA-M | 661 | 733 | THF | porphyrin
10.1039/c0ee00767f | 654 | 14.044 | 0.7311 | 6.62 | LiI (0.1 M), I2 (0.05 M), PMII (0.6 M), 4-tert-butyl-pyridine (0.5 M) in a mixture of acetonitrile and valeronitrile (volume ratio 85:15) | 0.16 | - | - | TiO2 film (14 um transparent + 5 um scattering layer) | 107 nmol/cm2 | 2 hours | AM 1.5G, 100 mW/cm2 | - | OC(=O)c1ccc(cc1)C#C/C/1=C/2\C=CC(=N2)/C(=c/2\n3[Zn]n4c1ccc4/C(=C\1/C=CC(=N1)/C(=c\3/cc2)/C#Cc1c2ccccc2cc2c1cccc2)/c1cc(cc(c1)C(C)(C)C)C(C)(C)C)/c1cc(cc(c1)C(C)(C)C)C(C)(C)C | SKKOLSHOZHNLIH-VVPKSQIWSA-M | 671 | 751 | THF | porphyrin
10.1039/c0ee00767f | 678 | 17.019 | 0.7162 | 8.26 | LiI (0.1 M), I2 (0.05 M), PMII (0.6 M), 4-tert-butyl-pyridine (0.5 M) in a mixture of acetonitrile and valeronitrile (volume ratio 85:15) | 0.16 | - | - | TiO2 film (14 um transparent + 5 um scattering layer) | 113 nmol/cm2 | 2 hours | AM 1.5G, 100 mW/cm2 | - | OC(=O)c1ccc(cc1)C#C/C/1=C/2\C=CC(=N2)/C(=c/2\n3[Zn]n4c1ccc4/C(=C\1/C=CC(=N1)/C(=c\3/cc2)/C#Cc1cc2ccccc2c2c1cccc2)/c1cc(cc(c1)C(C)(C)C)C(C)(C)C)/c1cc(cc(c1)C(C)(C)C)C(C)(C)C | UIRJCXWDTXGHNY-VVPKSQIWSA-M | 662 | 733 | THF | porphyrin
10.1039/c0ee00767f | 711 | 19.627 | 0.7209 | 10.06 | LiI (0.1 M), I2 (0.05 M), PMII (0.6 M), 4-tert-butyl-pyridine (0.5 M) in a mixture of acetonitrile and valeronitrile (volume ratio 85:15) | 0.16 | - | - | TiO2 film (14 um transparent + 5 um scattering layer) | 109 nmol/cm2 | 2 hours | AM 1.5G, 100 mW/cm2 | - | OC(=O)c1ccc(cc1)C#C/C/1=C/2\C=CC(=N2)/C(=c/2\n3[Zn]n4c1ccc4/C(=C\1/C=CC(=N1)/C(=c\3/cc2)/C#Cc1ccc2c3c1ccc1c3c(cc2)ccc1)/c1cc(cc(c1)C(C)(C)C)C(C)(C)C)/c1cc(cc(c1)C(C)(C)C)C(C)(C)C | WMTTYYHAHPFEGN-WELMISLSSA-M | 672 | 748 | THF | porphyrin
10.1002/anie.201406190 | 716 | 14.99 | 0.66 | 7.13 | 0.1 M LiI, 0.05 M I2, 0.6 M 1-methyl-3-propyl-imidazolium iodide (PMII), and 0.5 M 4-tert-butylpyridine (TBP) in acetonitrile and valeronitrile (volume ratio of 85:15) | - | - | - | TiO2 film (12 um transparent + 5 um scattering layer) | - | 10 hours | AM 1.5G, 100 mW/cm2 | - | CCCCCCCCCCCCOc1cccc(c1/C/1=C/2\C=CC(=N2)/C(=c/2\n3[Zn]n4c1ccc4/C(=C\1/C=CC(=N1)/C(=c\3/cc2)/c1c(OCCCCCCCCCCCC)cccc1OCCCCCCCCCCCC)/c1ccc(cc1)n1c2ccccc2c2c1cccc2)/C#Cc1ccc(cc1)C(=O)O)OCCCCCCCCCCCC | CRDDGJVLUNMKQL-HHLMRSPZSA-M | 627 | 638 | THF | porphyrin
10.1002/anie.201406190 | 680 | 15.73 | 0.64 | 6.84 | 0.1 M LiI, 0.05 M I2, 0.6 M 1-methyl-3-propyl-imidazolium iodide (PMII), and 0.5 M 4-tert-butylpyridine (TBP) in acetonitrile and valeronitrile (volume ratio of 85:15) | - | - | - | TiO2 film (12 um transparent + 5 um scattering layer) | - | 10 hours | AM 1.5G, 100 mW/cm2 | - | CCCCCCCCCCCCOc1cccc(c1/C/1=C/2\C=CC(=N2)/C(=c/2\n3[Zn]n4c1ccc4/C(=C\1/C=CC(=N1)/C(=c\3/cc2)/c1c(OCCCCCCCCCCCC)cccc1OCCCCCCCCCCCC)/C#Cc1ccc(cc1)n1c2ccccc2c2c1cccc2)/C#Cc1ccc(cc1)C(=O)O)OCCCCCCCCCCCC | GSCVJQFADYBFSO-XVBOVMSJSA-M | 658 | 671 | THF | porphyrin
10.1002/anie.201406190 | 694 | 15.6 | 0.68 | 7.32 | 0.1 M LiI, 0.05 M I2, 0.6 M 1-methyl-3-propyl-imidazolium iodide (PMII), and 0.5 M 4-tert-butylpyridine (TBP) in acetonitrile and valeronitrile (volume ratio of 85:15) | - | - | - | TiO2 film (12 um transparent + 5 um scattering layer) | - | 10 hours | AM 1.5G, 100 mW/cm2 | - | CCCCCCCCCCCCOc1cccc(c1/C/1=C/2\C=CC(=N2)/C(=c/2\n3[Zn]n4c1ccc4/C(=C\1/C=CC(=N1)/C(=c\3/cc2)/c1c(OCCCCCCCCCCCC)cccc1OCCCCCCCCCCCC)/C#Cc1cc(OC)c(cc1OC)n1c2ccccc2c2c1cccc2)/C#Cc1ccc(cc1)C(=O)O)OCCCCCCCCCCCC | ZXDKVVZRIKPIDL-GTANTKDYSA-M | 662 | 673 | THF | porphyrin
10.1002/anie.201406190 | 702 | 16.22 | 0.7 | 7.94 | 0.1 M LiI, 0.05 M I2, 0.6 M 1-methyl-3-propyl-imidazolium iodide (PMII), and 0.5 M 4-tert-butylpyridine (TBP) in acetonitrile and valeronitrile (volume ratio of 85:15) | - | - | - | TiO2 film (12 um transparent + 5 um scattering layer) | - | 10 hours | AM 1.5G, 100 mW/cm2 | - | CCCCCCCCCCCCOc1cccc(c1/C/1=C/2\C=CC(=N2)/C(=c/2\n3[Zn]n4c1ccc4/C(=C\1/C=CC(=N1)/C(=c\3/cc2)/c1c(OCCCCCCCCCCCC)cccc1OCCCCCCCCCCCC)/C#Cc1cc(OCCCCCC)c(cc1OCCCCCC)n1c2ccccc2c2c1cccc2)/C#Cc1ccc(cc1)C(=O)O)OCCCCCCCCCCCC | MGGUJSLBDYWVQY-UMWYQXHHSA-M | 663 | 675 | THF | porphyrin
10.1002/anie.201406190 | 729 | 16.9 | 0.7 | 8.67 | 0.1 M LiI, 0.05 M I2, 0.6 M 1,2-dimethyl-3-propyl-imidazolium iodide (DMPII), and 0.5 M 4-tert-butylpyridine (TBP) in acetonitrile and valeronitrile (volume ratio of 85:15) | - | - | C1 | TiO2 film (12 um transparent + 5 um scattering layer) | - | 10 h in XW1 + 0.5 h in C1 | AM 1.5G, 100 mW/cm2 | cosensitizer | CCCCCCCCCCCCOc1cccc(c1/C/1=C/2\C=CC(=N2)/C(=c/2\n3[Zn]n4c1ccc4/C(=C\1/C=CC(=N1)/C(=c\3/cc2)/c1c(OCCCCCCCCCCCC)cccc1OCCCCCCCCCCCC)/c1ccc(cc1)n1c2ccccc2c2c1cccc2)/C#Cc1ccc(cc1)C(=O)O)OCCCCCCCCCCCC | CRDDGJVLUNMKQL-HHLMRSPZSA-M | - | - | - | porphyrin
10.1002/anie.201406190 | 746 | 17.53 | 0.71 | 9.24 | 0.1 M LiI, 0.05 M I2, 0.6 M 1,2-dimethyl-3-propyl-imidazolium iodide (DMPII), and 0.5 M 4-tert-butylpyridine (TBP) in acetonitrile and valeronitrile (volume ratio of 85:15) | - | - | C1 | TiO2 film (12 um transparent + 5 um scattering layer) | - | 10 h in XW1 + 1.5 h in C1 | AM 1.5G, 100 mW/cm2 | cosensitizer | CCCCCCCCCCCCOc1cccc(c1/C/1=C/2\C=CC(=N2)/C(=c/2\n3[Zn]n4c1ccc4/C(=C\1/C=CC(=N1)/C(=c\3/cc2)/c1c(OCCCCCCCCCCCC)cccc1OCCCCCCCCCCCC)/c1ccc(cc1)n1c2ccccc2c2c1cccc2)/C#Cc1ccc(cc1)C(=O)O)OCCCCCCCCCCCC | CRDDGJVLUNMKQL-HHLMRSPZSA-M | - | - | - | porphyrin
10.1002/anie.201406190 | 753 | 17.4 | 0.68 | 8.92 | 0.1 M LiI, 0.05 M I2, 0.6 M 1,2-dimethyl-3-propyl-imidazolium iodide (DMPII), and 0.5 M 4-tert-butylpyridine (TBP) in acetonitrile and valeronitrile (volume ratio of 85:15) | - | - | C1 | TiO2 film (12 um transparent + 5 um scattering layer) | - | 10 h in XW1 + 3 h in C1 | AM 1.5G, 100 mW/cm2 | cosensitizer | CCCCCCCCCCCCOc1cccc(c1/C/1=C/2\C=CC(=N2)/C(=c/2\n3[Zn]n4c1ccc4/C(=C\1/C=CC(=N1)/C(=c\3/cc2)/c1c(OCCCCCCCCCCCC)cccc1OCCCCCCCCCCCC)/c1ccc(cc1)n1c2ccccc2c2c1cccc2)/C#Cc1ccc(cc1)C(=O)O)OCCCCCCCCCCCC | CRDDGJVLUNMKQL-HHLMRSPZSA-M | - | - | - | porphyrin
10.1002/anie.201406190 | 693 | 17.9 | 0.68 | 8 | 0.1 M LiI, 0.05 M I2, 0.6 M 1,2-dimethyl-3-propyl-imidazolium iodide (DMPII), and 0.5 M 4-tert-butylpyridine (TBP) in acetonitrile and valeronitrile (volume ratio of 85:15) | - | - | C1 | TiO2 film (12 um transparent + 5 um scattering layer) | - | 10 h in XW2 + 0.5 h in C1 | AM 1.5G, 100 mW/cm2 | cosensitizer | CCCCCCCCCCCCOc1cccc(c1/C/1=C/2\C=CC(=N2)/C(=c/2\n3[Zn]n4c1ccc4/C(=C\1/C=CC(=N1)/C(=c\3/cc2)/c1c(OCCCCCCCCCCCC)cccc1OCCCCCCCCCCCC)/C#Cc1ccc(cc1)n1c2ccccc2c2c1cccc2)/C#Cc1ccc(cc1)C(=O)O)OCCCCCCCCCCCC | GSCVJQFADYBFSO-XVBOVMSJSA-M | - | - | - | porphyrin
10.1002/anie.201406190 | 697 | 18.22 | 0.7 | 8.96 | 0.1 M LiI, 0.05 M I2, 0.6 M 1,2-dimethyl-3-propyl-imidazolium iodide (DMPII), and 0.5 M 4-tert-butylpyridine (TBP) in acetonitrile and valeronitrile (volume ratio of 85:15) | - | - | C1 | TiO2 film (12 um transparent + 5 um scattering layer) | - | 10 h in XW2 + 1.5 h in C1 | AM 1.5G, 100 mW/cm2 | cosensitizer | CCCCCCCCCCCCOc1cccc(c1/C/1=C/2\C=CC(=N2)/C(=c/2\n3[Zn]n4c1ccc4/C(=C\1/C=CC(=N1)/C(=c\3/cc2)/c1c(OCCCCCCCCCCCC)cccc1OCCCCCCCCCCCC)/C#Cc1ccc(cc1)n1c2ccccc2c2c1cccc2)/C#Cc1ccc(cc1)C(=O)O)OCCCCCCCCCCCC | GSCVJQFADYBFSO-XVBOVMSJSA-M | - | - | - | porphyrin
10.1002/anie.201406190 | 704 | 18.18 | 0.69 | 8.77 | 0.1 M LiI, 0.05 M I2, 0.6 M 1,2-dimethyl-3-propyl-imidazolium iodide (DMPII), and 0.5 M 4-tert-butylpyridine (TBP) in acetonitrile and valeronitrile (volume ratio of 85:15) | - | - | C1 | TiO2 film (12 um transparent + 5 um scattering layer) | - | 10 h in XW2 + 3 h in C1 | AM 1.5G, 100 mW/cm2 | cosensitizer | CCCCCCCCCCCCOc1cccc(c1/C/1=C/2\C=CC(=N2)/C(=c/2\n3[Zn]n4c1ccc4/C(=C\1/C=CC(=N1)/C(=c\3/cc2)/c1c(OCCCCCCCCCCCC)cccc1OCCCCCCCCCCCC)/C#Cc1ccc(cc1)n1c2ccccc2c2c1cccc2)/C#Cc1ccc(cc1)C(=O)O)OCCCCCCCCCCCC | GSCVJQFADYBFSO-XVBOVMSJSA-M | - | - | - | porphyrin
10.1002/anie.201406190 | 698 | 17.6 | 0.7 | 8.59 | 0.1 M LiI, 0.05 M I2, 0.6 M 1,2-dimethyl-3-propyl-imidazolium iodide (DMPII), and 0.5 M 4-tert-butylpyridine (TBP) in acetonitrile and valeronitrile (volume ratio of 85:15) | - | - | C1 | TiO2 film (12 um transparent + 5 um scattering layer) | - | 10 h in XW3 + 0.5 h in C1 | AM 1.5G, 100 mW/cm2 | cosensitizer | CCCCCCCCCCCCOc1cccc(c1/C/1=C/2\C=CC(=N2)/C(=c/2\n3[Zn]n4c1ccc4/C(=C\1/C=CC(=N1)/C(=c\3/cc2)/c1c(OCCCCCCCCCCCC)cccc1OCCCCCCCCCCCC)/C#Cc1cc(OC)c(cc1OC)n1c2ccccc2c2c1cccc2)/C#Cc1ccc(cc1)C(=O)O)OCCCCCCCCCCCC | ZXDKVVZRIKPIDL-GTANTKDYSA-M | - | - | - | porphyrin
10.1002/anie.201406190 | 705 | 18.42 | 0.7 | 9.05 | 0.1 M LiI, 0.05 M I2, 0.6 M 1,2-dimethyl-3-propyl-imidazolium iodide (DMPII), and 0.5 M 4-tert-butylpyridine (TBP) in acetonitrile and valeronitrile (volume ratio of 85:15) | - | - | C1 | TiO2 film (12 um transparent + 5 um scattering layer) | - | 10 h in XW3 + 1.5 h in C1 | AM 1.5G, 100 mW/cm2 | cosensitizer | CCCCCCCCCCCCOc1cccc(c1/C/1=C/2\C=CC(=N2)/C(=c/2\n3[Zn]n4c1ccc4/C(=C\1/C=CC(=N1)/C(=c\3/cc2)/c1c(OCCCCCCCCCCCC)cccc1OCCCCCCCCCCCC)/C#Cc1cc(OC)c(cc1OC)n1c2ccccc2c2c1cccc2)/C#Cc1ccc(cc1)C(=O)O)OCCCCCCCCCCCC | ZXDKVVZRIKPIDL-GTANTKDYSA-M | - | - | - | porphyrin
10.1002/anie.201406190 | 711 | 17.9 | 0.71 | 8.91 | 0.1 M LiI, 0.05 M I2, 0.6 M 1,2-dimethyl-3-propyl-imidazolium iodide (DMPII), and 0.5 M 4-tert-butylpyridine (TBP) in acetonitrile and valeronitrile (volume ratio of 85:15) | - | - | C1 | TiO2 film (12 um transparent + 5 um scattering layer) | - | 10 h in XW3 + 3 h in C1 | AM 1.5G, 100 mW/cm2 | cosensitizer | CCCCCCCCCCCCOc1cccc(c1/C/1=C/2\C=CC(=N2)/C(=c/2\n3[Zn]n4c1ccc4/C(=C\1/C=CC(=N1)/C(=c\3/cc2)/c1c(OCCCCCCCCCCCC)cccc1OCCCCCCCCCCCC)/C#Cc1cc(OC)c(cc1OC)n1c2ccccc2c2c1cccc2)/C#Cc1ccc(cc1)C(=O)O)OCCCCCCCCCCCC | ZXDKVVZRIKPIDL-GTANTKDYSA-M | - | - | - | porphyrin
10.1002/anie.201406190 | 725 | 18.2 | 0.69 | 9 | 0.1 M LiI, 0.05 M I2, 0.6 M 1,2-dimethyl-3-propyl-imidazolium iodide (DMPII), and 0.5 M 4-tert-butylpyridine (TBP) in acetonitrile and valeronitrile (volume ratio of 85:15) | - | - | C1 | TiO2 film (12 um transparent + 5 um scattering layer) | - | 10 h in XW4 + 0.5 h in C1 | AM 1.5G, 100 mW/cm2 | cosensitizer | CCCCCCCCCCCCOc1cccc(c1/C/1=C/2\C=CC(=N2)/C(=c/2\n3[Zn]n4c1ccc4/C(=C\1/C=CC(=N1)/C(=c\3/cc2)/c1c(OCCCCCCCCCCCC)cccc1OCCCCCCCCCCCC)/C#Cc1cc(OCCCCCC)c(cc1OCCCCCC)n1c2ccccc2c2c1cccc2)/C#Cc1ccc(cc1)C(=O)O)OCCCCCCCCCCCC | MGGUJSLBDYWVQY-UMWYQXHHSA-M | - | - | - | porphyrin
10.1002/anie.201406190 | 736 | 20.15 | 0.71 | 10.45 | 0.1 M LiI, 0.05 M I2, 0.6 M 1,2-dimethyl-3-propyl-imidazolium iodide (DMPII), and 0.5 M 4-tert-butylpyridine (TBP) in acetonitrile and valeronitrile (volume ratio of 85:15) | - | - | C1 | TiO2 film (12 um transparent + 5 um scattering layer) | - | 10 h in XW4 + 1.5 h in C1 | AM 1.5G, 100 mW/cm2 | cosensitizer | CCCCCCCCCCCCOc1cccc(c1/C/1=C/2\C=CC(=N2)/C(=c/2\n3[Zn]n4c1ccc4/C(=C\1/C=CC(=N1)/C(=c\3/cc2)/c1c(OCCCCCCCCCCCC)cccc1OCCCCCCCCCCCC)/C#Cc1cc(OCCCCCC)c(cc1OCCCCCC)n1c2ccccc2c2c1cccc2)/C#Cc1ccc(cc1)C(=O)O)OCCCCCCCCCCCC | MGGUJSLBDYWVQY-UMWYQXHHSA-M | - | - | - | porphyrin
10.1002/anie.201406190 | 740 | 19.97 | 0.69 | 10.09 | 0.1 M LiI, 0.05 M I2, 0.6 M 1,2-dimethyl-3-propyl-imidazolium iodide (DMPII), and 0.5 M 4-tert-butylpyridine (TBP) in acetonitrile and valeronitrile (volume ratio of 85:15) | - | - | C1 | TiO2 film (12 um transparent + 5 um scattering layer) | - | 10 h in XW4 + 3 h in C1 | AM 1.5G, 100 mW/cm2 | cosensitizer | CCCCCCCCCCCCOc1cccc(c1/C/1=C/2\C=CC(=N2)/C(=c/2\n3[Zn]n4c1ccc4/C(=C\1/C=CC(=N1)/C(=c\3/cc2)/c1c(OCCCCCCCCCCCC)cccc1OCCCCCCCCCCCC)/C#Cc1cc(OCCCCCC)c(cc1OCCCCCC)n1c2ccccc2c2c1cccc2)/C#Cc1ccc(cc1)C(=O)O)OCCCCCCCCCCCC | MGGUJSLBDYWVQY-UMWYQXHHSA-M | - | - | - | porphyrin
10.1016/j.molstruc.2012.12.003 | 490 | 5.5 | 0.65 | 1.75 | 0.5 M LiI, 0.05 M I2 and 0.5 M 4-tert-butyl-pyridine (TBP) in 3-methoxypropionitrile | 0.96 | - | - | TiO2 film 10-15 um thick | 183 nmol/cm2 | - | AM 1.5G, 100 mW/cm2 | - | COc1cc(cc(c1OC)OC)/C/1=C/2\C=CC(=N2)/C(=c/2\n3[Zn]n4c1ccc4/C(=C\1/C=CC(=N1)/C(=c\3/cc2)/c1cc(OC)c(c(c1)OC)OC)/c1ccc(cc1)C(=O)O)/c1cc(OC)c(c(c1)OC)OC | MYPDJZSTQQHTBR-INWDTNRPSA-M | 606 | 660 | DMF | porphyrin
10.1016/j.molstruc.2012.12.003 | 400 | 4 | 0.66 | 1.06 | 0.5 M LiI, 0.05 M I2 and 0.5 M 4-tert-butyl-pyridine (TBP) in 3-methoxypropionitrile | 0.96 | - | - | TiO2 film 10-15 um thick | 126 nmol/cm2 | - | AM 1.5G, 100 mW/cm2 | - | COc1cc(cc(c1OC)OC)/C/1=C/2\C=CC(=N2)/C(=c/2\n3[Zn]n4c1ccc4/C(=C\1/C=CC(=N1)/C(=c\3/cc2)/c1cc(OC)c(c(c1)OC)OC)/c1ccc(cc1)/N=C/c1ccc(cc1)C(=O)O)/c1cc(OC)c(c(c1)OC)OC | GMSZYSXJFWAHHC-PLIJDZEESA-M | 600 | 659 | DMF | porphyrin
10.1021/acsami.5b10624 | 725 | 17.07 | 0.7 | 8.6 | 0.1 M LiI, 0.05 M I2, 0.6 M 1-methyl-3-propyl-imidazoliumiodide (PMII), and 0.5 M 4-tert-butylpyridine (TBP) in acetonitrile | - | 2 mM CDCA | - | TiO2 film (12 um transparent + 5 um scattering layer) | - | 10 hours | AM 1.5G, 100 mW/cm2 | - | CCCCCCCCCCCCOc1cccc(c1/C/1=C/2\C=CC(=N2)/C(=c/2\n3[Zn]n4c1ccc4/C(=C\1/C=CC(=N1)/C(=c\3/cc2)/c1c(OCCCCCCCCCCCC)cccc1OCCCCCCCCCCCC)/C#Cc1ccc(cc1)C(=O)O)/C#Cc1cc(OCCCCCC)c(cc1OCCCCCC)N(c1ccccc1)c1ccccc1)OCCCCCCCCCCCC | LZMPZESSIQMEHY-SQRZNCDJSA-M | 668 | 680 | THF | porphyrin
10.1021/acsami.5b10624 | 720 | 18.02 | 0.67 | 8.7 | 0.1 M LiI, 0.05 M I2, 0.6 M 1-methyl-3-propyl-imidazoliumiodide (PMII), and 0.5 M 4-tert-butylpyridine (TBP) in acetonitrile | - | 2 mM CDCA | - | TiO2 film (12 um transparent + 5 um scattering layer) | - | 10 hours | AM 1.5G, 100 mW/cm2 | - | CCCCCCCCCCCCOc1cccc(c1/C/1=C/2\C=CC(=N2)/C(=c/2\n3[Zn]n4c1ccc4/C(=C\1/C=CC(=N1)/C(=c\3/cc2)/c1c(OCCCCCCCCCCCC)cccc1OCCCCCCCCCCCC)/C#Cc1cc(OCCCCCC)c(cc1OC)N(c1ccc(cc1)OCCCCCC)c1ccc(cc1)OC)/C#Cc1ccc(cc1)C(=O)O)OCCCCCCCCCCCC | DNKFGWVGTFLBEH-ALYQTEHZSA-M | 673 | 689 | THF | porphyrin
10.1021/acsami.5b10624 | 734 | 17.92 | 0.7 | 9.1 | 0.1 M LiI, 0.05 M I2, 0.6 M 1-methyl-3-propyl-imidazoliumiodide (PMII), and 0.5 M 4-tert-butylpyridine (TBP) in acetonitrile | - | 2 mM CDCA | - | TiO2 film (12 um transparent + 5 um scattering layer) | - | 10 hours | AM 1.5G, 100 mW/cm2 | - | CCCCCCCCCCCCOc1cccc(c1/C/1=c/2\cc/c/3=C(\C#Cc4cc(OCCCCCC)c(cc4OCCCCCC)N(c4ccc(cc4)OCCCCCC)c4ccc(cc4)OCCCCCC)/C4=N/C(=C(\c5n([Zn]n23)c(/C(=C/2\N=C1C=C2)/C#Cc1ccc(cc1)C(=O)O)cc5)/c1c(OCCCCCCCCCCCC)cccc1OCCCCCCCCCCCC)/C=C4)OCCCCCCCCCCCC | WZXPPFWILIVAKA-CZNRUWQWSA-M | 674 | 690 | THF | porphyrin
10.1021/acsami.5b10624 | 700 | 18.79 | 0.72 | 9.5 | 0.1 M LiI, 0.05 M I2, 0.6 M 1-methyl-3-propyl-imidazoliumiodide (PMII), and 0.5 M 4-tert-butylpyridine (TBP) in acetonitrile | - | 2 mM CDCA | - | TiO2 film (12 um transparent + 5 um scattering layer) | - | 10 hours | AM 1.5G, 100 mW/cm2 | - | CCCCCCCCCCCCOc1cccc(c1/C/1=c/2\cc/c/3=C(\C#Cc4cc(OCCCCCC)c(cc4OCCCCCC)N(c4ccc(cc4)OCCCCCC)c4ccc(cc4)OCCCCCC)/C4=N/C(=C(\c5n([Zn]n23)c(/C(=C/2\N=C1C=C2)/C#Cc1ccc(c2c1nsn2)c1ccc(cc1)C(=O)O)cc5)/c1c(OCCCCCCCCCCCC)cccc1OCCCCCCCCCCCC)/C=C4)OCCCCCCCCCCCC | RLEHGKUKQHHHOD-MSSNIKHCSA-M | 693 | 728 | THF | porphyrin
10.1021/acsami.5b10624 | 765 | 18.54 | 0.7 | 9.9 | 0.1 M LiI, 0.05 M I2, 0.6 M 1-methyl-3-propyl-imidazoliumiodide (PMII), and 0.5 M 4-tert-butylpyridine (TBP) in acetonitrile | - | 2 mM CDCA | WS-5 | TiO2 film (12 um transparent + 5 um scattering layer) | - | 1.5 hours in WS-5 | AM 1.5G, 100 mW/cm2 | cosensitizer | CCCCCCCCCCCCOc1cccc(c1/C/1=C/2\C=CC(=N2)/C(=c/2\n3[Zn]n4c1ccc4/C(=C\1/C=CC(=N1)/C(=c\3/cc2)/c1c(OCCCCCCCCCCCC)cccc1OCCCCCCCCCCCC)/C#Cc1ccc(cc1)C(=O)O)/C#Cc1cc(OCCCCCC)c(cc1OCCCCCC)N(c1ccccc1)c1ccccc1)OCCCCCCCCCCCC | LZMPZESSIQMEHY-SQRZNCDJSA-M | - | - | - | porphyrin
10.1021/acsami.5b10624 | 763 | 18.88 | 0.71 | 10.1 | 0.1 M LiI, 0.05 M I2, 0.6 M 1-methyl-3-propyl-imidazoliumiodide (PMII), and 0.5 M 4-tert-butylpyridine (TBP) in acetonitrile | - | 2 mM CDCA | WS-5 | TiO2 film (12 um transparent + 5 um scattering layer) | - | 1.5 hours in WS-5 | AM 1.5G, 100 mW/cm2 | cosensitizer | CCCCCCCCCCCCOc1cccc(c1/C/1=C/2\C=CC(=N2)/C(=c/2\n3[Zn]n4c1ccc4/C(=C\1/C=CC(=N1)/C(=c\3/cc2)/c1c(OCCCCCCCCCCCC)cccc1OCCCCCCCCCCCC)/C#Cc1cc(OCCCCCC)c(cc1OC)N(c1ccc(cc1)OCCCCCC)c1ccc(cc1)OC)/C#Cc1ccc(cc1)C(=O)O)OCCCCCCCCCCCC | DNKFGWVGTFLBEH-ALYQTEHZSA-M | - | - | - | porphyrin
10.1021/acsami.5b10624 | 773 | 19.01 | 0.72 | 10.4 | 0.1 M LiI, 0.05 M I2, 0.6 M 1-methyl-3-propyl-imidazoliumiodide (PMII), and 0.5 M 4-tert-butylpyridine (TBP) in acetonitrile | - | 2 mM CDCA | WS-5 | TiO2 film (12 um transparent + 5 um scattering layer) | - | 1.5 hours in WS-5 | AM 1.5G, 100 mW/cm2 | cosensitizer | CCCCCCCCCCCCOc1cccc(c1/C/1=c/2\cc/c/3=C(\C#Cc4cc(OCCCCCC)c(cc4OCCCCCC)N(c4ccc(cc4)OCCCCCC)c4ccc(cc4)OCCCCCC)/C4=N/C(=C(\c5n([Zn]n23)c(/C(=C/2\N=C1C=C2)/C#Cc1ccc(cc1)C(=O)O)cc5)/c1c(OCCCCCCCCCCCC)cccc1OCCCCCCCCCCCC)/C=C4)OCCCCCCCCCCCC | WZXPPFWILIVAKA-CZNRUWQWSA-M | - | - | - | porphyrin
10.1021/acsami.5b10624 | 748 | 20.3 | 0.72 | 10.9 | 0.1 M LiI, 0.05 M I2, 0.6 M 1-methyl-3-propyl-imidazoliumiodide (PMII), and 0.5 M 4-tert-butylpyridine (TBP) in acetonitrile | - | 2 mM CDCA | WS-5 | TiO2 film (12 um transparent + 5 um scattering layer) | - | 1.5 hours in WS-5 | AM 1.5G, 100 mW/cm2 | cosensitizer | CCCCCCCCCCCCOc1cccc(c1/C/1=c/2\cc/c/3=C(\C#Cc4cc(OCCCCCC)c(cc4OCCCCCC)N(c4ccc(cc4)OCCCCCC)c4ccc(cc4)OCCCCCC)/C4=N/C(=C(\c5n([Zn]n23)c(/C(=C/2\N=C1C=C2)/C#Cc1ccc(c2c1nsn2)c1ccc(cc1)C(=O)O)cc5)/c1c(OCCCCCCCCCCCC)cccc1OCCCCCCCCCCCC)/C=C4)OCCCCCCCCCCCC | RLEHGKUKQHHHOD-MSSNIKHCSA-M | - | - | - | porphyrin
10.1002/asia.201402766 | 570 | 6.28 | 0.7 | 2.51 | 1.0 M 1,3-dimethylimidazolium iodide (DMII), 0.1 M guanidinium thiocyanate (GuSCN), 0.03 M I2, 0.05 M LiI, and 0.5 M tert-butypyridine (4-TBP) in acetonitrile (CH3CN) and valeronitrile (VN) (85:15 v/v) | 0.25 | - | - | TiO2 film (9 um transparent + 5 um scattering layer) | 2.35+e17 molecules/cm2 | - | AM 1.5G, 100 mW/cm2 | - | N#C/C(=C\c1ccc(s1)c1ccc(s1)/C/1=C/2\C=CC(=N2)/C(=c/2\n3[Zn]n4c1ccc4/C(=C\1/C=CC(=N1)/C(=c\3/cc2)/c1ccc(cc1)n1c2ccc(cc2c2c1ccc(c2)C(C)(C)C)C(C)(C)C)/c1ccc(cc1)n1c2ccc(cc2c2c1ccc(c2)C(C)(C)C)C(C)(C)C)/c1ccc(cc1)n1c2ccc(cc2c2c1ccc(c2)C(C)(C)C)C(C)(C)C)/C(=O)O | VNPJZZQBLAGTBG-JRLAXHCYSA-M | 590 | 607 | dichloromethane | porphyrin
10.1002/asia.201402766 | 660 | 13.38 | 0.71 | 6.25 | 1.0 M 1,3-dimethylimidazolium iodide (DMII), 0.1 M guanidinium thiocyanate (GuSCN), 0.03 M I2, 0.05 M LiI, and 0.5 M tert-butypyridine (4-TBP) in acetonitrile (CH3CN) and valeronitrile (VN) (85:15 v/v) | 0.25 | - | - | TiO2 film (9 um transparent + 5 um scattering layer) | 1.50+e17 molecules/cm2 | - | AM 1.5G, 100 mW/cm2 | - | N#C/C(=C\c1ccc(s1)c1ccc(s1)/C/1=C/2\C=CC(=N2)/C(=c/2\n3[Zn]n4c1ccc4/C(=C\1/C=CC(=N1)/C(=c\3/cc2)/c1ccc(s1)n1c2ccc(cc2c2c1ccc(c2)C(C)(C)C)C(C)(C)C)/c1ccc(s1)n1c2ccc(cc2c2c1ccc(c2)C(C)(C)C)C(C)(C)C)/c1ccc(s1)n1c2ccc(cc2c2c1ccc(c2)C(C)(C)C)C(C)(C)C)/C(=O)O | XFKCQEIKZQUJOF-KWTGWGBWSA-M | 597 | 614 | dichloromethane | porphyrin
10.1002/asia.201402766 | 660 | 11.02 | 0.7 | 5.09 | 1.0 M 1,3-dimethylimidazolium iodide (DMII), 0.1 M guanidinium thiocyanate (GuSCN), 0.03 M I2, 0.05 M LiI, and 0.5 M tert-butypyridine (4-TBP) in acetonitrile (CH3CN) and valeronitrile (VN) (85:15 v/v) | 0.25 | - | - | TiO2 film (9 um transparent + 5 um scattering layer) | 1.33+e17 molecules/cm2 | - | AM 1.5G, 100 mW/cm2 | - | N#C/C(=C\c1ccc(s1)c1ccc(s1)/C/1=C/2\C=CC(=N2)/C(=c/2\n3[Zn]n4c1ccc4/C(=C\1/C=CC(=N1)/C(=c\3/cc2)/c1cc(cc(c1)C(C)(C)C)C(C)(C)C)/c1cc(cc(c1)C(C)(C)C)C(C)(C)C)/c1cc(cc(c1)C(C)(C)C)C(C)(C)C)/C(=O)O | VQFUNZVLGLHAFB-JSXLTJLRSA-M | 609 | 626 | dichloromethane | porphyrin
10.1002/asia.201402766 | 630 | 7.93 | 0.7 | 3.5 | 1.0 M 1,3-dimethylimidazolium iodide (DMII), 0.1 M guanidinium thiocyanate (GuSCN), 0.03 M I2, 0.05 M LiI, and 0.5 M tert-butypyridine (4-TBP) in acetonitrile (CH3CN) and valeronitrile (VN) (85:15 v/v) | 0.25 | 1:2 CDCA | - | TiO2 film (9 um transparent + 5 um scattering layer) | 1.97+e17 molecules/cm2 | - | AM 1.5G, 100 mW/cm2 | - | N#C/C(=C\c1ccc(s1)c1ccc(s1)/C/1=C/2\C=CC(=N2)/C(=c/2\n3[Zn]n4c1ccc4/C(=C\1/C=CC(=N1)/C(=c\3/cc2)/c1ccc(cc1)n1c2ccc(cc2c2c1ccc(c2)C(C)(C)C)C(C)(C)C)/c1ccc(cc1)n1c2ccc(cc2c2c1ccc(c2)C(C)(C)C)C(C)(C)C)/c1ccc(cc1)n1c2ccc(cc2c2c1ccc(c2)C(C)(C)C)C(C)(C)C)/C(=O)O | VNPJZZQBLAGTBG-JRLAXHCYSA-M | - | - | - | porphyrin
10.1002/asia.201402766 | 670 | 12.66 | 0.71 | 5.99 | 1.0 M 1,3-dimethylimidazolium iodide (DMII), 0.1 M guanidinium thiocyanate (GuSCN), 0.03 M I2, 0.05 M LiI, and 0.5 M tert-butypyridine (4-TBP) in acetonitrile (CH3CN) and valeronitrile (VN) (85:15 v/v) | 0.25 | 1:2 CDCA | - | TiO2 film (9 um transparent + 5 um scattering layer) | 1.02+e17 molecules/cm2 | - | AM 1.5G, 100 mW/cm2 | - | N#C/C(=C\c1ccc(s1)c1ccc(s1)/C/1=C/2\C=CC(=N2)/C(=c/2\n3[Zn]n4c1ccc4/C(=C\1/C=CC(=N1)/C(=c\3/cc2)/c1ccc(s1)n1c2ccc(cc2c2c1ccc(c2)C(C)(C)C)C(C)(C)C)/c1ccc(s1)n1c2ccc(cc2c2c1ccc(c2)C(C)(C)C)C(C)(C)C)/c1ccc(s1)n1c2ccc(cc2c2c1ccc(c2)C(C)(C)C)C(C)(C)C)/C(=O)O | XFKCQEIKZQUJOF-KWTGWGBWSA-M | - | - | - | porphyrin
10.1002/asia.201402766 | 660 | 11.99 | 0.69 | 5.51 | 1.0 M 1,3-dimethylimidazolium iodide (DMII), 0.1 M guanidinium thiocyanate (GuSCN), 0.03 M I2, 0.05 M LiI, and 0.5 M tert-butypyridine (4-TBP) in acetonitrile (CH3CN) and valeronitrile (VN) (85:15 v/v) | 0.25 | 1:5 CDCA | - | TiO2 film (9 um transparent + 5 um scattering layer) | 8.91+e16 molecules/cm2 | - | AM 1.5G, 100 mW/cm2 | - | N#C/C(=C\c1ccc(s1)c1ccc(s1)/C/1=C/2\C=CC(=N2)/C(=c/2\n3[Zn]n4c1ccc4/C(=C\1/C=CC(=N1)/C(=c\3/cc2)/c1cc(cc(c1)C(C)(C)C)C(C)(C)C)/c1cc(cc(c1)C(C)(C)C)C(C)(C)C)/c1cc(cc(c1)C(C)(C)C)C(C)(C)C)/C(=O)O | VQFUNZVLGLHAFB-JSXLTJLRSA-M | - | - | - | porphyrin
10.1016/j.dyepig.2011.12.006 | 590 | 5.38 | 0.66 | 2.09 | 0.6 M 1,2-dimetyl-3-propyl imidazolium iodide, 0.05 M iodine, 0.1 M LiI, and 0.5 M tert-butylpyridine in acetonitrile | - | - | - | TiO2 film (9.5 um transparent + 4 um scattering layer) | - | - | AM 1.5G, 100 mW/cm2 | - | OC(=O)c1ccc(cc1)/C/1=C/2\C=CC(=N2)/C(=c/2\n3[Zn]n4c1ccc4/C(=C\1/C=CC(=N1)/C(=c\3/cc2)/c1ccc(cc1)N(c1ccccc1)c1ccccc1)/c1ccccc1)/c1ccccc1 | OFKTYWMFHXZSPL-KSSOXFIPSA-M | 599 | 659 | THF | porphyrin
10.1016/j.dyepig.2011.12.006 | 540 | 7.57 | 0.67 | 2.74 | 0.6 M 1,2-dimetyl-3-propyl imidazolium iodide, 0.05 M iodine, 0.1 M LiI, and 0.5 M tert-butylpyridine in acetonitrile | - | - | - | TiO2 film (9.5 um transparent + 4 um scattering layer) | - | - | AM 1.5G, 100 mW/cm2 | - | Cc1cc(C)c(c(c1)C)/C/1=c/2\cc/c/3=C(\c4ccc(cc4)N(c4ccccc4)c4ccccc4)/C4=N/C(=C(\c5n([Zn]n23)c(/C(=C/2\N=C1C=C2)/c1ccc(cc1)C(=O)O)cc5)/c1c(C)cc(cc1C)C)/C=C4 | RJSDNUSLUGBZLL-ZBWIKOQGSA-M | 600 | 660 | THF | porphyrin
10.1016/j.dyepig.2011.12.006 | 570 | 9.04 | 0.66 | 3.36 | 0.6 M 1,2-dimetyl-3-propyl imidazolium iodide, 0.05 M iodine, 0.1 M LiI, and 0.5 M tert-butylpyridine in acetonitrile | - | - | - | TiO2 film (9.5 um transparent + 4 um scattering layer) | - | - | AM 1.5G, 100 mW/cm2 | - | CCCCC(Cc1ccc(cc1)N(c1ccc(cc1)CC(CCCC)CC)c1ccc(cc1)/C/1=c/2\cc/c/3=C(/C4=N/C(=C(\c5n([Zn]n23)c(/C(=C/2\N=C1C=C2)/c1c(C)cc(cc1C)C)cc5)/c1ccc(cc1)C(=O)O)/C=C4)\c1c(C)cc(cc1C)C)CC | ZMHKIOQZUBWSKM-TZSKZDKLSA-M | 601 | 660 | THF | porphyrin
10.1126/science.1209688 | 965 | 17.3 | 0.71 | 11.9 | 0.165 M [Co(bpy)3](B(CN)4)2, 0.045 M [Co(bpy)3](B(CN)4)3, 0.8M tert-butyl pyridine (TBP) and 0.1 M LiClO4 in acetonitrile | 0.36 | - | - | TiO2 film (5 um transparent + 5 um scattering layer) | - | 18 hours | AM 1.5G, 100 mW/cm2 | - | CCCCCCCCOc1cccc(c1/C/1=C/2\C=CC(=N2)/C(=c/2\n3[Zn]n4c1ccc4/C(=C\1/C=CC(=N1)/C(=c\3/cc2)/c1c(OCCCCCCCC)cccc1OCCCCCCCC)/N(c1ccc(cc1)CCCCCC)c1ccc(cc1)CCCCCC)/C#Cc1ccc(cc1)C(=O)O)OCCCCCCCC | YCEQEUVYSUHKBZ-MPUDFDCPSA-M | 645 | 663 | THF | porphyrin
10.1126/science.1209688 | 772 | 15 | 0.66 | 7.6 | 0.165 M 1,3-dimethylimidazolium iodide, 0.045 M I2, 0.8 M tert-butyl pyridine (TBP) and 0.1 M LiClO4 in acetonitrile | 0.36 | - | - | TiO2 film (5 um transparent + 5 um scattering layer) | - | 18 hours | AM 1.5G, 100 mW/cm2 | - | CCCCCCCCOc1cccc(c1/C/1=C/2\C=CC(=N2)/C(=c/2\n3[Zn]n4c1ccc4/C(=C\1/C=CC(=N1)/C(=c\3/cc2)/c1c(OCCCCCCCC)cccc1OCCCCCCCC)/N(c1ccc(cc1)CCCCCC)c1ccc(cc1)CCCCCC)/C#Cc1ccc(cc1)C(=O)O)OCCCCCCCC | YCEQEUVYSUHKBZ-MPUDFDCPSA-M | - | - | - | porphyrin
10.1126/science.1209688 | 832 | 15.8 | 0.71 | 9.4 | 1.0 M 1,3-dimethylimidazolium iodide (DMII), 0.03 M iodine, 0.1 M guanidinium thiocyanate and 0.5 M tert-butylpyridine in valeronitrile/acetonitrile (15:85 v/v) | 0.36 | - | - | TiO2 film (5 um transparent + 5 um scattering layer) | - | 18 hours | AM 1.5G, 100 mW/cm2 | - | CCCCCCCCOc1cccc(c1/C/1=C/2\C=CC(=N2)/C(=c/2\n3[Zn]n4c1ccc4/C(=C\1/C=CC(=N1)/C(=c\3/cc2)/c1c(OCCCCCCCC)cccc1OCCCCCCCC)/N(c1ccc(cc1)CCCCCC)c1ccc(cc1)CCCCCC)/C#Cc1ccc(cc1)C(=O)O)OCCCCCCCC | YCEQEUVYSUHKBZ-MPUDFDCPSA-M | - | - | - | porphyrin
10.1126/science.1209688 | 843 | 1.843 | 0.841 | 13.07 | 0.165 M [Co(bpy)3](B(CN)4)2, 0.045 M [Co(bpy)3](B(CN)4)3, 0.8M tert-butyl pyridine (TBP) and 0.1 M LiClO4 in acetonitrile | 0.36 | - | Y123 | TiO2 film (5 um transparent + 5 um scattering layer) | - | 18 hours | AM 1.5G, 10.4 mW/cm2 | cosensitizer | CCCCCCCCOc1cccc(c1/C/1=C/2\C=CC(=N2)/C(=c/2\n3[Zn]n4c1ccc4/C(=C\1/C=CC(=N1)/C(=c\3/cc2)/c1c(OCCCCCCCC)cccc1OCCCCCCCC)/N(c1ccc(cc1)CCCCCC)c1ccc(cc1)CCCCCC)/C#Cc1ccc(cc1)C(=O)O)OCCCCCCCC | YCEQEUVYSUHKBZ-MPUDFDCPSA-M | - | - | - | porphyrin
10.1126/science.1209688 | 896 | 9.177 | 0.798 | 13.15 | 0.165 M [Co(bpy)3](B(CN)4)2, 0.045 M [Co(bpy)3](B(CN)4)3, 0.8M tert-butyl pyridine (TBP) and 0.1 M LiClO4 in acetonitrile | 0.36 | - | Y123 | TiO2 film (5 um transparent + 5 um scattering layer) | - | 18 hours | AM 1.5G, 50.1 mW/cm2 | cosensitizer | CCCCCCCCOc1cccc(c1/C/1=C/2\C=CC(=N2)/C(=c/2\n3[Zn]n4c1ccc4/C(=C\1/C=CC(=N1)/C(=c\3/cc2)/c1c(OCCCCCCCC)cccc1OCCCCCCCC)/N(c1ccc(cc1)CCCCCC)c1ccc(cc1)CCCCCC)/C#Cc1ccc(cc1)C(=O)O)OCCCCCCCC | YCEQEUVYSUHKBZ-MPUDFDCPSA-M | - | - | - | porphyrin
10.1126/science.1209688 | 927 | 17.053 | 0.779 | 12.29 | 0.165 M [Co(bpy)3](B(CN)4)2, 0.045 M [Co(bpy)3](B(CN)4)3, 0.8M tert-butyl pyridine (TBP) and 0.1 M LiClO4 in acetonitrile | 0.36 | - | Y123 | TiO2 film (5 um transparent + 5 um scattering layer) | - | 18 hours | AM 1.5G, 99.5 mW/cm2 | cosensitizer | CCCCCCCCOc1cccc(c1/C/1=C/2\C=CC(=N2)/C(=c/2\n3[Zn]n4c1ccc4/C(=C\1/C=CC(=N1)/C(=c\3/cc2)/c1c(OCCCCCCCC)cccc1OCCCCCCCC)/N(c1ccc(cc1)CCCCCC)c1ccc(cc1)CCCCCC)/C#Cc1ccc(cc1)C(=O)O)OCCCCCCCC | YCEQEUVYSUHKBZ-MPUDFDCPSA-M | - | - | - | porphyrin
10.1126/science.1209688 | 745 | 1.5 | 0.82 | 9.5 | 0.165 M [Co(bpy)3](B(CN)4)2, 0.045 M [Co(bpy)3](B(CN)4)3, 0.8M tert-butyl pyridine (TBP) and 0.1 M LiClO4 in acetonitrile | 0.36 | - | - | TiO2 film (5 um transparent + 5 um scattering layer) | - | 18 hours | AM 1.5G, 9.4 mW/cm2 | - | CCCCCCc1ccc(cc1)N(/C/1=c/2\cc/c/3=C(/C4=N/C(=C(\c5n([Zn]n23)c(/C(=C/2\N=C1C=C2)/c1cc(cc(c1)C(C)(C)C)C(C)(C)C)cc5)/C#Cc1ccc(cc1)C(=O)O)/C=C4)\c1cc(cc(c1)C(C)(C)C)C(C)(C)C)c1ccc(cc1)CCCCCC | UUCNKZFNPQUPQT-RPNKJDLMSA-M | 646 | 676 | THF | porphyrin
10.1126/science.1209688 | 805 | 8 | 0.76 | 9.5 | 0.165 M [Co(bpy)3](B(CN)4)2, 0.045 M [Co(bpy)3](B(CN)4)3, 0.8M tert-butyl pyridine (TBP) and 0.1 M LiClO4 in acetonitrile | 0.36 | - | - | TiO2 film (5 um transparent + 5 um scattering layer) | - | 18 hours | AM 1.5G, 51.3 mW/cm2 | - | CCCCCCc1ccc(cc1)N(/C/1=c/2\cc/c/3=C(/C4=N/C(=C(\c5n([Zn]n23)c(/C(=C/2\N=C1C=C2)/c1cc(cc(c1)C(C)(C)C)C(C)(C)C)cc5)/C#Cc1ccc(cc1)C(=O)O)/C=C4)\c1cc(cc(c1)C(C)(C)C)C(C)(C)C)c1ccc(cc1)CCCCCC | UUCNKZFNPQUPQT-RPNKJDLMSA-M | - | - | - | porphyrin
10.1126/science.1209688 | 825 | 14.9 | 0.69 | 8.4 | 0.165 M [Co(bpy)3](B(CN)4)2, 0.045 M [Co(bpy)3](B(CN)4)3, 0.8M tert-butyl pyridine (TBP) and 0.1 M LiClO4 in acetonitrile | 0.36 | - | - | TiO2 film (5 um transparent + 5 um scattering layer) | - | 18 hours | AM 1.5G, 99.8 mW/cm2 | - | CCCCCCc1ccc(cc1)N(/C/1=c/2\cc/c/3=C(/C4=N/C(=C(\c5n([Zn]n23)c(/C(=C/2\N=C1C=C2)/c1cc(cc(c1)C(C)(C)C)C(C)(C)C)cc5)/C#Cc1ccc(cc1)C(=O)O)/C=C4)\c1cc(cc(c1)C(C)(C)C)C(C)(C)C)c1ccc(cc1)CCCCCC | UUCNKZFNPQUPQT-RPNKJDLMSA-M | - | - | - | porphyrin
10.1126/science.1209688 | 792 | 1.77 | 0.809 | 12.2 | 0.165 M [Co(bpy)3](B(CN)4)2, 0.045 M [Co(bpy)3](B(CN)4)3, 0.8M tert-butyl pyridine (TBP) and 0.1 M LiClO4 in acetonitrile | 0.36 | - | Y123 | TiO2 film (5 um transparent + 5 um scattering layer) | - | 18 hours | AM 1.5G, 9.3 mW/cm2 | cosensitizer | CCCCCCCCOc1cccc(c1/C/1=C/2\C=CC(=N2)/C(=c/2\n3[Zn]n4c1ccc4/C(=C\1/C=CC(=N1)/C(=c\3/cc2)/c1c(OCCCCCCCC)cccc1OCCCCCCCC)/N(c1ccc(cc1)CCCCCC)c1ccc(cc1)CCCCCC)/C#Cc1ccc(cc1)C(=O)O)OCCCCCCCC | YCEQEUVYSUHKBZ-MPUDFDCPSA-M | - | - | - | porphyrin
10.1126/science.1209688 | 862 | 9.57 | 0.773 | 12.5 | 0.165 M [Co(bpy)3](B(CN)4)2, 0.045 M [Co(bpy)3](B(CN)4)3, 0.8M tert-butyl pyridine (TBP) and 0.1 M LiClO4 in acetonitrile | 0.36 | - | Y123 | TiO2 film (5 um transparent + 5 um scattering layer) | - | 18 hours | AM 1.5G, 51.1 mW/cm2 | cosensitizer | CCCCCCCCOc1cccc(c1/C/1=C/2\C=CC(=N2)/C(=c/2\n3[Zn]n4c1ccc4/C(=C\1/C=CC(=N1)/C(=c\3/cc2)/c1c(OCCCCCCCC)cccc1OCCCCCCCC)/N(c1ccc(cc1)CCCCCC)c1ccc(cc1)CCCCCC)/C#Cc1ccc(cc1)C(=O)O)OCCCCCCCC | YCEQEUVYSUHKBZ-MPUDFDCPSA-M | - | - | - | porphyrin
10.1126/science.1209688 | 891 | 18.21 | 0.746 | 12.2 | 0.165 M [Co(bpy)3](B(CN)4)2, 0.045 M [Co(bpy)3](B(CN)4)3, 0.8M tert-butyl pyridine (TBP) and 0.1 M LiClO4 in acetonitrile | 0.36 | - | Y123 | TiO2 film (5 um transparent + 5 um scattering layer) | - | 18 hours | AM 1.5G, 99.7 mW/cm2 | cosensitizer | CCCCCCCCOc1cccc(c1/C/1=C/2\C=CC(=N2)/C(=c/2\n3[Zn]n4c1ccc4/C(=C\1/C=CC(=N1)/C(=c\3/cc2)/c1c(OCCCCCCCC)cccc1OCCCCCCCC)/N(c1ccc(cc1)CCCCCC)c1ccc(cc1)CCCCCC)/C#Cc1ccc(cc1)C(=O)O)OCCCCCCCC | YCEQEUVYSUHKBZ-MPUDFDCPSA-M | - | - | - | porphyrin
10.1126/science.1209688 | 875 | 1.7 | 0.77 | 12.5 | 0.165 M [Co(bpy)3](B(CN)4)2, 0.045 M [Co(bpy)3](B(CN)4)3, 0.8M tert-butyl pyridine (TBP) and 0.1 M LiClO4 in acetonitrile | 0.36 | - | - | TiO2 film (5 um transparent + 5 um scattering layer) | - | 18 hours | AM 1.5G, 9.4 mW/cm2 | - | CCCCCCCCOc1cccc(c1/C/1=C/2\C=CC(=N2)/C(=c/2\n3[Zn]n4c1ccc4/C(=C\1/C=CC(=N1)/C(=c\3/cc2)/c1c(OCCCCCCCC)cccc1OCCCCCCCC)/N(c1ccc(cc1)CCCCCC)c1ccc(cc1)CCCCCC)/C#Cc1ccc(cc1)C(=O)O)OCCCCCCCC | YCEQEUVYSUHKBZ-MPUDFDCPSA-M | - | - | - | porphyrin
10.1126/science.1209688 | 940 | 9.3 | 0.74 | 12.7 | 0.165 M [Co(bpy)3](B(CN)4)2, 0.045 M [Co(bpy)3](B(CN)4)3, 0.8M tert-butyl pyridine (TBP) and 0.1 M LiClO4 in acetonitrile | 0.36 | - | - | TiO2 film (5 um transparent + 5 um scattering layer) | - | 18 hours | AM 1.5G, 51.2 mW/cm2 | - | CCCCCCCCOc1cccc(c1/C/1=C/2\C=CC(=N2)/C(=c/2\n3[Zn]n4c1ccc4/C(=C\1/C=CC(=N1)/C(=c\3/cc2)/c1c(OCCCCCCCC)cccc1OCCCCCCCC)/N(c1ccc(cc1)CCCCCC)c1ccc(cc1)CCCCCC)/C#Cc1ccc(cc1)C(=O)O)OCCCCCCCC | YCEQEUVYSUHKBZ-MPUDFDCPSA-M | - | - | - | porphyrin
10.1126/science.1209688 | 965 | 17.3 | 0.71 | 11.9 | 0.165 M [Co(bpy)3](B(CN)4)2, 0.045 M [Co(bpy)3](B(CN)4)3, 0.8M tert-butyl pyridine (TBP) and 0.1 M LiClO4 in acetonitrile | 0.36 | - | - | TiO2 film (5 um transparent + 5 um scattering layer) | - | 18 hours | AM 1.5G, 99.5 mW/cm2 | - | CCCCCCCCOc1cccc(c1/C/1=C/2\C=CC(=N2)/C(=c/2\n3[Zn]n4c1ccc4/C(=C\1/C=CC(=N1)/C(=c\3/cc2)/c1c(OCCCCCCCC)cccc1OCCCCCCCC)/N(c1ccc(cc1)CCCCCC)c1ccc(cc1)CCCCCC)/C#Cc1ccc(cc1)C(=O)O)OCCCCCCCC | YCEQEUVYSUHKBZ-MPUDFDCPSA-M | - | - | - | porphyrin
10.1039/c2cc31111a | 676 | 17.43 | 0.686 | 8.1 | 0.6 M propylmethylimidazolium iodide (PMII), 50 mM I2, 10 mM LiI, 0.1 M Guanidinium thiocianate (GuNCS), 0.5 M tert-butylpyridine (TBP) in acetonitrile:valeronitrile (85:15 vol) | 0.16 | - | - | TiO2 film 15 um thick | - | 3 hours | AM 1.5G, 100 mW/cm2 | - | CCCCCCCCOc1cccc(c1/C/1=c/2\cc/c/3=C(\C#Cc4ccc(cc4)N(c4ccc(cc4)OC)c4ccc(cc4)OC)/C4=N/C(=C(\c5n([Zn]n23)c(/C(=C/2\N=C1C=C2)/C#Cc1ccc(cc1)C(=O)O)cc5)/c1c(OCCCCCCCC)cccc1OCCCCCCCC)/C=C4)OCCCCCCCC | MVAGGBXXKAPTLO-WJUJDRKOSA-M | 667 | 674 | THF | porphyrin
10.1039/c2cc31111a | 631 | 12.05 | 0.721 | 5.5 | 0.6 M propylmethylimidazolium iodide (PMII), 50 mM I2, 10 mM LiI, 0.1 M Guanidinium thiocianate (GuNCS), 0.5 M tert-butylpyridine (TBP) in acetonitrile:valeronitrile (85:15 vol) | 0.16 | - | - | TiO2 film 15 um thick | - | 3 hours | AM 1.5G, 100 mW/cm2 | - | CCCCCCCCOc1cccc(c1/C/1=c/2\cc/c/3=C(\C#Cc4ccc(cc4)N(c4ccc(cc4)OC)c4ccc(cc4)OC)/C4=N/C(=C(\c5n([Zn]n23)c(/C(=C/2\N=C1C=C2)/C#Cc1ccc(cc1)/C=C(/C(=O)O)\C#N)cc5)/c1c(OCCCCCCCC)cccc1OCCCCCCCC)/C=C4)OCCCCCCCC | NDQMTXYKDSHJST-NQSBAXMGSA-M | 677 | 703 | THF | porphyrin
10.1039/c2cc31111a | 634 | 14.87 | 0.7 | 6.6 | 0.6 M propylmethylimidazolium iodide (PMII), 50 mM I2, 10 mM LiI, 0.1 M Guanidinium thiocianate (GuNCS), 0.5 M tert-butylpyridine (TBP) in acetonitrile:valeronitrile (85:15 vol) | 0.16 | - | - | TiO2 film 15 um thick | - | 3 hours | AM 1.5G, 100 mW/cm2 | - | CCCCCCCCOc1cccc(c1/C/1=C/2\C=CC(=N2)/C(=c/2\n3[Zn]n4c1ccc4/C(=C\1/C=CC(=N1)/C(=c\3/cc2)/c1c(OCCCCCCCC)cccc1OCCCCCCCC)/C#Cc1ccc(cc1)C(=O)O)/C#Cc1ccc(cc1)N(CCCC)CCCC)OCCCCCCCC | VSBZEROCQIDUBY-IWGKUFQXSA-M | 671 | 676 | THF | porphyrin
10.1039/c3ra47948j | 439 | 4.59 | 0.6715 | 1.35 | 0.4 M LiI, 0.4 M tetrabutylammonium iodide (TBAI), and 0.04 M I2 dissolved in 0.3 M N-methylbenzimidazole (NMB) in acetonitrile (ACN) and 3-methoxypropionitrile (MPN) solvent mixture at a volume ratio of 1:1 | 0.25 | - | - | TiO2 film | - | 16 hours | AM 1.5G, 100 mW/cm2 | - | CCCCCOCc1c(OC)cc(cc1OC)/C/1=C/2\C=CC(=N2)/C(=c/2\n3[Zn]n4c1ccc4/C(=C\1/C=CC(=N1)/C(=c\3/cc2)/c1cc(OC)c(c(c1)OC)OCCCCCC)/c1cc2cccc3c2c2c1cccc2cc3)/C#Cc1ccc(s1)/C=C(\C(=O)O)/C#N | YNIKANXHKQBYJU-OREWHXDISA-M | 639 | 651 | dichloromethane | porphyrin
10.1039/c3ra47948j | 525 | 8.19 | 0.7321 | 3.14 | 0.4 M LiI, 0.4 M tetrabutylammonium iodide (TBAI), and 0.04 M I2 dissolved in 0.3 M N-methylbenzimidazole (NMB) in acetonitrile (ACN) and 3-methoxypropionitrile (MPN) solvent mixture at a volume ratio of 1:1 | 0.25 | - | - | TiO2 film | - | 16 hours | AM 1.5G, 100 mW/cm2 | - | CCCCCOCc1c(OC)cc(cc1OC)/C/1=C/2\C=CC(=N2)/C(=c/2\n3[Zn]n4c1ccc4/C(=C\1/C=CC(=N1)/C(=c\3/cc2)/c1cc(OC)c(c(c1)OC)OCCCCCC)/c1cc2cccc3c2c2c1cccc2cc3)/C#Cc1ccc(s1)C=C(C(=O)O)C(=O)O | FYASDKZVSDZHMB-WATYKBCDSA-L | 654 | 688 | dichloromethane | porphyrin
10.1039/c3ra47948j | 443 | 3.04 | 0.6892 | 0.92 | 0.4 M LiI, 0.4 M tetrabutylammonium iodide (TBAI), and 0.04 M I2 dissolved in 0.3 M N-methylbenzimidazole (NMB) in acetonitrile (ACN) and 3-methoxypropionitrile (MPN) solvent mixture at a volume ratio of 1:1 | 0.25 | - | - | TiO2 film | - | 16 hours | AM 1.5G, 100 mW/cm2 | - | CCCCCOCc1c(OC)cc(cc1OC)/C/1=C/2\C=CC(=N2)/C(=c/2\n3[Zn]n4c1ccc4/C(=C\1/C=CC(=N1)/C(=c\3/cc2)/c1cc(OC)c(c(c1)OC)OCCCCCC)/c1ccc2c(c1)C(CCCCCC)(CCCCCC)c1c2cccc1)/C#Cc1ccc(s1)/C=C(\C(=O)O)/C#N | OGNNHQFMMKEGEU-SNMYRKHOSA-M | 638 | 662 | dichloromethane | porphyrin
10.1039/c3ra47948j | 424 | 4.21 | 0.7188 | 1.28 | 0.4 M LiI, 0.4 M tetrabutylammonium iodide (TBAI), and 0.04 M I2 dissolved in 0.3 M N-methylbenzimidazole (NMB) in acetonitrile (ACN) and 3-methoxypropionitrile (MPN) solvent mixture at a volume ratio of 1:1 | 0.25 | - | - | TiO2 film | - | 16 hours | AM 1.5G, 100 mW/cm2 | - | CCCCCOCc1c(OC)cc(cc1OC)/C/1=C/2\C=CC(=N2)/C(=c/2\n3[Zn]n4c1ccc4/C(=C\1/C=CC(=N1)/C(=c\3/cc2)/c1cc(OC)c(c(c1)OC)OCCCCCC)/c1ccc2c(c1)C(CCCCCC)(CCCCCC)c1c2cccc1)/C#Cc1ccc(s1)C=C(C(=O)O)C(=O)O | QLBUWPMAZXGXLG-BFNPRZBXSA-L | 632 | 639 | dichloromethane | porphyrin
10.1039/c3cp51327k | 713 | 14.06 | 0.721 | 7.23 | LiI (0.1 M), I2 (0.05 M), PMII (1.0 M), 4-tert-butylpyridine (0.5 M) in a mixture of acetonitrile and valeronitrile (volume ratio 85:15) | - | 10 mM CDCA | - | TiO2 film (10 um transparent + 4 um scattering layer) | - | 3 hours | AM 1.5G, 100 mW/cm2 | - | CCCCCCCCc1ccc(cc1)N(/C/1=C/2\C=CC(=N2)/C(=c/2\n3[Zn]n4c1ccc4/C(=C\1/C=CC(=N1)/C(=c\3/cc2)/C#Cc1ccc(c2c1cccc2)C(=O)O)/c1cc(cc(c1)C(C)(C)C)C(C)(C)C)/c1cc(cc(c1)C(C)(C)C)C(C)(C)C)c1ccc(cc1)CCCCCCCC | YDIXCQVDILZWTC-GDSTUDFLSA-M | 652 | 680 | THF | porphyrin
10.1039/c3cp51327k | 679 | 5.09 | 0.743 | 2.57 | LiI (0.1 M), I2 (0.05 M), PMII (1.0 M), 4-tert-butylpyridine (0.5 M) in a mixture of acetonitrile and valeronitrile (volume ratio 85:15) | - | 10 mM CDCA | - | TiO2 film (10 um transparent + 4 um scattering layer) | - | 3 hours | AM 1.5G, 100 mW/cm2 | - | CCCCCCCCc1ccc(cc1)N(/C/1=C/2\C=CC(=N2)/C(=c/2\n3[Zn]n4c1ccc4/C(=C\1/C=CC(=N1)/C(=c\3/cc2)/C#Cc1c2ccccc2c(c2c1cccc2)C(=O)O)/c1cc(cc(c1)C(C)(C)C)C(C)(C)C)/c1cc(cc(c1)C(C)(C)C)C(C)(C)C)c1ccc(cc1)CCCCCCCC | YGXADPVEDGCCCI-ZTZUFESYSA-M | 661 | 687 | THF | porphyrin
10.1039/c3cp51327k | 651 | 8.79 | 0.748 | 4.28 | LiI (0.1 M), I2 (0.05 M), PMII (1.0 M), 4-tert-butylpyridine (0.5 M) in a mixture of acetonitrile and valeronitrile (volume ratio 85:15) | - | 10 mM CDCA | - | TiO2 film (10 um transparent + 4 um scattering layer) | - | 3 hours | AM 1.5G, 100 mW/cm2 | - | CCCCCCCCc1ccc(cc1)N(/C/1=C/2\C=CC(=N2)/C(=c/2\n3[Zn]n4c1ccc4/C(=C\1/C=CC(=N1)/C(=c\3/cc2)/C#Cc1ccc(c2c1cccc2)/C=C(/C(=O)O)\C#N)/c1cc(cc(c1)C(C)(C)C)C(C)(C)C)/c1cc(cc(c1)C(C)(C)C)C(C)(C)C)c1ccc(cc1)CCCCCCCC | XWYHQJJMTKFJQL-JIDFZFPUSA-M | 657 | 687 | THF | porphyrin
10.1039/c3cp51327k | 632 | 6.03 | 0.752 | 2.86 | LiI (0.1 M), I2 (0.05 M), PMII (1.0 M), 4-tert-butylpyridine (0.5 M) in a mixture of acetonitrile and valeronitrile (volume ratio 85:15) | - | 10 mM CDCA | - | TiO2 film (10 um transparent + 4 um scattering layer) | - | 3 hours | AM 1.5G, 100 mW/cm2 | - | CCCCCCCCc1ccc(cc1)N(/C/1=C/2\C=CC(=N2)/C(=c/2\n3[Zn]n4c1ccc4/C(=C\1/C=CC(=N1)/C(=c\3/cc2)/C#Cc1c2ccccc2c(c2c1cccc2)/C=C(/C(=O)O)\C#N)/c1cc(cc(c1)C(C)(C)C)C(C)(C)C)/c1cc(cc(c1)C(C)(C)C)C(C)(C)C)c1ccc(cc1)CCCCCCCC | DDEVYARHBQVDNW-DDDVQQGCSA-M | 661 | 695 | THF | porphyrin
10.1039/c3cp51327k | 745 | 15.37 | 0.702 | 8.04 | LiI (0.1 M), I2 (0.05 M), PMII (1.0 M), 4-tert-butylpyridine (0.5 M) in a mixture of acetonitrile and valeronitrile (volume ratio 85:15) | - | 10 mM CDCA | - | TiO2 film (10 um transparent + 4 um scattering layer) | - | 3 hours | AM 1.5G, 100 mW/cm2 | - | CCCCCCCCOc1cccc(c1/C/1=C/2\C=CC(=N2)/C(=c/2\n3[Zn]n4c1ccc4/C(=C\1/C=CC(=N1)/C(=c\3/cc2)/c1c(OCCCCCCCC)cccc1OCCCCCCCC)/N(c1ccc(cc1)CCCCCC)c1ccc(cc1)CCCCCC)/C#Cc1ccc(c2c1cccc2)C(=O)O)OCCCCCCCC | VPWQQNGLWWEMPV-KLRSTHRYSA-M | 648 | 668 | THF | porphyrin
10.1039/c3cp51327k | 720 | 11.59 | 0.723 | 6.03 | LiI (0.1 M), I2 (0.05 M), PMII (1.0 M), 4-tert-butylpyridine (0.5 M) in a mixture of acetonitrile and valeronitrile (volume ratio 85:15) | - | 10 mM CDCA | - | TiO2 film (10 um transparent + 4 um scattering layer) | - | 3 hours | AM 1.5G, 100 mW/cm2 | - | CCCCCCCCOc1cccc(c1/C/1=C/2\C=CC(=N2)/C(=c/2\n3[Zn]n4c1ccc4/C(=C\1/C=CC(=N1)/C(=c\3/cc2)/c1c(OCCCCCCCC)cccc1OCCCCCCCC)/N(c1ccc(cc1)CCCCCC)c1ccc(cc1)CCCCCC)/C#Cc1c2ccccc2c(c2c1cccc2)C(=O)O)OCCCCCCCC | OYVUSZBOQJSCET-NXSCUHPMSA-M | 657 | 676 | THF | porphyrin
10.1039/c3cp51327k | 696 | 11.3 | 0.737 | 5.8 | LiI (0.1 M), I2 (0.05 M), PMII (1.0 M), 4-tert-butylpyridine (0.5 M) in a mixture of acetonitrile and valeronitrile (volume ratio 85:15) | - | 10 mM CDCA | - | TiO2 film (10 um transparent + 4 um scattering layer) | - | 3 hours | AM 1.5G, 100 mW/cm2 | - | CCCCCCCCOc1cccc(c1/C/1=C/2\C=CC(=N2)/C(=c/2\n3[Zn]n4c1ccc4/C(=C\1/C=CC(=N1)/C(=c\3/cc2)/c1c(OCCCCCCCC)cccc1OCCCCCCCC)/N(c1ccc(cc1)CCCCCC)c1ccc(cc1)CCCCCC)/C#Cc1ccc(c2c1cccc2)/C=C(/C(=O)O)\C#N)OCCCCCCCC | CLLMZSKZCMVISH-CHRYOSGPSA-M | 655 | 679 | THF | porphyrin
10.1039/c3cp51327k | 673 | 7.17 | 0.755 | 3.64 | LiI (0.1 M), I2 (0.05 M), PMII (1.0 M), 4-tert-butylpyridine (0.5 M) in a mixture of acetonitrile and valeronitrile (volume ratio 85:15) | - | 10 mM CDCA | - | TiO2 film (10 um transparent + 4 um scattering layer) | - | 3 hours | AM 1.5G, 100 mW/cm2 | - | CCCCCCCCOc1cccc(c1/C/1=C/2\C=CC(=N2)/C(=c/2\n3[Zn]n4c1ccc4/C(=C\1/C=CC(=N1)/C(=c\3/cc2)/c1c(OCCCCCCCC)cccc1OCCCCCCCC)/N(c1ccc(cc1)CCCCCC)c1ccc(cc1)CCCCCC)/C#Cc1c2ccccc2c(c2c1cccc2)/C=C(/C(=O)O)\C#N)OCCCCCCCC | CKPGBNYZRLEPBI-BNSKNWLJSA-M | 660 | 689 | THF | porphyrin
10.1016/j.dyepig.2015.06.019 | 829 | 13.54 | 0.683 | 7.7 | 0.25 M tris(2,2'-bipyridine) cobalt(II) di[bis(trifluoromethanesulfonyl)imide], 0.05 M tris(2,2'-bipyridine)cobalt(III) tris[bis(trifluoromethanesulfonyl)imide], 0.5 M 4-tert-butylpyridine (TBP) and 0.1 M lithium bis(tri-fluoromethanesulfonyl)imide (LiTFSI) in acetonitrile | - | - | - | TiO2 film (4.2 um transparent + 5 um scattering layer) | 11.8 nmol/cm2 | - | AM 1.5G, 100 mW/cm2 | - | CCCCCCCCOc1cccc(c1/C/1=C/2\C=CC(=N2)/C(=c/2\n3[Zn]n4c1ccc4/C(=C\1/C=CC(=N1)/C(=c\3/cc2)/c1c(OCCCCCCCC)cccc1OCCCCCCCC)/C#Cc1c2ccccc2c(c2c1cccc2)N(c1ccc(cc1)OC)c1ccc(cc1)OC)/C#Cc1ccc(cc1)C(=O)O)OCCCCCCCC | AUDNOGGYVLEIQD-HPQPZUPXSA-M | 664 | - | chloroform | porphyrin
10.1016/j.dyepig.2015.06.019 | 749 | 8.15 | 0.76 | 4.6 | 0.25 M tris(2,2'-bipyridine) cobalt(II) di[bis(trifluoromethanesulfonyl)imide], 0.05 M tris(2,2'-bipyridine)cobalt(III) tris[bis(trifluoromethanesulfonyl)imide], 0.5 M 4-tert-butylpyridine (TBP) and 0.1 M lithium bis(tri-fluoromethanesulfonyl)imide (LiTFSI) in acetonitrile | - | - | - | TiO2 film (4.2 um transparent + 5 um scattering layer) | 16.2 nmol/cm2 | - | AM 1.5G, 100 mW/cm2 | - | CCCCCCCCOc1cccc(c1/C/1=C/2\C=CC(=N2)/C(=c/2\n3[Zn]n4c1ccc4/C(=C\1/C=CC(=N1)/C(=c\3/cc2)/c1c(OCCCCCCCC)cccc1OCCCCCCCC)/C#CC1=CC=C(CC1)n1c2ccc(cc2c2c1ccc(c2)C(C)(C)C)C(C)(C)C)/C#Cc1ccc(cc1)C(=O)O)OCCCCCCCC | CNPOILNPGYNCJQ-OGXXRJGGSA-M | 620 | - | chloroform | porphyrin
10.1016/j.dyepig.2015.06.019 | 774 | 12.93 | 0.657 | 6.6 | 0.25 M tris(2,2'-bipyridine) cobalt(II) di[bis(trifluoromethanesulfonyl)imide], 0.05 M tris(2,2'-bipyridine)cobalt(III) tris[bis(trifluoromethanesulfonyl)imide], 0.5 M 4-tert-butylpyridine (TBP) and 0.1 M lithium bis(tri-fluoromethanesulfonyl)imide (LiTFSI) in acetonitrile | - | - | - | TiO2 film (4.2 um transparent + 5 um scattering layer) | 9.6 nmol/cm2 | - | AM 1.5G, 100 mW/cm2 | - | CCCCCCCCOc1cccc(c1/C/1=c/2\cc/c/3=C(\C#Cc4ccc(cc4)N(c4ccc(cc4)OC)c4ccc(cc4)OC)/C4=N/C(=C(\c5n([Zn]n23)c(/C(=C/2\N=C1C=C2)/C#Cc1ccc(cc1)C(=O)O)cc5)/c1c(OCCCCCCCC)cccc1OCCCCCCCC)/C=C4)OCCCCCCCC | MVAGGBXXKAPTLO-WJUJDRKOSA-M | 667 | - | chloroform | porphyrin
10.1039/c5ra26754d | 621 | 10.5 | 0.61 | 4.01 | 0.3 M DMPII, 0.1 M LiI, 0.05 M I2, and 0.5 M 4-TBP in acetonitrile | 0.196 | - | - | TiO2 film (10 uM thick + 4 uM scattering layer) | 83.7 nmol/cm2 | - | AM 1.5G, 100 mW/cm2 | - | CCCC[C@H](CN1c2ccc(cc2Sc2c1cccc2)/C/1=C/2\C=CC(=N2)/C(=c/2\n3[Zn]n4c1ccc4/C(=C\1/C=CC(=N1)/C(=c\3/cc2)/c1ccc(cc1)C(=O)O)/c1cc(cc(c1)C(C)(C)C)C(C)(C)C)/c1cc(cc(c1)C(C)(C)C)C(C)(C)C)CC | IXFAGZNOSYTNAE-JYDMIXDMSA-M | 592 | 597 | dichloromethane | porphyrin
10.1039/c5ra26754d | 704 | 12.4 | 0.6 | 5.21 | 0.3 M DMPII, 0.1 M LiI, 0.05 M I2, and 0.5 M 4-TBP in acetonitrile | 0.196 | - | - | TiO2 film (10 uM thick + 4 uM scattering layer) | 77 nmol/cm2 | - | AM 1.5G, 100 mW/cm2 | - | CCCC[C@@H](CN1c2ccc(cc2Sc2c1cccc2)/C/1=C/2\C=CC(=N2)/C(=c/2\n3[Zn]n4c1ccc4/C(=C\1/C=CC(=N1)/C(=c\3/cc2)/c1ccc(cc1)/C=C(\C(=O)O)/C#N)/c1cc(cc(c1)C(C)(C)C)C(C)(C)C)/c1cc(cc(c1)C(C)(C)C)C(C)(C)C)CC | OUXQZLKYJHWPGA-YRZLTHGISA-M | 593 | 602 | dichloromethane | porphyrin
10.1039/c5ra26754d | 661 | 14.1 | 0.62 | 5.8 | 0.3 M DMPII, 0.1 M LiI, 0.05 M I2, and 0.5 M 4-TBP in acetonitrile | 0.196 | - | - | TiO2 film (10 uM thick + 4 uM scattering layer) | 87.9 nmol/cm2 | - | AM 1.5G, 100 mW/cm2 | - | CCCC[C@@H](CN1c2ccc(cc2Sc2c1cccc2)/C/1=C/2\C=CC(=N2)/C(=c/2\n3[Zn]n4c1ccc4/C(=C\1/C=CC(=N1)/C(=c\3/cc2)/c1ccc(s1)/C=C(\C(=O)O)/C#N)/c1cc(cc(c1)C(C)(C)C)C(C)(C)C)/c1cc(cc(c1)C(C)(C)C)C(C)(C)C)CC | ZBIBRRZFYQXTSW-RKXANIDZSA-M | 602 | 612 | dichloromethane | porphyrin
10.1039/c5ra26754d | 677 | 15.3 | 0.6 | 6.25 | 0.3 M DMPII, 0.1 M LiI, 0.05 M I2, and 0.5 M 4-TBP in acetonitrile | 0.196 | - | - | TiO2 film (10 uM thick + 4 uM scattering layer) | 91.3 nmol/cm2 | - | AM 1.5G, 100 mW/cm2 | - | CCCC[C@@H](CN1c2ccc(cc2Sc2c1cccc2)/C/1=C/2\C=CC(=N2)/C(=c/2\n3[Zn]n4c1ccc4/C(=C\1/C=CC(=N1)/C(=c\3/cc2)/C#Cc1ccc(cc1)/C=C(/C(=O)O)\C#N)/c1cc(cc(c1)C(C)(C)C)C(C)(C)C)/c1cc(cc(c1)C(C)(C)C)C(C)(C)C)CC | CYVDXDKUPPVSKF-AKAUMOAISA-M | 617 | 624 | dichloromethane | porphyrin
10.1039/c5ra26754d | 670 | 12 | 0.61 | 4.91 | 0.3 M DMPII, 0.1 M LiI, 0.05 M I2, and 0.5 M 4-TBP in acetonitrile | 0.196 | - | - | TiO2 film (10 uM thick + 4 uM scattering layer) | - | - | AM 1.5G, 100 mW/cm2 | DCM dye bath | CCCC[C@@H](CN1c2ccc(cc2Sc2c1cccc2)/C/1=C/2\C=CC(=N2)/C(=c/2\n3[Zn]n4c1ccc4/C(=C\1/C=CC(=N1)/C(=c\3/cc2)/c1ccc(cc1)/C=C(\C(=O)O)/C#N)/c1cc(cc(c1)C(C)(C)C)C(C)(C)C)/c1cc(cc(c1)C(C)(C)C)C(C)(C)C)CC | OUXQZLKYJHWPGA-YRZLTHGISA-M | - | - | - | porphyrin
10.1039/c5ra26754d | 622 | 12.2 | 0.6 | 4.53 | 0.3 M DMPII, 0.1 M LiI, 0.05 M I2, and 0.5 M 4-TBP in acetonitrile | 0.196 | - | - | TiO2 film (10 uM thick + 4 uM scattering layer) | - | - | AM 1.5G, 100 mW/cm2 | THF dye bath | CCCC[C@@H](CN1c2ccc(cc2Sc2c1cccc2)/C/1=C/2\C=CC(=N2)/C(=c/2\n3[Zn]n4c1ccc4/C(=C\1/C=CC(=N1)/C(=c\3/cc2)/c1ccc(cc1)/C=C(\C(=O)O)/C#N)/c1cc(cc(c1)C(C)(C)C)C(C)(C)C)/c1cc(cc(c1)C(C)(C)C)C(C)(C)C)CC | OUXQZLKYJHWPGA-YRZLTHGISA-M | - | - | - | porphyrin
10.1039/c5ra26754d | 620 | 10.6 | 0.63 | 4.18 | 0.3 M DMPII, 0.1 M LiI, 0.05 M I2, and 0.5 M 4-TBP in acetonitrile | 0.196 | - | - | TiO2 film (10 uM thick + 4 uM scattering layer) | - | - | AM 1.5G, 100 mW/cm2 | DMF dye bath | CCCC[C@@H](CN1c2ccc(cc2Sc2c1cccc2)/C/1=C/2\C=CC(=N2)/C(=c/2\n3[Zn]n4c1ccc4/C(=C\1/C=CC(=N1)/C(=c\3/cc2)/c1ccc(cc1)/C=C(\C(=O)O)/C#N)/c1cc(cc(c1)C(C)(C)C)C(C)(C)C)/c1cc(cc(c1)C(C)(C)C)C(C)(C)C)CC | OUXQZLKYJHWPGA-YRZLTHGISA-M | - | - | - | porphyrin
10.1039/c5ra26754d | 704 | 12.4 | 0.6 | 5.21 | 0.3 M DMPII, 0.1 M LiI, 0.05 M I2, and 0.5 M 4-TBP in acetonitrile | 0.196 | - | - | TiO2 film (10 uM thick + 4 uM scattering layer) | - | - | AM 1.5G, 100 mW/cm2 | Toluene dye bath | CCCC[C@@H](CN1c2ccc(cc2Sc2c1cccc2)/C/1=C/2\C=CC(=N2)/C(=c/2\n3[Zn]n4c1ccc4/C(=C\1/C=CC(=N1)/C(=c\3/cc2)/c1ccc(cc1)/C=C(\C(=O)O)/C#N)/c1cc(cc(c1)C(C)(C)C)C(C)(C)C)/c1cc(cc(c1)C(C)(C)C)C(C)(C)C)CC | OUXQZLKYJHWPGA-YRZLTHGISA-M | - | - | - | porphyrin
10.1039/c5ra26754d | 664 | 11.3 | 0.62 | 4.64 | 0.3 M DMPII, 0.1 M LiI, 0.05 M I2, and 0.5 M 4-TBP in acetonitrile | 0.196 | - | - | TiO2 film (10 uM thick + 4 uM scattering layer) | - | - | AM 1.5G, 100 mW/cm2 | Toluene/EtOH dye bath | CCCC[C@@H](CN1c2ccc(cc2Sc2c1cccc2)/C/1=C/2\C=CC(=N2)/C(=c/2\n3[Zn]n4c1ccc4/C(=C\1/C=CC(=N1)/C(=c\3/cc2)/c1ccc(cc1)/C=C(\C(=O)O)/C#N)/c1cc(cc(c1)C(C)(C)C)C(C)(C)C)/c1cc(cc(c1)C(C)(C)C)C(C)(C)C)CC | OUXQZLKYJHWPGA-YRZLTHGISA-M | - | - | - | porphyrin
10.1021/jp411715n | 774 | 13.48 | 0.73 | 7.6 | 0.5 M 1-butyl-3-methylimidazolium iodide (BMII), 0.1 M lithium iodide, 0.05 M iodine, and 0.5 M tert-butylpyridine in acetonitrile/valeronitrile (85:15) | 0.16 | 0.5 mM CDCA | - | TiO2 film (13 um transparent + 4 um scattering layer) | - | 3 hours | AM 1.5G, 100 mW/cm2 | - | CCCCCCCCOc1cccc(c1/C/1=C/2\C=CC(=N2)/C(=c/2\n3[Zn]n4c1ccc4/C(=C\1/C=CC(=N1)/C(=c\3/cc2)/c1c(OCCCCCCCC)cccc1OCCCCCCCC)/N(c1ccc(cc1)CCCCCC)c1ccc(cc1)CCCCCC)/C#Cc1ccc(cc1)C(=O)O)OCCCCCCCC | YCEQEUVYSUHKBZ-MPUDFDCPSA-M | 642 | 667 | THF | porphyrin
10.1021/jp411715n | 774 | 12.83 | 0.75 | 7.43 | 0.5 M 1-butyl-3-methylimidazolium iodide (BMII), 0.1 M lithium iodide, 0.05 M iodine, and 0.5 M tert-butylpyridine in acetonitrile/valeronitrile (85:15) | 0.16 | 0.5 mM CDCA | - | TiO2 film (13 um transparent + 4 um scattering layer) | - | 3 hours | AM 1.5G, 100 mW/cm2 | Recorded after 90 min continuous illumination | CCCCCCCCOc1cccc(c1/C/1=C/2\C=CC(=N2)/C(=c/2\n3[Zn]n4c1ccc4/C(=C\1/C=CC(=N1)/C(=c\3/cc2)/c1c(OCCCCCCCC)cccc1OCCCCCCCC)/N(c1ccc(cc1)CCCCCC)c1ccc(cc1)CCCCCC)/C#Cc1ccc(cc1)C(=O)O)OCCCCCCCC | YCEQEUVYSUHKBZ-MPUDFDCPSA-M | - | - | - | porphyrin
10.1021/jp411715n | 674 | 12.2 | 0.67 | 5.59 | 0.5 M 1-butyl-3-methylimidazolium iodide (BMII), 0.1 M lithium iodide, 0.05 M iodine, and 0.5 M tert-butylpyridine in acetonitrile/valeronitrile (85:15) | 0.16 | 0.5 mM CDCA | - | TiO2 film (13 um transparent + 4 um scattering layer) | - | 3 hours | AM 1.5G, 100 mW/cm2 | - | Cc1ccc(cc1)N1c2ccc(cc2C2C1CCC2)/C/1=C/2\C=CC(=N2)/C(=c/2\n3[Zn]n4c1ccc4/C(=C\1/C=CC(=N1)/C(=c\3/cc2)/C#Cc1ccc(cc1)C(=O)O)/c1cc(cc(c1)C(C)(C)C)C(C)(C)C)/c1cc(cc(c1)C(C)(C)C)C(C)(C)C | LILYNOPPHQWHJK-KYIDJBNESA-M | 630 | 653 | THF | porphyrin
10.1021/jp411715n | 699 | 14.47 | 0.72 | 7.31 | 0.5 M 1-butyl-3-methylimidazolium iodide (BMII), 0.1 M lithium iodide, 0.05 M iodine, and 0.5 M tert-butylpyridine in acetonitrile/valeronitrile (85:15) | 0.16 | 0.5 mM CDCA | - | TiO2 film (13 um transparent + 4 um scattering layer) | - | 3 hours | AM 1.5G, 100 mW/cm2 | Recorded after 90 min continuous illumination | Cc1ccc(cc1)N1c2ccc(cc2C2C1CCC2)/C/1=C/2\C=CC(=N2)/C(=c/2\n3[Zn]n4c1ccc4/C(=C\1/C=CC(=N1)/C(=c\3/cc2)/C#Cc1ccc(cc1)C(=O)O)/c1cc(cc(c1)C(C)(C)C)C(C)(C)C)/c1cc(cc(c1)C(C)(C)C)C(C)(C)C | LILYNOPPHQWHJK-KYIDJBNESA-M | - | - | - | porphyrin
10.1021/jp411715n | 704 | 13.41 | 0.73 | 6.86 | 0,5 M BMII, 0,05 M I2, 0,5 M TBP and 0,1 M LiI in ACN | 0.16 | 0.4 mM CDCA | - | TiO2 film (8 um transparent + 4 um scattering layer) | - | 3 hours | AM 1.5G, 100 mW/cm2 | ethanol as solvent | Cc1ccc(cc1)N1c2ccc(cc2C2C1CCC2)/C/1=C/2\C=CC(=N2)/C(=c/2\n3[Zn]n4c1ccc4/C(=C\1/C=CC(=N1)/C(=c\3/cc2)/C#Cc1ccc(cc1)C(=O)O)/c1cc(cc(c1)C(C)(C)C)C(C)(C)C)/c1cc(cc(c1)C(C)(C)C)C(C)(C)C | LILYNOPPHQWHJK-KYIDJBNESA-M | - | - | - | porphyrin
10.1021/jp411715n | 739 | 14.72 | 0.67 | 7.31 | 1 M BMII, 0.03 M I2, 0.5 M TBP, 0.1 M Guan and 0.05 M LiI in ACN/VAL (85:15) | 0.16 | 0.4 mM CDCA | - | TiO2 film (8 um transparent + 4 um scattering layer) | - | 3 hours | AM 1.5G, 100 mW/cm2 | ethanol as solvent | Cc1ccc(cc1)N1c2ccc(cc2C2C1CCC2)/C/1=C/2\C=CC(=N2)/C(=c/2\n3[Zn]n4c1ccc4/C(=C\1/C=CC(=N1)/C(=c\3/cc2)/C#Cc1ccc(cc1)C(=O)O)/c1cc(cc(c1)C(C)(C)C)C(C)(C)C)/c1cc(cc(c1)C(C)(C)C)C(C)(C)C | LILYNOPPHQWHJK-KYIDJBNESA-M | - | - | - | porphyrin
10.1021/jp411715n | 680 | 12.9 | 0.73 | 6.39 | 0,5 M BMII, 0,05 M I2, 0,5 M TBP and 0,1 M LiI in ACN | 0.16 | 0.4 mM CDCA | - | TiO2 film (12 um transparent + 4 um scattering layer) | - | 3 hours | AM 1.5G, 100 mW/cm2 | ethanol as solvent | Cc1ccc(cc1)N1c2ccc(cc2C2C1CCC2)/C/1=C/2\C=CC(=N2)/C(=c/2\n3[Zn]n4c1ccc4/C(=C\1/C=CC(=N1)/C(=c\3/cc2)/C#Cc1ccc(cc1)C(=O)O)/c1cc(cc(c1)C(C)(C)C)C(C)(C)C)/c1cc(cc(c1)C(C)(C)C)C(C)(C)C | LILYNOPPHQWHJK-KYIDJBNESA-M | - | - | - | porphyrin
10.1021/jp411715n | 730 | 14 | 0.68 | 6.97 | 1 M BMII, 0.03 M I2, 0.5 M TBP, 0.1 M Guan and 0.05 M LiI in ACN/VAL (85:15) | 0.16 | 0.4 mM CDCA | - | TiO2 film (12 um transparent + 4 um scattering layer) | - | 3 hours | AM 1.5G, 100 mW/cm2 | ethanol as solvent | Cc1ccc(cc1)N1c2ccc(cc2C2C1CCC2)/C/1=C/2\C=CC(=N2)/C(=c/2\n3[Zn]n4c1ccc4/C(=C\1/C=CC(=N1)/C(=c\3/cc2)/C#Cc1ccc(cc1)C(=O)O)/c1cc(cc(c1)C(C)(C)C)C(C)(C)C)/c1cc(cc(c1)C(C)(C)C)C(C)(C)C | LILYNOPPHQWHJK-KYIDJBNESA-M | - | - | - | porphyrin
10.1021/jp411715n | 685 | 13.68 | 0.71 | 6.66 | 0,5 M BMII, 0,05 M I2, 0,5 M TBP and 0,1 M LiI in ACN | 0.16 | 0.4 mM CDCA | - | TiO2 film (8 um transparent + 4 um scattering layer) | - | 3 hours | AM 1.5G, 100 mW/cm2 | acetonitrile/t-butanol | Cc1ccc(cc1)N1c2ccc(cc2C2C1CCC2)/C/1=C/2\C=CC(=N2)/C(=c/2\n3[Zn]n4c1ccc4/C(=C\1/C=CC(=N1)/C(=c\3/cc2)/C#Cc1ccc(cc1)C(=O)O)/c1cc(cc(c1)C(C)(C)C)C(C)(C)C)/c1cc(cc(c1)C(C)(C)C)C(C)(C)C | LILYNOPPHQWHJK-KYIDJBNESA-M | - | - | - | porphyrin
10.1021/jp411715n | 734 | 14.97 | 0.65 | 7.1 | 1 M BMII, 0.03 M I2, 0.5 M TBP, 0.1 M Guan and 0.05 M LiI in ACN/VAL (85:15) | 0.16 | 0.4 mM CDCA | - | TiO2 film (8 um transparent + 4 um scattering layer) | - | 3 hours | AM 1.5G, 100 mW/cm2 | acetonitrile/t-butanol | Cc1ccc(cc1)N1c2ccc(cc2C2C1CCC2)/C/1=C/2\C=CC(=N2)/C(=c/2\n3[Zn]n4c1ccc4/C(=C\1/C=CC(=N1)/C(=c\3/cc2)/C#Cc1ccc(cc1)C(=O)O)/c1cc(cc(c1)C(C)(C)C)C(C)(C)C)/c1cc(cc(c1)C(C)(C)C)C(C)(C)C | LILYNOPPHQWHJK-KYIDJBNESA-M | - | - | - | porphyrin
10.1021/jp411715n | 675 | 14.17 | 0.72 | 6.91 | 0,5 M BMII, 0,05 M I2, 0,5 M TBP and 0,1 M LiI in ACN | 0.16 | 0.4 mM CDCA | - | TiO2 film (12 um transparent + 4 um scattering layer) | - | 3 hours | AM 1.5G, 100 mW/cm2 | acetonitrile/t-butanol | Cc1ccc(cc1)N1c2ccc(cc2C2C1CCC2)/C/1=C/2\C=CC(=N2)/C(=c/2\n3[Zn]n4c1ccc4/C(=C\1/C=CC(=N1)/C(=c\3/cc2)/C#Cc1ccc(cc1)C(=O)O)/c1cc(cc(c1)C(C)(C)C)C(C)(C)C)/c1cc(cc(c1)C(C)(C)C)C(C)(C)C | LILYNOPPHQWHJK-KYIDJBNESA-M | - | - | - | porphyrin
10.1021/jp411715n | 734 | 15.06 | 0.67 | 7.36 | 1 M BMII, 0.03 M I2, 0.5 M TBP, 0.1 M Guan and 0.05 M LiI in ACN/VAL (85:15) | 0.16 | 0.4 mM CDCA | - | TiO2 film (12 um transparent + 4 um scattering layer) | - | 3 hours | AM 1.5G, 100 mW/cm2 | acetonitrile/t-butanol | Cc1ccc(cc1)N1c2ccc(cc2C2C1CCC2)/C/1=C/2\C=CC(=N2)/C(=c/2\n3[Zn]n4c1ccc4/C(=C\1/C=CC(=N1)/C(=c\3/cc2)/C#Cc1ccc(cc1)C(=O)O)/c1cc(cc(c1)C(C)(C)C)C(C)(C)C)/c1cc(cc(c1)C(C)(C)C)C(C)(C)C | LILYNOPPHQWHJK-KYIDJBNESA-M | - | - | - | porphyrin
10.1021/jp411715n | 699 | 14.47 | 0.72 | 7.31 | 0,5 M BMII, 0,05 M I2, 0,5 M TBP and 0,1 M LiI in ACN | 0.16 | 0.5 mM CDCA | - | TiO2 film (13 um transparent + 4 um scattering layer) | - | 3 hours | AM 1.5G, 100 mW/cm2 | ethanol as solvent | Cc1ccc(cc1)N1c2ccc(cc2C2C1CCC2)/C/1=C/2\C=CC(=N2)/C(=c/2\n3[Zn]n4c1ccc4/C(=C\1/C=CC(=N1)/C(=c\3/cc2)/C#Cc1ccc(cc1)C(=O)O)/c1cc(cc(c1)C(C)(C)C)C(C)(C)C)/c1cc(cc(c1)C(C)(C)C)C(C)(C)C | LILYNOPPHQWHJK-KYIDJBNESA-M | - | - | - | porphyrin
10.1016/j.tetlet.2012.09.091 | 630 | 15.6 | 0.49 | 4.77 | LI (0.5 M), I2 (0.05) M, t-BPy (0.5 M) in methoxypropionitrile | 0.25 | - | - | TiO2 film | - | - | AM 1.5G, 100 mW/cm2 | - | CCCCCCc1c(/C=C/c2ccc(cc2)/C/2=C/3\C=CC(=N3)/C(=c/3\n4[Zn]n5c2ccc5/C(=C\2/C=CC(=N2)/C(=c\4/cc3)/c2c(C)cc(cc2C)C)/c2c(C)cc(cc2C)C)/c2c(C)cc(cc2C)C)sc(c1CCCCCC)/C=C/c1sc(c(c1CCCCCC)CCCCCC)/C=C(/C(=O)O)\C#N | CLEXTZXKSVZLLI-FNYDSBJRSA-M | 553 | 705 | dichloromethane | porphyrin
10.1016/j.tetlet.2012.09.091 | 438 | 7.28 | 0.514 | 1.64 | LI (0.5 M), I2 (0.05) M, t-BPy (0.5 M) in methoxypropionitrile | 0.25 | - | - | TiO2 film | - | - | AM 1.5G, 100 mW/cm2 | - | N#C/C(=C\c1sc(c2c1OCCO2)/C=C/c1sc(c2c1OCCO2)/C=C/c1ccc(cc1)/C/1=C/2\C=CC(=N2)/C(=c/2\n3[Zn]n4c1ccc4/C(=C\1/C=CC(=N1)/C(=c\3/cc2)/c1c(C)cc(cc1C)C)/c1c(C)cc(cc1C)C)/c1c(C)cc(cc1C)C)/C(=O)O | OJNPJYHERWAAIR-YKXNANESSA-M | 595 | 712 | dichloromethane | porphyrin
10.1021/jp804258q | 450 | 0.51 | 0.6 | 0.14 | 0.05 M I2, 0.1 M LiI, 0.6 M butylmethylimidazolium iodide, 0.5 M 4-tert-butylpyridine in 4:1 acetonitrile/valeronitrile | - | - | - | TiO2 film 7-8 um thick | - | 12 hours | AM 1.5G, 100 mW/cm2 | - | OC(=O)CCC/C/1=C/2\C=CC(=N2)/C(=c/2\n3[Zn]n4c1ccc4/C(=C\1/C=CC(=N1)/C(=c\3/cc2)/CCCC(=O)O)/c1cc(cc(c1)C(C)(C)C)C(C)(C)C)/c1cc(cc(c1)C(C)(C)C)C(C)(C)C | YXNYMRFHKZAGTD-PHMHDAHSSA-L | 603 | 664 | ethanol | porphyrin
10.1021/jp804258q | 510 | 1.84 | 0.67 | 0.63 | 0.05 M I2, 0.1 M LiI, 0.6 M butylmethylimidazolium iodide, 0.5 M 4-tert-butylpyridine in 4:1 acetonitrile/valeronitrile | - | - | - | TiO2 film 7-8 um thick | - | 12 hours | AM 1.5G, 100 mW/cm2 | - | OC(=O)/C=C/C1=CC2=N/C/1=C\c1[nH]c(cc1/C=C/C(=O)O)/C(=C\1/C=CC(=N1)/C(=c/1\[nH]/c(=C\2/c2cc(cc(c2)C(C)(C)C)C(C)(C)C)/cc1)/c1cc(cc(c1)C(C)(C)C)C(C)(C)C)/c1cc(cc(c1)C(C)(C)C)C(C)(C)C | KFMUBGZJUXPLDR-AZGALJOFSA-N | 662 | 736 | ethanol | porphyrin
10.1021/jp804258q | 540 | 4.45 | 0.61 | 1.48 | 0.05 M I2, 0.1 M LiI, 0.6 M butylmethylimidazolium iodide, 0.5 M 4-tert-butylpyridine in 4:1 acetonitrile/valeronitrile | - | - | - | TiO2 film 7-8 um thick | - | 12 hours | AM 1.5G, 100 mW/cm2 | - | OC(=O)/C=C/c1cc2n3c1/C=C/1\N=C(C=C1/C=C/C(=O)O)/C(=c/1\n([Zn]3)/c(=C(\C3=N/C(=C\2/c2cc(cc(c2)C(C)(C)C)C(C)(C)C)/C=C3)/c2cc(cc(c2)C(C)(C)C)C(C)(C)C)/cc1)/c1cc(cc(c1)C(C)(C)C)C(C)(C)C | PUIPKCSCIOYTOV-WAHRJYHHSA-L | 618 | 684 | ethanol | porphyrin
10.1021/jp804258q | 540 | 6.2 | 0.62 | 2.08 | 0.05 M I2, 0.1 M LiI, 0.6 M butylmethylimidazolium iodide, 0.5 M 4-tert-butylpyridine in 4:1 acetonitrile/valeronitrile | - | - | - | TiO2 film 7-8 um thick | - | 12 hours | AM 1.5G, 100 mW/cm2 | - | OC(=O)/C=C/C=C/C1=CC2=N/C/1=C\c1ccc3n1[Zn]n1/c(=C\2/c2cc(cc(c2)C(C)(C)C)C(C)(C)C)/cc/c/1=C(/C1=N/C(=C\3/c2cc(cc(c2)C(C)(C)C)C(C)(C)C)/C=C1)\c1cc(cc(c1)C(C)(C)C)C(C)(C)C | MSFUFOUNROVCFE-QHUJAVGASA-M | 599 | 672 | ethanol | porphyrin
10.1021/jp804258q | 560 | 6.74 | 0.62 | 2.37 | 0.05 M I2, 0.1 M LiI, 0.6 M butylmethylimidazolium iodide, 0.5 M 4-tert-butylpyridine in 4:1 acetonitrile/valeronitrile | - | - | - | TiO2 film 7-8 um thick | - | 12 hours | AM 1.5G, 100 mW/cm2 | - | OC(=O)/C=C/C=C/c1cc2n3c1/C=C/1\N=C(C=C1/C=C/C=C/C(=O)O)/C(=c/1\n([Zn]3)/c(=C(\C3=N/C(=C\2/c2cc(cc(c2)C(C)(C)C)C(C)(C)C)/C=C3)/c2cc(cc(c2)C(C)(C)C)C(C)(C)C)/cc1)/c1cc(cc(c1)C(C)(C)C)C(C)(C)C | BDDHODAUCWJBDI-PIEPXOBYSA-L | 607 | 698 | ethanol | porphyrin
10.1021/jp804258q | 590 | 8.38 | 0.62 | 3.03 | 0.05 M I2, 0.1 M LiI, 0.6 M butylmethylimidazolium iodide, 0.5 M 4-tert-butylpyridine in 4:1 acetonitrile/valeronitrile | - | - | - | TiO2 film 7-8 um thick | - | 12 hours | AM 1.5G, 100 mW/cm2 | - | OC(=O)C(=C/C=C/c1cc2n3c1/C=C/1\N=C(C=C1/C=C/C=C(C(=O)O)C(=O)O)/C(=c/1\n([Zn]3)/c(=C(\C3=N/C(=C\2/c2cc(cc(c2)C(C)(C)C)C(C)(C)C)/C=C3)/c2cc(cc(c2)C(C)(C)C)C(C)(C)C)/cc1)/c1cc(cc(c1)C(C)(C)C)C(C)(C)C)C(=O)O | SIDPEELKVMOBKL-SMTWMJBKSA-L | 621 | 700 | ethanol | porphyrin
10.1039/c2jm15420j | 620 | 9.9 | 0.62 | 3.8 | LiI (0.05 M), I2 (0.5 M), dimethyl-propyl-benzimidiazole iodide (DPMII) (0.6 M), 4-tert-butylpyridine (TBP) (0.5 M) in acetonitrile | - | - | - | TiO2 film 15 um thick | - | 12 hours | AM 1.5G, 100 mW/cm2 | - | CN(c1ccc(cc1)/C/1=C/2\C=CC(=N2)/C(=c\2/cc/c(=C(/C3=N/C(=C(\c4[nH]c1cc4)/c1ccc(cc1)C(=O)O)/C=C3)\c1ccc(cc1)N(C)C)/[nH]2)/c1ccc(cc1)C(=O)O)C | YQALHYRCMUBMLE-ZGBPDLGVSA-N | 520 | 680 | DMF | Porphyrin
10.1039/c2jm15420j | 660 | 11.1 | 0.66 | 4.83 | LiI (0.05 M), I2 (0.5 M), dimethyl-propyl-benzimidiazole iodide (DPMII) (0.6 M), 4-tert-butylpyridine (TBP) (0.5 M) in acetonitrile | - | - | - | TiO2 film 15 um thick | - | 12 hours | AM 1.5G, 100 mW/cm2 | - | CN(c1ccc(cc1)/C/1=C/2\C=CC(=N2)/C(=c/2\n3[Zn]n4c1ccc4/C(=C\1/C=CC(=N1)/C(=c\3/cc2)/c1ccc(cc1)N(C)C)/c1ccc(cc1)C(=O)O)/c1ccc(cc1)C(=O)O)C | SDNZSMKEPZTTES-AQURFOIJSA-L | 560 | 670 | DMF | porphyrin
10.1039/c2jm15420j | 700 | 10.6 | 0.66 | 4.9 | LiI (0.05 M), I2 (0.5 M), dimethyl-propyl-benzimidiazole iodide (DPMII) (0.6 M), 4-tert-butylpyridine (TBP) (0.5 M) in acetonitrile | - | 10 mM CDCA | - | TiO2 film 15 um thick | - | 12 hours | AM 1.5G, 100 mW/cm2 | - | CN(c1ccc(cc1)/C/1=C/2\C=CC(=N2)/C(=c\2/cc/c(=C(/C3=N/C(=C(\c4[nH]c1cc4)/c1ccc(cc1)C(=O)O)/C=C3)\c1ccc(cc1)N(C)C)/[nH]2)/c1ccc(cc1)C(=O)O)C | YQALHYRCMUBMLE-ZGBPDLGVSA-N | - | - | - | porphyrin
10.1039/c2jm15420j | 720 | 12.4 | 0.68 | 6.07 | LiI (0.05 M), I2 (0.5 M), dimethyl-propyl-benzimidiazole iodide (DPMII) (0.6 M), 4-tert-butylpyridine (TBP) (0.5 M) in acetonitrile | - | 10 mM CDCA | - | TiO2 film 15 um thick | - | 12 hours | AM 1.5G, 100 mW/cm2 | - | CN(c1ccc(cc1)/C/1=C/2\C=CC(=N2)/C(=c/2\n3[Zn]n4c1ccc4/C(=C\1/C=CC(=N1)/C(=c\3/cc2)/c1ccc(cc1)N(C)C)/c1ccc(cc1)C(=O)O)/c1ccc(cc1)C(=O)O)C | SDNZSMKEPZTTES-AQURFOIJSA-L | - | - | - | porphyrin
10.1016/j.poly.2015.08.035 | 467 | 0.813 | 0.3524 | 0.133 | 0.05 M I2, 0.1 M LiI, 0.6 M 1-butyl-3-methylimidazoliumiodide and 0.5 M tertbutylpyridine in a 85:15 volume ratio of acetonitrile and valeronitrile | 0.74 | - | - | TiO2 film (9 um transparent + 6 um scattering layer) | - | 20 hours | AM 1.5G, 100 mW/cm2 | - | N#C/C(=C\c1ccc(o1)C1=C/C/2=C(\c3ccc(cc3)C)/c3ccc4n3[Zn]n3/c(=C(\C1=N2)/c1ccc(cc1)C)/cc/c/3=C(\c1ccc(cc1)C)/C1=N/C(=C\4/c2ccc(cc2)C)/C=C1)/C(=O)O | FKYCRQYWTBNTSF-YXVYZMKUSA-M | 607 | 664 | THF | porphyrin
10.1016/j.poly.2015.08.035 | 525 | 0.584 | 0.3349 | 0.102 | 0.05 M I2, 0.1 M LiI, 0.6 M 1-butyl-3-methylimidazoliumiodide and 0.5 M tertbutylpyridine in a 85:15 volume ratio of acetonitrile and valeronitrile | 0.74 | - | - | TiO2 film (9 um transparent + 6 um scattering layer) | - | 20 hours | AM 1.5G, 100 mW/cm2 | - | Cc1ccc(cc1)/C/1=c/2\cc/c/3=C(\c4ccc(cc4)C)/C4=N/C(=C(\c5n([Zn]n23)c(/C(=C/2\N=C1C(=C2)c1ccc(o1)C=C(C(=O)O)C(=O)O)/c1ccc(cc1)C)cc5)/c1ccc(cc1)C)/C=C4 | DPCFUNPJCTVCAB-MXMXZVGKSA-L | 607 | 660 | THF | porphyrin
10.1016/j.poly.2015.08.035 | 462 | 0.569 | 0.4042 | 0.106 | 0.05 M I2, 0.1 M LiI, 0.6 M 1-butyl-3-methylimidazoliumiodide and 0.5 M tertbutylpyridine in a 85:15 volume ratio of acetonitrile and valeronitrile | 0.74 | - | - | TiO2 film (9 um transparent + 6 um scattering layer) | - | 20 hours | AM 1.5G, 100 mW/cm2 | - | N#C/C(=C\c1ccc(o1)c1ccc(cc1)/C/1=c/2\cc/c/3=C(\c4ccc(cc4)C)/C4=N/C(=C(\c5n([Zn]n23)c(/C(=C/2\N=C1C=C2)/c1ccc(cc1)C)cc5)/c1ccc(cc1)C)/C=C4)/C(=O)O | WTAJWHKHWBKNHC-OEOSTMJRSA-M | 597 | 659 | THF | porphyrin
10.1016/j.poly.2015.08.035 | 391 | 0.013 | 0.2738 | 0.0013 | 0.05 M I2, 0.1 M LiI, 0.6 M 1-butyl-3-methylimidazoliumiodide and 0.5 M tertbutylpyridine in a 85:15 volume ratio of acetonitrile and valeronitrile | 0.74 | - | - | TiO2 film (9 um transparent + 6 um scattering layer) | - | 20 hours | AM 1.5G, 100 mW/cm2 | - | Cc1ccc(cc1)/C/1=c/2\cc/c/3=C(\c4ccc(cc4)c4ccc(o4)C=C(C(=O)O)C(=O)O)/C4=N/C(=C(\c5n([Zn]n23)c(/C(=C/2\N=C1C=C2)/c1ccc(cc1)C)cc5)/c1ccc(cc1)C)/C=C4 | GILMPBIPGNGDJB-MIIKNPKLSA-L | 598 | 657 | THF | porphyrin
10.1016/j.jpowsour.2011.03.023 | 700 | 8.8 | 0.47 | 2.9 | polymer electrolyte containing 0.0383 g of P25 TiO2 powder, 0.1 g of LiI, 0.019 g of I2, 0.264 g of PEO, and 44 uL of 4-tert-butyl pyridine in 1:1 acetone/propylene carbonate | - | - | - | TiO2 film | - | 12 hours | AM 1.5G, 100 mW/cm2 | quasi solid state polymer electrolyte | N#C/C(=C\c1ccc(cc1)/C=C\C\1=C\2/C=CC(=N2)/C(=c/2\n3[Zn]n4c1ccc4/C(=C\1/C=CC(=N1)/C(=c\3/cc2)/C=C/c1ccc(cc1)/C=C(/c1ccc(cc1)[N+](=O)[O-])\C#N)/c1ccc(cc1)C(=O)O)/c1ccc(cc1)C(=O)O)/c1ccc(cc1)[N+](=O)[O-] | HTKUXAJCLIZYRE-ICBZPVPKSA-L | 606 | - | THF | porphyrin
10.1016/j.jpowsour.2011.03.023 | 760 | 10.3 | 0.54 | 4.22 | polymer electrolyte containing 0.0383 g of P25 TiO2 powder, 0.1 g of LiI, 0.019 g of I2, 0.264 g of PEO, and 44 uL of 4-tert-butyl pyridine in 1:1 acetone/propylene carbonate | - | 40 mM DCA | - | TiO2 film | - | 12 hours | AM 1.5G, 100 mW/cm2 | quasi solid state polymer electrolyte | N#C/C(=C\c1ccc(cc1)/C=C\C\1=C\2/C=CC(=N2)/C(=c/2\n3[Zn]n4c1ccc4/C(=C\1/C=CC(=N1)/C(=c\3/cc2)/C=C/c1ccc(cc1)/C=C(/c1ccc(cc1)[N+](=O)[O-])\C#N)/c1ccc(cc1)C(=O)O)/c1ccc(cc1)C(=O)O)/c1ccc(cc1)[N+](=O)[O-] | HTKUXAJCLIZYRE-ICBZPVPKSA-L | - | - | - | porphyrin
10.1021/jp2030208 | 650 | 10.6 | 0.66 | 4.6 | 0.60 M 2,3-dimethyl-1-propylimidazolium iodide, 0.05 M I2, 0.10 M LiI, and 0.50 M 4-tert-butylpyridine in an acetonitrile | - | 0.5 mM CDCA | - | TiO2 film (12 um transparent + 4 um scattering layer) | - | 2 hours | AM 1.5G, 100 mW/cm2 | - | Cc1cc(C)c(c(c1)C)/C/1=c/2\cc/c/3=C(\C#Cc4c(F)c(F)c(c(c4F)F)C(=O)O)/C4=N/C(=C(\c5n([Zn]n23)c(/C(=C/2\N=C1C=C2)/N(c1ccc(cc1)C(C)(C)C)c1ccc(cc1)C(C)(C)C)cc5)/c1c(C)cc(cc1C)C)/C=C4 | ZUAMEIZMMSNWIU-GHPVJTRLSA-M | 641 | 686 | dichloromethane | porphyrin
10.1021/jp2030208 | 660 | 16.2 | 0.65 | 6.9 | 0.60 M 2,3-dimethyl-1-propylimidazolium iodide, 0.05 M I2, 0.10 M LiI, and 0.50 M 4-tert-butylpyridine in an acetonitrile | - | 2 mM CDCA | - | TiO2 film (12 um transparent + 4 um scattering layer) | - | 2 hours | AM 1.5G, 100 mW/cm2 | - | Cc1cc(C)c(c(c1)C)/C/1=c/2\cc/c/3=C(\C#Cc4ccc(cc4)C(=O)O)/C4=N/C(=C(\c5n([Zn]n23)c(/C(=C/2\N=C1C=C2)/N(c1ccc(cc1)C(C)(C)C)c1ccc(cc1)C(C)(C)C)cc5)/c1c(C)cc(cc1C)C)/C=C4 | HOQURDIFSDBCKV-HHDQHBTISA-M | 634 | 683 | dichloromethane | porphyrin
10.1021/acsami.5b03783 | 779 | 16.97 | 0.625 | 8.25 | 1.0 M 1,3-dimethylimidazolium iodide (DMII), 0.03 M I2, 0.1 M guanidinium thiocyanate, 0.5 M TBP, and 0.05 M LiI in a mixture of acetonitrile−valeronitrile (85:15, v/v) | - | 0.4 mM CDCA | - | TiO2 film | - | 12 hours | AM 1.5G, 97.7 mW/cm2 | - | CCCCCCCCOc1cccc(c1/C/1=C/2\C=CC(=N2)/C(=c/2\n3[Zn]n4c1ccc4/C(=C\1/C=CC(=N1)/C(=c\3/cc2)/c1c(OCCCCCCCC)cccc1OCCCCCCCC)/N(c1ccc(cc1)CCCCCC)c1ccc(cc1)CCCCCC)/C#Cc1ccc(cc1)C(=O)O)OCCCCCCCC | YCEQEUVYSUHKBZ-MPUDFDCPSA-M | 645 | 663 | THF | porphyrin
10.1021/acsami.5b03783 | 738 | 16.85 | 0.67 | 8.3 | 1.0 M 1,3-dimethylimidazolium iodide (DMII), 0.03 M I2, 0.1 M guanidinium thiocyanate, 0.5 M TBP, and 0.05 M LiI in a mixture of acetonitrile−valeronitrile (85:15, v/v) | - | 0.4 mM CDCA | - | TiO2 film | - | 12 hours | AM 1.5G, 98.6 mW/cm2 | - | CCCCCCCCCCCCOc1cccc(c1/C/1=C/2\C=CC(=N2)/C(=c/2\n3[Zn]n4c1ccc4/C(=C\1/C=CC(=N1)/C(=c\3/cc2)/c1c(OCCCCCCCCCCCC)cccc1OCCCCCCCCCCCC)/C#Cc1ccnc(c1)C(=O)O)/N(c1ccc(cc1)CCCCCC)c1ccc(cc1)CCCCCC)OCCCCCCCCCCCC | SOKIFOGHGNBXIY-CPWGDCIGSA-M | 650 | 673 | THF | porphyrin
10.1021/acsami.5b03783 | 735 | 16.88 | 0.682 | 8.5 | 1.0 M 1,3-dimethylimidazolium iodide (DMII), 0.03 M I2, 0.1 M guanidinium thiocyanate, 0.5 M TBP, and 0.05 M LiI in a mixture of acetonitrile−valeronitrile (85:15, v/v) | - | 0.4 mM CDCA | - | TiO2 film | - | 12 hours | AM 1.5G, 99.2 mW/cm2 | - | CCCCCCCCCCCCOc1cccc(c1/C/1=C/2\C=CC(=N2)/C(=c/2\n3[Zn]n4c1ccc4/C(=C\1/C=CC(=N1)/C(=c\3/cc2)/c1c(OCCCCCCCCCCCC)cccc1OCCCCCCCCCCCC)/C#Cc1ccnc(c1)O)/N(c1ccc(cc1)CCCCCC)c1ccc(cc1)CCCCCC)OCCCCCCCCCCCC | SUPZWHQMMUJODU-CPWGDCIGSA-N | 643 | 666 | THF | porphyrin
10.1021/acsami.5b03783 | 731 | 15.6 | 0.718 | 8.2 | 1.0 M 1,3-dimethylimidazolium iodide (DMII), 0.03 M I2, 0.1 M guanidinium thiocyanate, 0.5 M TBP, and 0.05 M LiI in a mixture of acetonitrile−valeronitrile (85:15, v/v) | - | 0.4 mM CDCA | - | TiO2 film | - | 12 hours | AM 1.5G, 96.9 mW/cm2 | - | CCCCCCCCCCCCOc1cccc(c1/C/1=C/2\C=CC(=N2)/C(=c/2\n3[Zn]n4c1ccc4/C(=C\1/C=CC(=N1)/C(=c\3/cc2)/c1c(OCCCCCCCCCCCC)cccc1OCCCCCCCCCCCC)/C#Cc1ccncc1)/N(c1ccc(cc1)CCCCCC)c1ccc(cc1)CCCCCC)OCCCCCCCCCCCC | ARTOZAIMCAMYCP-HWRVKRPZSA-N | 643 | 664 | THF | porphyrin
10.5012/bkcs.2007.28.1.033 | 430 | 3.73 | 0.54 | 0.87 | 24 mg of I2, 72 mg of tetrabutylammonium iodide (TBAI), 80 mg of 1-ethyl-3-methyl imidazolium iodide as an ionic liquid, 0.32 mL of ethylene carbonate (EC)/0.08 mL of propylene carbonate (PC) (EC/PC = 4/1 as weight ratio), and a polymer matrix as polyethylene glycol ( | 0.25 | - | - | TiO2 film | - | 2 hours | AM 1.5G, 100 mW/cm2 | quasi-solid-state polymeric electrolyte | OC(=O)c1ccc(cc1)/C/1=c/2\cc/c/3=C(/C4=N/C(=C(\c5n([Zn]n23)c(/C(=C/2\N=C1C=C2)/c1ccccc1)cc5)/c1ccccc1)/C=C4)\c1ccccc1 | PUYKXHPOLZMBMY-OSIHYKMMSA-M | 595 | 654 | THF | porphyrin
10.5012/bkcs.2007.28.1.033 | 410 | 4.53 | 0.58 | 1.07 | 24 mg of I2, 72 mg of tetrabutylammonium iodide (TBAI), 80 mg of 1-ethyl-3-methyl imidazolium iodide as an ionic liquid, 0.32 mL of ethylene carbonate (EC)/0.08 mL of propylene carbonate (PC) (EC/PC = 4/1 as weight ratio), and a polymer matrix as polyethylene glycol ( | 0.25 | - | - | TiO2 film | - | 2 hours | AM 1.5G, 100 mW/cm2 | quasi-solid-state polymeric electrolyte | OC(=O)c1ccc(cc1)/C/1=c/2\cc/c/3=C(\c4ccc(cc4)OCc4cc(OCc5ccccc5)cc(c4)OCc4ccccc4)/C4=N/C(=C(\c5n([Zn]n23)c(/C(=C/2\N=C1C=C2)/c1ccc(cc1)OCc1cc(OCc2ccccc2)cc(c1)OCc1ccccc1)cc5)/c1ccc(cc1)OCc1cc(OCc2ccccc2)cc(c1)OCc1ccccc1)/C=C4 | VPYLKVJWYKFVJW-HLRGAYLLSA-M | 599 | 658 | THF | porphyrin
10.5012/bkcs.2007.28.1.033 | 510 | 11.67 | 0.46 | 2.76 | 24 mg of I2, 72 mg of tetrabutylammonium iodide (TBAI), 80 mg of 1-ethyl-3-methyl imidazolium iodide as an ionic liquid, 0.32 mL of ethylene carbonate (EC)/0.08 mL of propylene carbonate (PC) (EC/PC = 4/1 as weight ratio), and a polymer matrix as polyethylene glycol ( | 0.25 | - | - | TiO2 film | - | 2 hours | AM 1.5G, 100 mW/cm2 | quasi-solid-state polymeric electrolyte | [N]=[C]/C(=C\c1ccc(cc1)OCc1cc(OCc2ccccc2)cc(c1)OCc1ccccc1)/c1ccc(cc1)/C/1=C/2\C=CC(=N2)/C(=c/2\n3[Zn]n4c1ccc4/C(=C\1/C=CC(=N1)/C(=c\3/cc2)/c1ccc(cc1)C(=O)O)/c1ccc(cc1)/C(=C/c1ccc(cc1)OCc1cc(OCc2ccccc2)cc(c1)OCc1ccccc1)/[C]=[N])/c1ccc(cc1)/C(=C/c1cccc(c1)OCc1cc(OCc2ccccc2)cc(c1)OCc1ccccc1)/[C]=[N] | XEPRTLBAVYPORH-OMWXHYCRSA-M | 600 | 658 | THF | porphyrin
10.1039/c2cc31384g | 579 | 10.037 | 0.75 | 4.37 | 0.6 M 1,2-dimethyl-3-propylimidazolium iodide (DMPII), and 0.1 M LiI, 0.05 M I2, 0.5 M 4-tert-butylpyridine (TBP) in dry acetonitrile | 0.16 | - | - | TiO2 film (12 um transparent + 8 um scattering layer) | - | - | AM 1.5G, 100 mW/cm2 | - | N#C/C(=C/c1ccc(cc1)/C/1=C/2\C=CC(=N2)/C(=c/2\n3[Zn]n4c1ccc4/C(=C\1/C=CC(=N1)/C(=c\3/cc2)/N(c1ccc2c(c1)C(C)(C)c1c2cccc1)c1ccc2c(c1)C(C)(C)c1c2cccc1)/c1ccccc1)/c1ccccc1)/C(=O)O | SBMNDGICQJXXEO-AZSBIDDXSA-M | 623 | 667 | THF | porphyrin
10.1039/c2cc31384g | 628 | 14.588 | 0.72 | 6.64 | 0.6 M 1,2-dimethyl-3-propylimidazolium iodide (DMPII), and 0.1 M LiI, 0.05 M I2, 0.5 M 4-tert-butylpyridine (TBP) in dry acetonitrile | 0.16 | 0.4 mM CDCA | - | TiO2 film (12 um transparent + 8 um scattering layer) | - | - | AM 1.5G, 100 mW/cm2 | - | N#C/C(=C/c1ccc(cc1)/C/1=C/2\C=CC(=N2)/C(=c/2\n3[Zn]n4c1ccc4/C(=C\1/C=CC(=N1)/C(=c\3/cc2)/N(c1ccc2c(c1)C(C)(C)c1c2cccc1)c1ccc2c(c1)C(C)(C)c1c2cccc1)/c1ccccc1)/c1ccccc1)/C(=O)O | SBMNDGICQJXXEO-AZSBIDDXSA-M | - | - | - | porphyrin
10.1039/c2cc31384g | 669 | 15.303 | 0.71 | 7.22 | 0.6 M 1,2-dimethyl-3-propylimidazolium iodide (DMPII), and 0.1 M LiI, 0.05 M I2, 0.5 M 4-tert-butylpyridine (TBP) in dry acetonitrile | 0.16 | 0.1 mM HC-A | - | TiO2 film (12 um transparent + 8 um scattering layer) | - | - | AM 1.5G, 100 mW/cm2 | - | N#C/C(=C/c1ccc(cc1)/C/1=C/2\C=CC(=N2)/C(=c/2\n3[Zn]n4c1ccc4/C(=C\1/C=CC(=N1)/C(=c\3/cc2)/N(c1ccc2c(c1)C(C)(C)c1c2cccc1)c1ccc2c(c1)C(C)(C)c1c2cccc1)/c1ccccc1)/c1ccccc1)/C(=O)O | SBMNDGICQJXXEO-AZSBIDDXSA-M | - | - | - | porphyrin
10.1039/c2cc31384g | 558 | 7.371 | 0.77 | 3.16 | 0.6 M 1,2-dimethyl-3-propylimidazolium iodide (DMPII), and 0.1 M LiI, 0.05 M I2, 0.5 M 4-tert-butylpyridine (TBP) in dry acetonitrile | 0.16 | - | - | TiO2 film (12 um transparent + 8 um scattering layer) | - | - | AM 1.5G, 100 mW/cm2 | - | OC(=O)c1ccc(cc1)/C/1=C/2\C=CC(=N2)/C(=c/2\n3[Zn]n4c1ccc4/C(=C\1/C=CC(=N1)/C(=c\3/cc2)/N(c1ccc2c(c1)C(C)(C)c1c2cccc1)c1ccc2c(c1)C(C)(C)c1c2cccc1)/c1ccccc1)/c1ccccc1 | PPHCLGHKXGDKFK-NYAIZHMZSA-M | 625 | 671 | THF | porphyrin
10.1039/c2cc31384g | 580 | 11.104 | 0.73 | 4.7 | 0.6 M 1,2-dimethyl-3-propylimidazolium iodide (DMPII), and 0.1 M LiI, 0.05 M I2, 0.5 M 4-tert-butylpyridine (TBP) in dry acetonitrile | 0.16 | 0.4 mM CDCA | - | TiO2 film (12 um transparent + 8 um scattering layer) | - | - | AM 1.5G, 100 mW/cm2 | - | OC(=O)c1ccc(cc1)/C/1=C/2\C=CC(=N2)/C(=c/2\n3[Zn]n4c1ccc4/C(=C\1/C=CC(=N1)/C(=c\3/cc2)/N(c1ccc2c(c1)C(C)(C)c1c2cccc1)c1ccc2c(c1)C(C)(C)c1c2cccc1)/c1ccccc1)/c1ccccc1 | PPHCLGHKXGDKFK-NYAIZHMZSA-M | - | - | - | porphyrin
10.1021/jp1004049 | 680 | 11.1 | 0.67 | 5.1 | 0.60 M 2,3-dimethyl-1-propylimidazolium iodide, 0.05 M I2, 0.10 M LiI, and 0.50 M 4-tert-butylpyridine in an acetonitrile | 0.25 | 0.2 mM CDCA | - | TiO2 film (12 um transparent + 4-5 um scattering layer) | 0.11 nmol/cm2 | 1 hour | AM 1.5G, 100 mW/cm2 | - | OC(=O)c1ccc2c(c1)ccc1c2nc2c3/C(=C\4/C=CC(=N4)/C(=c/4\n5[Zn]n3c(c2n1)/C(=C\1/C=CC(=N1)/C(=c\5/cc4)/c1cc(cc(c1)C(C)(C)C)C(C)(C)C)/c1cc(cc(c1)C(C)(C)C)C(C)(C)C)/c1cc(cc(c1)C(C)(C)C)C(C)(C)C)/c1cc(cc(c1)C(C)(C)C)C(C)(C)C | FJCIRBOEWWHTLR-CMBTWTERSA-M | 614 | 679 | dichloromethane | porphyrin
10.1021/jp1004049 | 510 | 2.3 | 0.68 | 0.8 | 0.60 M 2,3-dimethyl-1-propylimidazolium iodide, 0.05 M I2, 0.10 M LiI, and 0.50 M 4-tert-butylpyridine in an acetonitrile | 0.25 | 0.2 mM CDCA | - | TiO2 film (12 um transparent + 4-5 um scattering layer) | 0.07 nmol/cm2 | 90 hour | AM 1.5G, 100 mW/cm2 | - | N#Cc1nc2cc3c(cc2nc1C(=O)O)c1n2c3/C(=C\3/C=CC(=N3)/C(=c/3\n([Zn]2)/c(=C(\C2=N/C(=C\1/c1c(C)cc(cc1C)C)/C=C2)/c1c(C)cc(cc1C)C)/cc3)/c1c(C)cc(cc1C)C)/c1c(C)cc(cc1C)C | IWHKBODSGREMDO-HLWGCLMUSA-M | 642 | 686 | dichloromethane | porphyrin
10.1021/jp1004049 | 710 | 13.2 | 0.67 | 6.3 | 0.60 M 2,3-dimethyl-1-propylimidazolium iodide, 0.05 M I2, 0.10 M LiI, and 0.50 M 4-tert-butylpyridine in an acetonitrile | 0.25 | 0.2 mM CDCA | - | TiO2 film (12 um transparent + 4-5 um scattering layer) | 0.12 nmol/cm2 | 1 hour | AM 1.5G, 100 mW/cm2 | - | Cc1cc(C)c(c(c1)C)/C/1=c/2\cc/c/3=C(/C4=N/C(=C(\c5n([Zn]n23)c(/C(=C/2\N=C1C=C2)/c1c(C)cc(cc1C)C)c1c5cc2c(c1)nc(cn2)C(=O)O)/c1c(C)cc(cc1C)C)/C=C4)\c1c(C)cc(cc1C)C | FKNJBCURAQWXTO-HLWGCLMUSA-M | 622 | 645 | dichloromethane | porphyrin
10.1002/chem.201303460 | 719 | 19.33 | 0.724 | 10.1 | 1,3-dimethylimidazolium iodide (1.0m), I2 (0.03m), LiI (0.05m), guanidinium thiocyanate (0.1m), and 4-tert-butylpyridine (0.50m) in an 85:15 acetonitrile/valeronitrile | 0.16 | - | - | TiO2 film 16 um thick | 920 nmol/cm2 | - | AM 1.5G, 100 mW/cm2 | - | Cc1ccc(cc1)N(/C/1=c/2\cc/c/3=C(\C#Cc4ccc(cc4)C(=O)O)/C4=N/C(=C(\c5n([Zn]n23)c(/C(=C/2\N=C1C=C2)/N(c1ccc(cc1)C)c1ccc(cc1)C)cc5)/c1c(C)cc(cc1C)C)/C=C4)c1ccc(cc1)C | UHZUDPFDBNTYHN-HVNHXSCPSA-M | 661 | 697 | ethanol | porphyrin
10.1002/chem.201303460 | 742 | 17.05 | 0.718 | 9.1 | 1,3-dimethylimidazolium iodide (1.0m), I2 (0.03m), LiI (0.05m), guanidinium thiocyanate (0.1m), and 4-tert-butylpyridine (0.50m) in an 85:15 acetonitrile/valeronitrile | 0.16 | - | - | TiO2 film 16 um thick | 890 nmol/cm2 | - | AM 1.5G, 100 mW/cm2 | - | CCCCCCc1ccc(cc1)N(/C/1=c/2\cc/c/3=C(/C4=N/C(=C(\c5n([Zn]n23)c(/C(=C/2\N=C1C=C2)/c1cc(cc(c1)C(C)(C)C)C(C)(C)C)cc5)/C#Cc1ccc(cc1)C(=O)O)/C=C4)\c1cc(cc(c1)C(C)(C)C)C(C)(C)C)c1ccc(cc1)CCCCCC | UUCNKZFNPQUPQT-RPNKJDLMSA-M | 645 | 671 | ethanol | porphyrin
10.1002/chem.201303460 | 713 | 16.26 | 0.719 | 8.3 | 1,3-dimethylimidazolium iodide (1.0m), I2 (0.03m), LiI (0.05m), guanidinium thiocyanate (0.1m), and 4-tert-butylpyridine (0.50m) in an 85:15 acetonitrile/valeronitrile | 0.16 | - | - | TiO2 film 16 um thick | 870 nmol/cm2 | - | AM 1.5G, 100 mW/cm2 | - | Cc1ccc(cc1)N(/C/1=c/2\cc/c/3=C(/C4=N/C(=C(\c5n([Zn]n23)c(/C(=C/2\N=C1C=C2)/N(c1ccc(cc1)C)c1ccc(cc1)C)cc5)/c1c(C)cc(cc1C)C)/C=C4)\c1ccc(cc1)C(=O)O)c1ccc(cc1)C | WQGLMIZRYXUOMY-RMXXCPDUSA-M | 630 | 664 | ethanol | porphyrin
10.1021/jp907288h | 680 | 6.4 | 0.64 | 2.8 | 0.5 M LiI, 0.01 M I2, 0.6 M dimethylpropyl imidazolium iodide, and 0.5 M 4-t-butylpyridine in acetonitrile | - | - | - | TiO2 film 10 um thick | - | 1 hour | AM 1.5G, 100 mW/cm2 | t-BuOH/MeCN solvent | OC(=O)c1ccc(cc1)/C/1=C/2\C=CC(=N2)/C(=c/2\n3[Zn]n4c1ccc4/C(=C\1/C=CC(=N1)/C(=c\3/cc2)/c1ccc(cc1)C(F)(F)F)/c1ccc(cc1)C(F)(F)F)/c1ccc(cc1)C(F)(F)F | MRPCWYMOLZJYRJ-OSIHYKMMSA-M | 583 | 644 | dichloromethane | porphyrin
10.1021/jp907288h | 670 | 6.6 | 0.68 | 3 | 0.5 M LiI, 0.01 M I2, 0.6 M dimethylpropyl imidazolium iodide, and 0.5 M 4-t-butylpyridine in acetonitrile | - | - | - | TiO2 film 10 um thick | - | 1 hour | AM 1.5G, 100 mW/cm2 | MeOH solvent | OC(=O)c1ccc(cc1)/C/1=C/2\C=CC(=N2)/C(=c/2\n3[Zn]n4c1ccc4/C(=C\1/C=CC(=N1)/C(=c\3/cc2)/c1ccc(cc1)C(F)(F)F)/c1ccc(cc1)C(F)(F)F)/c1ccc(cc1)C(F)(F)F | MRPCWYMOLZJYRJ-OSIHYKMMSA-M | - | - | - | porphyrin
10.1021/jp907288h | 600 | 3 | 0.64 | 1.2 | 0.5 M LiI, 0.01 M I2, 0.6 M dimethylpropyl imidazolium iodide, and 0.5 M 4-t-butylpyridine in acetonitrile | - | - | - | TiO2 film 10 um thick | - | 1 hour | AM 1.5G, 100 mW/cm2 | t-BuOH/MeCN solvent | OC(=O)c1ccc(cc1)/C/1=C/2\C=CC(=N2)/C(=c/2\n3[Zn]n4c1ccc4/C(=C\1/C=CC(=N1)/C(=c\3/cc2)/c1ccccc1)/c1ccccc1)/c1ccccc1 | PUYKXHPOLZMBMY-JJUIXLEHSA-M | 583 | 646 | dichloromethane | porphyrin
10.1021/jp907288h | 510 | 1.1 | 0.54 | 0.32 | 0.5 M LiI, 0.01 M I2, 0.6 M dimethylpropyl imidazolium iodide, and 0.5 M 4-t-butylpyridine in acetonitrile | - | - | - | TiO2 film 10 um thick | - | 12 hours | AM 1.5G, 100 mW/cm2 | t-BuOH/MeCN solvent | OC(=O)c1ccc(cc1)/C/1=C/2\C=CC(=N2)/C(=c/2\n3[Zn]n4c1ccc4/C(=C\1/C=CC(=N1)/C(=c\3/cc2)/c1ccccc1)/c1ccccc1)/c1ccccc1 | PUYKXHPOLZMBMY-JJUIXLEHSA-M | - | - | - | porphyrin
10.1021/jp907288h | 580 | 3.1 | 0.66 | 1.2 | 0.5 M LiI, 0.01 M I2, 0.6 M dimethylpropyl imidazolium iodide, and 0.5 M 4-t-butylpyridine in acetonitrile | - | - | - | TiO2 film 10 um thick | - | 1 hour | AM 1.5G, 100 mW/cm2 | MeOH solvent | OC(=O)c1ccc(cc1)/C/1=C/2\C=CC(=N2)/C(=c/2\n3[Zn]n4c1ccc4/C(=C\1/C=CC(=N1)/C(=c\3/cc2)/c1ccccc1)/c1ccccc1)/c1ccccc1 | PUYKXHPOLZMBMY-JJUIXLEHSA-M | - | - | - | porphyrin
10.1021/jp907288h | 530 | 1.1 | 0.58 | 0.34 | 0.5 M LiI, 0.01 M I2, 0.6 M dimethylpropyl imidazolium iodide, and 0.5 M 4-t-butylpyridine in acetonitrile | - | - | - | TiO2 film 10 um thick | - | 12 hours | AM 1.5G, 100 mW/cm2 | MeOH solvent | OC(=O)c1ccc(cc1)/C/1=C/2\C=CC(=N2)/C(=c/2\n3[Zn]n4c1ccc4/C(=C\1/C=CC(=N1)/C(=c\3/cc2)/c1ccccc1)/c1ccccc1)/c1ccccc1 | PUYKXHPOLZMBMY-JJUIXLEHSA-M | - | - | - | porphyrin
10.1021/jp907288h | 670 | 6.9 | 0.66 | 3 | 0.5 M LiI, 0.01 M I2, 0.6 M dimethylpropyl imidazolium iodide, and 0.5 M 4-t-butylpyridine in acetonitrile | - | - | - | TiO2 film 10 um thick | - | 1 hour | AM 1.5G, 100 mW/cm2 | t-BuOH/MeCN solvent | Cc1ccc(cc1)/C/1=C/2\C=CC(=N2)/C(=c/2\n3[Zn]n4c1ccc4/C(=C\1/C=CC(=N1)/C(=c\3/cc2)/c1ccc(cc1)C)/c1ccc(cc1)C(=O)O)/c1ccc(cc1)C | YHGAYKZGTAAWON-YEFLMVNUSA-M | 588 | 648 | dichloromethane | porphyrin
10.1021/jp907288h | 680 | 8.3 | 0.68 | 3.8 | 0.5 M LiI, 0.01 M I2, 0.6 M dimethylpropyl imidazolium iodide, and 0.5 M 4-t-butylpyridine in acetonitrile | - | - | - | TiO2 film 10 um thick | - | 0.5 hours | AM 1.5G, 100 mW/cm2 | MeOH solvent | Cc1ccc(cc1)/C/1=C/2\C=CC(=N2)/C(=c/2\n3[Zn]n4c1ccc4/C(=C\1/C=CC(=N1)/C(=c\3/cc2)/c1ccc(cc1)C)/c1ccc(cc1)C(=O)O)/c1ccc(cc1)C | YHGAYKZGTAAWON-YEFLMVNUSA-M | - | - | - | porphyrin
10.1021/jp907288h | 670 | 6.7 | 0.67 | 3 | 0.5 M LiI, 0.01 M I2, 0.6 M dimethylpropyl imidazolium iodide, and 0.5 M 4-t-butylpyridine in acetonitrile | - | - | - | TiO2 film 10 um thick | - | 1 hour | AM 1.5G, 100 mW/cm2 | t-BuOH/MeCN solvent | COc1ccc(cc1)/C/1=C/2\C=CC(=N2)/C(=c/2\n3[Zn]n4c1ccc4/C(=C\1/C=CC(=N1)/C(=c\3/cc2)/c1ccc(cc1)OC)/c1ccc(cc1)C(=O)O)/c1ccc(cc1)OC | AHIVQRMYAPKWPU-BVMSWBOTSA-M | 589 | 649 | dichloromethane | porphyrin
10.1021/jp907288h | 660 | 8.3 | 0.63 | 3.5 | 0.5 M LiI, 0.01 M I2, 0.6 M dimethylpropyl imidazolium iodide, and 0.5 M 4-t-butylpyridine in acetonitrile | - | - | - | TiO2 film 10 um thick | - | 1 hour | AM 1.5G, 100 mW/cm2 | MeOH solvent | COc1ccc(cc1)/C/1=C/2\C=CC(=N2)/C(=c/2\n3[Zn]n4c1ccc4/C(=C\1/C=CC(=N1)/C(=c\3/cc2)/c1ccc(cc1)OC)/c1ccc(cc1)C(=O)O)/c1ccc(cc1)OC | AHIVQRMYAPKWPU-BVMSWBOTSA-M | - | - | - | porphyrin
10.1021/jp907288h | 690 | 7.6 | 0.64 | 3.4 | 0.5 M LiI, 0.01 M I2, 0.6 M dimethylpropyl imidazolium iodide, and 0.5 M 4-t-butylpyridine in acetonitrile | - | - | - | TiO2 film 10 um thick | - | 1 hour | AM 1.5G, 100 mW/cm2 | t-BuOH/MeCN solvent | Cc1cc(C)c(c(c1)C)/C/1=C/2\C=CC(=N2)/C(=c/2\n3[Zn]n4c1ccc4/C(=C\1/C=CC(=N1)/C(=c\3/cc2)/c1c(C)cc(cc1C)C)/c1ccc(cc1)C(=O)O)/c1c(C)cc(cc1C)C | HDRHEMVCMSFGHN-QRKNUAJLSA-M | 586 | 645 | dichloromethane | porphyrin
10.1021/jp907288h | 640 | 5 | 0.66 | 2.1 | 0.5 M LiI, 0.01 M I2, 0.6 M dimethylpropyl imidazolium iodide, and 0.5 M 4-t-butylpyridine in acetonitrile | - | - | - | TiO2 film 10 um thick | - | 12 hours | AM 1.5G, 100 mW/cm2 | t-BuOH/MeCN solvent | Cc1cc(C)c(c(c1)C)/C/1=C/2\C=CC(=N2)/C(=c/2\n3[Zn]n4c1ccc4/C(=C\1/C=CC(=N1)/C(=c\3/cc2)/c1c(C)cc(cc1C)C)/c1ccc(cc1)C(=O)O)/c1c(C)cc(cc1C)C | HDRHEMVCMSFGHN-QRKNUAJLSA-M | - | - | - | porphyrin
10.1021/jp907288h | 720 | 6.9 | 0.65 | 3.2 | 0.5 M LiI, 0.01 M I2, 0.6 M dimethylpropyl imidazolium iodide, and 0.5 M 4-t-butylpyridine in acetonitrile | - | - | - | TiO2 film 10 um thick | - | 12 hours | AM 1.5G, 100 mW/cm2 | ethanol as solvent | Cc1cc(C)c(c(c1)C)/C/1=C/2\C=CC(=N2)/C(=c/2\n3[Zn]n4c1ccc4/C(=C\1/C=CC(=N1)/C(=c\3/cc2)/c1c(C)cc(cc1C)C)/c1ccc(cc1)C(=O)O)/c1c(C)cc(cc1C)C | HDRHEMVCMSFGHN-QRKNUAJLSA-M | - | - | - | porphyrin
10.1021/jp907288h | 760 | 9.4 | 0.64 | 4.6 | 0.1 M LiI, 0.05 M I2, 0.6 M 2,3-dimethyl-1-propylimidazolium iodide, and 0.5 M 4-tert-butylpyridine in acetonitrile | - | - | - | TiO2 film 10 um thick | - | 1 hour | AM 1.5G, 100 mW/cm2 | MeOH solvent | Cc1cc(C)c(c(c1)C)/C/1=C/2\C=CC(=N2)/C(=c/2\n3[Zn]n4c1ccc4/C(=C\1/C=CC(=N1)/C(=c\3/cc2)/c1c(C)cc(cc1C)C)/c1ccc(cc1)C(=O)O)/c1c(C)cc(cc1C)C | HDRHEMVCMSFGHN-QRKNUAJLSA-M | - | - | - | porphyrin
10.1021/jp907288h | 720 | 8.3 | 0.62 | 3.7 | 0.5 M LiI, 0.01 M I2, 0.6 M dimethylpropyl imidazolium iodide, and 0.5 M 4-t-butylpyridine in acetonitrile | - | - | - | TiO2 film 10 um thick | - | 12 hours | AM 1.5G, 100 mW/cm2 | MeOH solvent | Cc1cc(C)c(c(c1)C)/C/1=C/2\C=CC(=N2)/C(=c/2\n3[Zn]n4c1ccc4/C(=C\1/C=CC(=N1)/C(=c\3/cc2)/c1c(C)cc(cc1C)C)/c1ccc(cc1)C(=O)O)/c1c(C)cc(cc1C)C | HDRHEMVCMSFGHN-QRKNUAJLSA-M | - | - | - | porphyrin
10.1021/jp907288h | 660 | 7.1 | 0.66 | 3.1 | 0.5 M LiI, 0.01 M I2, 0.6 M dimethylpropyl imidazolium iodide, and 0.5 M 4-t-butylpyridine in acetonitrile | - | - | - | TiO2 film 10 um thick | - | 1 hour | AM 1.5G, 100 mW/cm2 | DMF dye bath | Cc1cc(C)c(c(c1)C)/C/1=C/2\C=CC(=N2)/C(=c/2\n3[Zn]n4c1ccc4/C(=C\1/C=CC(=N1)/C(=c\3/cc2)/c1c(C)cc(cc1C)C)/c1ccc(cc1)C(=O)O)/c1c(C)cc(cc1C)C | HDRHEMVCMSFGHN-QRKNUAJLSA-M | - | - | - | porphyrin
10.1021/jp907288h | 550 | 1.7 | 0.6 | 0.55 | 0.5 M LiI, 0.01 M I2, 0.6 M dimethylpropyl imidazolium iodide, and 0.5 M 4-t-butylpyridine in acetonitrile | - | - | - | TiO2 film 10 um thick | - | 12 hours | AM 1.5G, 100 mW/cm2 | DMF dye bath | Cc1cc(C)c(c(c1)C)/C/1=C/2\C=CC(=N2)/C(=c/2\n3[Zn]n4c1ccc4/C(=C\1/C=CC(=N1)/C(=c\3/cc2)/c1c(C)cc(cc1C)C)/c1ccc(cc1)C(=O)O)/c1c(C)cc(cc1C)C | HDRHEMVCMSFGHN-QRKNUAJLSA-M | - | - | - | porphyrin
10.1021/jp907288h | 570 | 3 | 0.67 | 1.1 | 0.5 M LiI, 0.01 M I2, 0.6 M dimethylpropyl imidazolium iodide, and 0.5 M 4-t-butylpyridine in acetonitrile | - | - | - | TiO2 film 10 um thick | - | 12 hours | AM 1.5G, 100 mW/cm2 | dichloromethane solvent | Cc1cc(C)c(c(c1)C)/C/1=C/2\C=CC(=N2)/C(=c/2\n3[Zn]n4c1ccc4/C(=C\1/C=CC(=N1)/C(=c\3/cc2)/c1c(C)cc(cc1C)C)/c1ccc(cc1)C(=O)O)/c1c(C)cc(cc1C)C | HDRHEMVCMSFGHN-QRKNUAJLSA-M | - | - | - | porphyrin
10.1021/jp907288h | 710 | 7.7 | 0.61 | 3.3 | 0.5 M LiI, 0.01 M I2, 0.6 M dimethylpropyl imidazolium iodide, and 0.5 M 4-t-butylpyridine in acetonitrile | - | - | - | TiO2 film 10 um thick | - | 1 hour | AM 1.5G, 100 mW/cm2 | t-BuOH/MeCN solvent | CCc1cc(CC)c(c(c1)CC)/C/1=C/2\C=CC(=N2)/C(=c/2\n3[Zn]n4c1ccc4/C(=C\1/C=CC(=N1)/C(=c\3/cc2)/c1c(CC)cc(cc1CC)CC)/c1ccc(cc1)C(=O)O)/c1c(CC)cc(cc1CC)CC | JOGNCHAIEBFTPW-NZQSONQRSA-M | 588 | 648 | dichloromethane | porphyrin
10.1021/jp907288h | 640 | 6 | 0.63 | 2.4 | 0.5 M LiI, 0.01 M I2, 0.6 M dimethylpropyl imidazolium iodide, and 0.5 M 4-t-butylpyridine in acetonitrile | - | - | - | TiO2 film 10 um thick | - | 0.5 hours | AM 1.5G, 100 mW/cm2 | t-BuOH/MeCN solvent | CCc1cc(CC)c(c(c1)CC)/C/1=C/2\C=CC(=N2)/C(=c/2\n3[Zn]n4c1ccc4/C(=C\1/C=CC(=N1)/C(=c\3/cc2)/c1c(CC)cc(cc1CC)CC)/c1ccc(cc1)C(=O)O)/c1c(CC)cc(cc1CC)CC | JOGNCHAIEBFTPW-NZQSONQRSA-M | - | - | - | porphyrin
10.1021/jp907288h | 690 | 8.6 | 0.63 | 3.7 | 0.5 M LiI, 0.01 M I2, 0.6 M dimethylpropyl imidazolium iodide, and 0.5 M 4-t-butylpyridine in acetonitrile | - | - | - | TiO2 film 10 um thick | - | 12 hours | AM 1.5G, 100 mW/cm2 | MeOH solvent | CCc1cc(CC)c(c(c1)CC)/C/1=C/2\C=CC(=N2)/C(=c/2\n3[Zn]n4c1ccc4/C(=C\1/C=CC(=N1)/C(=c\3/cc2)/c1c(CC)cc(cc1CC)CC)/c1ccc(cc1)C(=O)O)/c1c(CC)cc(cc1CC)CC | JOGNCHAIEBFTPW-NZQSONQRSA-M | - | - | - | porphyrin
10.1021/jp907288h | 660 | 7.1 | 0.62 | 2.9 | 0.5 M LiI, 0.01 M I2, 0.6 M dimethylpropyl imidazolium iodide, and 0.5 M 4-t-butylpyridine in acetonitrile | - | - | - | TiO2 film 10 um thick | - | 12 hours | AM 1.5G, 100 mW/cm2 | MeOH solvent | CCc1cc(CC)c(c(c1)CC)/C/1=C/2\C=CC(=N2)/C(=c/2\n3[Zn]n4c1ccc4/C(=C\1/C=CC(=N1)/C(=c\3/cc2)/c1c(CC)cc(cc1CC)CC)/c1ccc(cc1)C(=O)O)/c1c(CC)cc(cc1CC)CC | JOGNCHAIEBFTPW-NZQSONQRSA-M | - | - | - | porphyrin
10.1021/jp907288h | 620 | 2.3 | 0.64 | 0.91 | 0.5 M LiI, 0.01 M I2, 0.6 M dimethylpropyl imidazolium iodide, and 0.5 M 4-t-butylpyridine in acetonitrile | - | - | - | TiO2 film 10 um thick | - | 12 hours | AM 1.5G, 100 mW/cm2 | DMF dye bath | CCc1cc(CC)c(c(c1)CC)/C/1=C/2\C=CC(=N2)/C(=c/2\n3[Zn]n4c1ccc4/C(=C\1/C=CC(=N1)/C(=c\3/cc2)/c1c(CC)cc(cc1CC)CC)/c1ccc(cc1)C(=O)O)/c1c(CC)cc(cc1CC)CC | JOGNCHAIEBFTPW-NZQSONQRSA-M | - | - | - | porphyrin
10.1021/jp907288h | 600 | 3.6 | 0.66 | 1.4 | 0.5 M LiI, 0.01 M I2, 0.6 M dimethylpropyl imidazolium iodide, and 0.5 M 4-t-butylpyridine in acetonitrile | - | - | - | TiO2 film 10 um thick | - | 1 hour | AM 1.5G, 100 mW/cm2 | dichloromethane solvent | CCc1cc(CC)c(c(c1)CC)/C/1=C/2\C=CC(=N2)/C(=c/2\n3[Zn]n4c1ccc4/C(=C\1/C=CC(=N1)/C(=c\3/cc2)/c1c(CC)cc(cc1CC)CC)/c1ccc(cc1)C(=O)O)/c1c(CC)cc(cc1CC)CC | JOGNCHAIEBFTPW-NZQSONQRSA-M | - | - | - | porphyrin
10.1021/jp907288h | 640 | 5.6 | 0.66 | 2.4 | 0.5 M LiI, 0.01 M I2, 0.6 M dimethylpropyl imidazolium iodide, and 0.5 M 4-t-butylpyridine in acetonitrile | - | - | - | TiO2 film 10 um thick | - | 1 hour | AM 1.5G, 100 mW/cm2 | t-BuOH/MeCN solvent | Cc1cc(C)c(c(c1)C)/C/1=C/2\C=CC(=N2)/C(=c/2\n3[Zn]n4c1ccc4/C(=C\1/C=CC(=N1)/C(=c\3/cc2)/c1c(C)cc(cc1C)C)/c1ccc(cc1)c1ccc(cc1)C(=O)O)/c1c(C)cc(cc1C)C | UNBUMDVRONLGFF-VSVUBTKQSA-M | 585 | 646 | dichloromethane | porphyrin
10.1021/jp907288h | 650 | 6 | 0.66 | 2.6 | 0.5 M LiI, 0.01 M I2, 0.6 M dimethylpropyl imidazolium iodide, and 0.5 M 4-t-butylpyridine in acetonitrile | - | - | - | TiO2 film 10 um thick | - | 1 hour | AM 1.5G, 100 mW/cm2 | MeOH solvent | Cc1cc(C)c(c(c1)C)/C/1=C/2\C=CC(=N2)/C(=c/2\n3[Zn]n4c1ccc4/C(=C\1/C=CC(=N1)/C(=c\3/cc2)/c1c(C)cc(cc1C)C)/c1ccc(cc1)c1ccc(cc1)C(=O)O)/c1c(C)cc(cc1C)C | UNBUMDVRONLGFF-VSVUBTKQSA-M | - | - | - | porphyrin
10.1039/c3cc44847a | 770 | 11.1 | 0.69 | 5.9 | 0.22 M [Co(bpy)2]2+, 0.05 M [Co(bpy)3]3+, 0.1 M LiClO4 and 0.5 M 4-tert-butylpyridine in acetonitrile | 0.25 | - | - | TiO2 film 13 um thick | - | 15-20 hours | AM 1.5G, 100 mW/cm2 | - | OC(=O)c1ccc(cc1)C#Cc1cc2n3c1/C=C\1/C=CC(=N1)/C(=c/1\n([Zn]3)/c(=C(\C3=N/C(=C\2/c2cc(cc(c2)C(C)(C)C)C(C)(C)C)/C=C3)/N(c2ccc(cc2)C(C)(C)C)c2ccc(cc2)C(C)(C)C)/cc1)/c1cc(cc(c1)C(C)(C)C)C(C)(C)C | KNLNXBPXNUOZPM-XCCIFYKNSA-M | 592 | 679 | dichloromethane | porphyrin
10.1039/c3cc44847a | 770 | 8.2 | 0.64 | 4 | 0.22 M [Co(bpy)2]2+, 0.05 M [Co(bpy)3]3+, 0.1 M LiClO4 and 0.5 M 4-tert-butylpyridine in acetonitrile | 0.25 | - | - | TiO2 film 13 um thick | - | 15-20 hours | AM 1.5G, 100 mW/cm2 | - | OC(=O)c1ccc(cc1)C#Cc1cc2n3c1/C=C/1\N=C(C=C1C#Cc1ccc(cc1)C(=O)O)/C(=c/1\n([Zn]3)/c(=C(\C3=N/C(=C\2/c2cc(cc(c2)C(C)(C)C)C(C)(C)C)/C=C3)/N(c2ccc(cc2)C(C)(C)C)c2ccc(cc2)C(C)(C)C)/cc1)/c1cc(cc(c1)C(C)(C)C)C(C)(C)C | JXQFAOYJWDQCJL-WWGNAWCBSA-L | 638 | 697 | dichloromethane | porphyrin
10.1039/c3cc44847a | 710 | 12.7 | 0.68 | 6.2 | 0.22 M [Co(bpy)2]2+, 0.05 M [Co(bpy)3]3+, 0.1 M LiClO4 and 0.5 M 4-tert-butylpyridine in acetonitrile | 0.25 | - | - | TiO2 film 13 um thick | - | 15-20 hours | AM 1.5G, 100 mW/cm2 | - | OC(=O)c1ccc(cc1)C#C/C/1=C/2\C=CC(=N2)/C(=c/2\n3[Zn]n4c1ccc4/C(=C\1/C=CC(=N1)/C(=c\3/cc2)/N(c1ccc(cc1)C(C)(C)C)c1ccc(cc1)C(C)(C)C)/c1cc(cc(c1)C(C)(C)C)C(C)(C)C)/c1cc(cc(c1)C(C)(C)C)C(C)(C)C | SHZHWBROZOCZLE-XZZWHCTKSA-M | 644 | 672 | dichloromethane | porphyrin
10.1021/jp202307b | 600 | 8.64 | 0.68 | 3.2 | 0.05 M I2, 0.3 M LiI, 0.6 M butylmethylimidazolium iodide, 0.5 M 4-tert-butylpyridine in 4:1 acetonitrile/valeronitrile | 0.25 | - | - | TiO2 film (12 um transparent + 4 um scattering layer) | 0.0832 nmol/cm2 | 15-20 hours | AM 1.5G, 100 mW/cm2 | - | OC(=O)/C=C/C1=CC2=N/C/1=C\c1ccc3n1[Zn]n1/c(=C\2/c2cc(cc(c2)C(C)(C)C)C(C)(C)C)/cc/c/1=C(/C1=N/C(=C\3/c2cc(cc(c2)C(C)(C)C)C(C)(C)C)/C=C1)\N(c1ccc(cc1)C(C)(C)C)c1ccc(cc1)C(C)(C)C | SLWYTCOLPABPPD-KUNNSLSNSA-M | 618 | 665 | ethanol | porphyrin
10.1021/jp202307b | 600 | 11.22 | 0.64 | 4.22 | 0.05 M I2, 0.3 M LiI, 0.6 M butylmethylimidazolium iodide, 0.5 M 4-tert-butylpyridine in 4:1 acetonitrile/valeronitrile | 0.25 | - | - | TiO2 film (12 um transparent + 4 um scattering layer) | 0.0958 nmol/cm2 | 15-20 hours | AM 1.5G, 100 mW/cm2 | - | OC(=O)/C=C/C=C/C1=CC2=N/C/1=C\c1ccc3n1[Zn]n1/c(=C\2/c2cc(cc(c2)C(C)(C)C)C(C)(C)C)/cc/c/1=C(/C1=N/C(=C\3/c2cc(cc(c2)C(C)(C)C)C(C)(C)C)/C=C1)\N(c1ccc(cc1)C(C)(C)C)c1ccc(cc1)C(C)(C)C | PXJHZLSQMFYTHG-OVQUJVCESA-M | 628 | 671 | ethanol | porphyrin
10.1021/jp202307b | 580 | 11.43 | 0.64 | 4.36 | 0.05 M I2, 0.3 M LiI, 0.6 M butylmethylimidazolium iodide, 0.5 M 4-tert-butylpyridine in 4:1 acetonitrile/valeronitrile | 0.25 | - | - | TiO2 film (12 um transparent + 4 um scattering layer) | 0.115 nmol/cm2 | 15-20 hours | AM 1.5G, 100 mW/cm2 | - | OC(=O)/C=C/C=C/c1cc2n3c1/C=C/1\N=C(C=C1/C=C/C=C/C(=O)O)/C(=c/1\n([Zn]3)/c(=C(\C3=N/C(=C\2/c2cc(cc(c2)C(C)(C)C)C(C)(C)C)/C=C3)/N(c2ccc(cc2)C(C)(C)C)c2ccc(cc2)C(C)(C)C)/cc1)/c1cc(cc(c1)C(C)(C)C)C(C)(C)C | AJFWSMLOCCJQOG-CQKSNOEUSA-L | 650 | 688 | ethanol | porphyrin
10.1021/jp202307b | 640 | 9.8 | 0.65 | 4.04 | 0.05 M I2, 0.3 M LiI, 0.6 M butylmethylimidazolium iodide, 0.5 M 4-tert-butylpyridine in 4:1 acetonitrile/valeronitrile | 0.25 | 2 equiv CDCA | - | TiO2 film (12 um transparent + 4 um scattering layer) | - | 15-20 hours | AM 1.5G, 100 mW/cm2 | - | OC(=O)/C=C/C1=CC2=N/C/1=C\c1ccc3n1[Zn]n1/c(=C\2/c2cc(cc(c2)C(C)(C)C)C(C)(C)C)/cc/c/1=C(/C1=N/C(=C\3/c2cc(cc(c2)C(C)(C)C)C(C)(C)C)/C=C1)\N(c1ccc(cc1)C(C)(C)C)c1ccc(cc1)C(C)(C)C | SLWYTCOLPABPPD-KUNNSLSNSA-M | - | - | - | porphyrin
10.1021/jp202307b | 580 | 11.59 | 0.68 | 4.58 | 0.05 M I2, 0.3 M LiI, 0.6 M butylmethylimidazolium iodide, 0.5 M 4-tert-butylpyridine in 4:1 acetonitrile/valeronitrile | 0.25 | 2 equiv CDCA | - | TiO2 film (12 um transparent + 4 um scattering layer) | - | 15-20 hours | AM 1.5G, 100 mW/cm2 | - | OC(=O)/C=C/C=C/C1=CC2=N/C/1=C\c1ccc3n1[Zn]n1/c(=C\2/c2cc(cc(c2)C(C)(C)C)C(C)(C)C)/cc/c/1=C(/C1=N/C(=C\3/c2cc(cc(c2)C(C)(C)C)C(C)(C)C)/C=C1)\N(c1ccc(cc1)C(C)(C)C)c1ccc(cc1)C(C)(C)C | PXJHZLSQMFYTHG-OVQUJVCESA-M | - | - | - | porphyrin
10.1021/jp202307b | 560 | 13.31 | 0.68 | 4.79 | 0.05 M I2, 0.3 M LiI, 0.6 M butylmethylimidazolium iodide, 0.5 M 4-tert-butylpyridine in 4:1 acetonitrile/valeronitrile | 0.25 | 2 equiv CDCA | - | TiO2 film (12 um transparent + 4 um scattering layer) | - | 15-20 hours | AM 1.5G, 100 mW/cm2 | - | OC(=O)/C=C/C=C/c1cc2n3c1/C=C/1\N=C(C=C1/C=C/C=C/C(=O)O)/C(=c/1\n([Zn]3)/c(=C(\C3=N/C(=C\2/c2cc(cc(c2)C(C)(C)C)C(C)(C)C)/C=C3)/N(c2ccc(cc2)C(C)(C)C)c2ccc(cc2)C(C)(C)C)/cc1)/c1cc(cc(c1)C(C)(C)C)C(C)(C)C | AJFWSMLOCCJQOG-CQKSNOEUSA-L | - | - | - | porphyrin
10.1021/jp202307b | 620 | 10.7 | 0.7 | 4.6 | 0.05 M I2, 0.3 M LiI, 0.6 M butylmethylimidazolium iodide, 0.5 M 4-tert-butylpyridine in 4:1 acetonitrile/valeronitrile | 0.25 | 2 equiv CDCA | - | TiO2 film (12 um transparent + 4 um scattering layer) | - | 15-20 hours | AM 1.5G, 100 mW/cm2 | mesoporous P-25 TiO2 spheres treated with TiCl4 | OC(=O)/C=C/C1=CC2=N/C/1=C\c1ccc3n1[Zn]n1/c(=C\2/c2cc(cc(c2)C(C)(C)C)C(C)(C)C)/cc/c/1=C(/C1=N/C(=C\3/c2cc(cc(c2)C(C)(C)C)C(C)(C)C)/C=C1)\N(c1ccc(cc1)C(C)(C)C)c1ccc(cc1)C(C)(C)C | SLWYTCOLPABPPD-KUNNSLSNSA-M | - | - | - | porphyrin
10.1021/jp202307b | 630 | 14.1 | 0.63 | 5.46 | 0.05 M I2, 0.3 M LiI, 0.6 M butylmethylimidazolium iodide, 0.5 M 4-tert-butylpyridine in 4:1 acetonitrile/valeronitrile | 0.25 | 2 equiv CDCA | - | TiO2 film (12 um transparent + 4 um scattering layer) | - | 15-20 hours | AM 1.5G, 100 mW/cm2 | mesoporous P-25 TiO2 spheres treated with TiCl4 | OC(=O)/C=C/C=C/C1=CC2=N/C/1=C\c1ccc3n1[Zn]n1/c(=C\2/c2cc(cc(c2)C(C)(C)C)C(C)(C)C)/cc/c/1=C(/C1=N/C(=C\3/c2cc(cc(c2)C(C)(C)C)C(C)(C)C)/C=C1)\N(c1ccc(cc1)C(C)(C)C)c1ccc(cc1)C(C)(C)C | PXJHZLSQMFYTHG-OVQUJVCESA-M | - | - | - | porphyrin
10.1021/jp202307b | 630 | 16.8 | 0.6 | 6.35 | 0.05 M I2, 0.3 M LiI, 0.6 M butylmethylimidazolium iodide, 0.5 M 4-tert-butylpyridine in 4:1 acetonitrile/valeronitrile | 0.25 | 2 equiv CDCA | - | TiO2 film (12 um transparent + 4 um scattering layer) | - | 15-20 hours | AM 1.5G, 100 mW/cm2 | mesoporous P-25 TiO2 spheres treated with TiCl4 | OC(=O)/C=C/C=C/c1cc2n3c1/C=C/1\N=C(C=C1/C=C/C=C/C(=O)O)/C(=c/1\n([Zn]3)/c(=C(\C3=N/C(=C\2/c2cc(cc(c2)C(C)(C)C)C(C)(C)C)/C=C3)/N(c2ccc(cc2)C(C)(C)C)c2ccc(cc2)C(C)(C)C)/cc1)/c1cc(cc(c1)C(C)(C)C)C(C)(C)C | AJFWSMLOCCJQOG-CQKSNOEUSA-L | - | - | - | porphyrin
10.1021/jp202307b | 660 | 12.1 | 0.62 | 4.95 | 0.05 M I2, 0.3 M LiI, 0.6 M butylmethylimidazolium iodide, 0.5 M 4-tert-butylpyridine in 4:1 acetonitrile/valeronitrile | 0.25 | 2 equiv CDCA | - | TiO2 film (12 um transparent + 4 um scattering layer) | - | 15-20 hours | AM 1.5G, 100 mW/cm2 | mesoporous anatase TiO2 spheres treated with TiCl4 | OC(=O)/C=C/C1=CC2=N/C/1=C\c1ccc3n1[Zn]n1/c(=C\2/c2cc(cc(c2)C(C)(C)C)C(C)(C)C)/cc/c/1=C(/C1=N/C(=C\3/c2cc(cc(c2)C(C)(C)C)C(C)(C)C)/C=C1)\N(c1ccc(cc1)C(C)(C)C)c1ccc(cc1)C(C)(C)C | SLWYTCOLPABPPD-KUNNSLSNSA-M | - | - | - | porphyrin
10.1021/jp202307b | 670 | 13.9 | 0.64 | 5.91 | 0.05 M I2, 0.3 M LiI, 0.6 M butylmethylimidazolium iodide, 0.5 M 4-tert-butylpyridine in 4:1 acetonitrile/valeronitrile | 0.25 | 2 equiv CDCA | - | TiO2 film (12 um transparent + 4 um scattering layer) | - | 15-20 hours | AM 1.5G, 100 mW/cm2 | mesoporous anatase TiO2 spheres treated with TiCl4 | OC(=O)/C=C/C=C/C1=CC2=N/C/1=C\c1ccc3n1[Zn]n1/c(=C\2/c2cc(cc(c2)C(C)(C)C)C(C)(C)C)/cc/c/1=C(/C1=N/C(=C\3/c2cc(cc(c2)C(C)(C)C)C(C)(C)C)/C=C1)\N(c1ccc(cc1)C(C)(C)C)c1ccc(cc1)C(C)(C)C | PXJHZLSQMFYTHG-OVQUJVCESA-M | - | - | - | porphyrin
10.1021/jp202307b | 710 | 18.4 | 0.57 | 7.47 | 0.05 M I2, 0.3 M LiI, 0.6 M butylmethylimidazolium iodide, 0.5 M 4-tert-butylpyridine in 4:1 acetonitrile/valeronitrile | 0.25 | 2 equiv CDCA | - | TiO2 film (12 um transparent + 4 um scattering layer) | - | 15-20 hours | AM 1.5G, 100 mW/cm2 | mesoporous anatase TiO2 spheres treated with TiCl4 | OC(=O)/C=C/C=C/c1cc2n3c1/C=C/1\N=C(C=C1/C=C/C=C/C(=O)O)/C(=c/1\n([Zn]3)/c(=C(\C3=N/C(=C\2/c2cc(cc(c2)C(C)(C)C)C(C)(C)C)/C=C3)/N(c2ccc(cc2)C(C)(C)C)c2ccc(cc2)C(C)(C)C)/cc1)/c1cc(cc(c1)C(C)(C)C)C(C)(C)C | AJFWSMLOCCJQOG-CQKSNOEUSA-L | - | - | - | porphyrin
10.1021/jp102486b | 640 | 13 | 0.67 | 5.5 | 0.60 M 2,3-dimethyl-1-propyl imidazolium iodide, 0.05 M I2, 0.10 M LiI, and 0.50 M 4-tert-butylpyridine in an acetonitrile | 0.25 | 2 equiv CDCA | - | TiO2 film (12 um transparent + 4 um scattering layer) | 0.073 nmol/cm2 | 20 hours | AM 1.5G, 100 mW/cm2 | - | Cc1ccc(cc1)N(/C/1=C/2\C=CC(=N2)/C(=c/2\n3[Zn]n4c1ccc4/C(=C\1/C=CC(=N1)/C(=c\3/cc2)/c1ccc(cc1)C(=O)O)/c1ccc(cc1)C(=O)O)/N(c1ccc(cc1)C)c1ccc(cc1)C)c1ccc(cc1)C | YJBVXDRQEQXBOK-AKWJTVKGSA-L | 636 | 680 | dichloromethane | porphyrin
10.1021/jp102486b | 650 | 8.2 | 0.71 | 3.8 | 0.60 M 2,3-dimethyl-1-propyl imidazolium iodide, 0.05 M I2, 0.10 M LiI, and 0.50 M 4-tert-butylpyridine in an acetonitrile | 0.25 | 2 equiv CDCA | - | TiO2 film (12 um transparent + 4 um scattering layer) | 0.093 nmol/cm2 | 20 hours | AM 1.5G, 100 mW/cm2 | - | Cc1ccc(cc1)N(/C/1=C/2\C=CC(=N2)/C(=c/2\n3[Zn]n4c1ccc4/C(=C\1/C=CC(=N1)/C(=c\3/cc2)/N(c1ccc(cc1)C)c1ccc(cc1)C)/c1c(C)cc(cc1C)C)/c1ccc(cc1)C(=O)O)c1ccc(cc1)C | FYAVNPIHNHNYTQ-LFHRULRCSA-M | 636 | 672 | dichloromethane | porphyrin
10.1021/jp102486b | 720 | 13.1 | 0.69 | 6.5 | 0.60 M 2,3-dimethyl-1-propyl imidazolium iodide, 0.05 M I2, 0.10 M LiI, and 0.50 M 4-tert-butylpyridine in an acetonitrile | 0.25 | 2 equiv CDCA | - | TiO2 film (12 um transparent + 4 um scattering layer) | 0.09 nmol/cm2 | 20 hours | AM 1.5G, 100 mW/cm2 | - | Cc1ccc(cc1)N(/C/1=c/2\cc/c/3=C(/C4=N/C(=C(\c5n([Zn]n23)c(/C(=C/2\N=C1C=C2)/c1c(C)cc(cc1C)C)cc5)/c1ccc(cc1)C(=O)O)/C=C4)\c1c(C)cc(cc1C)C)c1ccc(cc1)C | PQROYHZXWXABIY-PDSNJXPOSA-M | 615 | 655 | dichloromethane | porphyrin
10.1021/jp102486b | 720 | 9.4 | 0.64 | 4.4 | 0.60 M 2,3-dimethyl-1-propyl imidazolium iodide, 0.05 M I2, 0.10 M LiI, and 0.50 M 4-tert-butylpyridine in an acetonitrile | 0.25 | 2 equiv CDCA | - | TiO2 film (12 um transparent + 4 um scattering layer) | 0.1 nmol/cm2 | 20 hours | AM 1.5G, 100 mW/cm2 | - | Cc1cc(C)c(c(c1)C)/C/1=c/2\cc/c/3=C(\c4ccc(cc4)C(=O)O)/C4=N/C(=C(\c5n([Zn]n23)c(/C(=C/2\N=C1C=C2)/c1c(C)cc(cc1C)C)cc5)/c1c(C)cc(cc1C)C)/C=C4 | HDRHEMVCMSFGHN-GRJYYOFQSA-M | 592 | 650 | dichloromethane | porphyrin
10.1039/c4ta04704d | 664 | 11.36 | 0.674 | 5.09 | 0.6 M 1-butyl-3-methylimidazolium iodide (BMII), 30 mM I2, 50 mM LiI, 0.5 M tert-butylpyridine and 0.1 M guanidiniumthiocyanate (GuNCS) in a solvent mixture of acetonitrile and valeronitrile (volume ratio, 85:15) | 0.16 | - | - | TiO2 film 12 um thick | 33 nmol/cm2 | 18 hours | AM 1.5G | - | CCCCCCCCOc1cccc(c1/C/1=c/2\cc/c/3=C(\c4ccc(cc4)N(c4ccc(cc4)c4ccc(s4)CCCCCC)c4ccc(cc4)c4ccc(s4)CCCCCC)/C4=N/C(=C(\c5n([Zn]n23)c(/C(=C/2\N=C1C=C2)/C#Cc1ccc(s1)C(=O)O)cc5)/c1c(OCCCCCCCC)cccc1OCCCCCCCC)/C=C4)OCCCCCCCC | PWXBZQYSPVUQFJ-AACZXHLASA-M | 635 | 659 | THF | porphyrin
10.1039/c4ta04704d | 655 | 12.61 | 0.68 | 5.62 | 0.6 M 1-butyl-3-methylimidazolium iodide (BMII), 30 mM I2, 50 mM LiI, 0.5 M tert-butylpyridine and 0.1 M guanidiniumthiocyanate (GuNCS) in a solvent mixture of acetonitrile and valeronitrile (volume ratio, 85:15) | 0.16 | - | - | TiO2 film 12 um thick | 62.5 nmol/cm2 | 18 hours | AM 1.5G | - | CCCCCCCCOc1cccc(c1/C/1=c/2\cc/c/3=C(/C4=N/C(=C(\c5n([Zn]n23)c(/C(=C/2\N=C1C=C2)/C#Cc1ccc(s1)C(=O)O)cc5)/c1c(OCCCCCCCC)cccc1OCCCCCCCC)/C=C4)\N(c1ccc(cc1)c1ccc(s1)CCCCCC)c1ccc(cc1)c1ccc(s1)CCCCCC)OCCCCCCCC | SXDFMUUILVKDNN-SMUHNUCVSA-M | 650 | 675 | THF | porphyrin
10.1039/c4ta04704d | 692 | 13.67 | 0.676 | 6.4 | 0.6 M 1-butyl-3-methylimidazolium iodide (BMII), 30 mM I2, 50 mM LiI, 0.5 M tert-butylpyridine and 0.1 M guanidiniumthiocyanate (GuNCS) in a solvent mixture of acetonitrile and valeronitrile (volume ratio, 85:15) | 0.16 | - | - | TiO2 film 12 um thick | 41.1 nmol/cm2 | 18 hours | AM 1.5G | - | CCCCCCCCOc1cccc(c1/C/1=c/2\cc/c/3=C(\C#Cc4ccc(cc4)N(c4ccc(cc4)c4ccc(s4)CCCCCC)c4ccc(cc4)c4ccc(s4)CCCCCC)/C4=N/C(=C(\c5n([Zn]n23)c(/C(=C/2\N=C1C=C2)/C#Cc1ccc(s1)C(=O)O)cc5)/c1c(OCCCCCCCC)cccc1OCCCCCCCC)/C=C4)OCCCCCCCC | ATPHRUDSTLDYRM-QJJCDXJESA-M | 665 | 684 | THF | porphyrin
10.1039/c4ta04704d | 683 | 15.2 | 0.658 | 6.83 | 0.6 M 1-butyl-3-methylimidazolium iodide (BMII), 30 mM I2, 50 mM LiI, 0.5 M tert-butylpyridine and 0.1 M guanidiniumthiocyanate (GuNCS) in a solvent mixture of acetonitrile and valeronitrile (volume ratio, 85:15) | 0.16 | - | - | TiO2 film 12 um thick | 47.2 nmol/cm2 | 18 hours | AM 1.5G | - | CCCCCCCCOc1cccc(c1/C/1=C/2\C=CC(=N2)/C(=c/2\n3[Zn]n4c1ccc4/C(=C\1/C=CC(=N1)/C(=c\3/cc2)/c1c(OCCCCCCCC)cccc1OCCCCCCCC)/N(c1ccc(cc1)CCCCCC)c1ccc(cc1)CCCCCC)/C#Cc1ccc(cc1)C(=O)O)OCCCCCCCC | YCEQEUVYSUHKBZ-MPUDFDCPSA-M | 645 | 672 | THF | porphyrin
10.1021/am401201q | 450 | 1.26 | 0.75 | 0.42 | 0.6 M propylmethyl iodide (PMII), 0.1 M LiI, 0.05 M I2, and 0.5 M ter-butyl pyridine (TBP)) in acetonitrile | - | - | - | TiO2 film | - | 4 hours | AM 1.5G, 100 mW/cm2 | - | Cc1ccc(cc1)/C/1=C/2\C=CC(=N2)/C(=c\2/cc/c(=C(/C3=N/C(=C(\c4[nH]c1cc4)/c1ccc(cc1)C(=O)O)/C=C3)\c1ccc(cc1)C)/[nH]2)/c1ccc(cc1)C | PUIJVDKPSPRJQX-IRVONQQNSA-N | - | - | - | porphyrin
10.1021/am401201q | 590 | 6.67 | 0.79 | 3.13 | 0.6 M propylmethyl iodide (PMII), 0.1 M LiI, 0.05 M I2, and 0.5 M ter-butyl pyridine (TBP)) in acetonitrile | - | - | - | TiO2 film | 176 nmol/cm2 | 4 hours | AM 1.5G, 100 mW/cm2 | - | Cc1ccc(cc1)/C/1=C/2\C=CC(=N2)/C(=c/2\n3[Zn]n4c1ccc4/C(=C\1/C=CC(=N1)/C(=c\3/cc2)/c1ccc(cc1)C)/c1ccc(cc1)C(=O)O)/c1ccc(cc1)C | YHGAYKZGTAAWON-YEFLMVNUSA-M | - | - | - | porphyrin
10.1021/am401201q | 480 | 2.06 | 0.72 | 0.71 | 0.6 M propylmethyl iodide (PMII), 0.1 M LiI, 0.05 M I2, and 0.5 M ter-butyl pyridine (TBP)) in acetonitrile | - | - | - | TiO2 film | - | 4 hours | AM 1.5G, 100 mW/cm2 | - | Cc1ccc(cc1)/C/1=C/2\C=CC(=N2)/C(=c\2/cc/c(=C(/C3=N/C(=C(\c4[nH]c1cc4)/c1cccc(c1)C(=O)O)/C=C3)\c1ccc(cc1)C)/[nH]2)/c1ccc(cc1)C | ASFUWKYODQLOCK-IRVONQQNSA-N | - | - | - | porphyrin
10.1021/am401201q | 650 | 8.42 | 0.82 | 4.17 | 0.6 M propylmethyl iodide (PMII), 0.1 M LiI, 0.05 M I2, and 0.5 M ter-butyl pyridine (TBP)) in acetonitrile | - | - | - | TiO2 film | 219 nmol/cm2 | 4 hours | AM 1.5G, 100 mW/cm2 | - | Cc1ccc(cc1)/C/1=C/2\C=CC(=N2)/C(=c/2\n3[Zn]n4c1ccc4/C(=C\1/C=CC(=N1)/C(=c\3/cc2)/c1ccc(cc1)C)/c1cccc(c1)C(=O)O)/c1ccc(cc1)C | NBYUPSDMVJNLDD-YEFLMVNUSA-M | - | - | - | porphyrin
10.1021/am401201q | 450 | 0.31 | 0.83 | 0.11 | 0.6 M propylmethyl iodide (PMII), 0.1 M LiI, 0.05 M I2, and 0.5 M ter-butyl pyridine (TBP)) in acetonitrile | - | - | - | TiO2 film | - | 4 hours | AM 1.5G, 100 mW/cm2 | - | Cc1ccc(cc1)/C/1=c/2\cc/c(=C(\c3ccc(cc3)C)/C3=N/C(=C(\c4[nH]c(/C(=C/5\N=C1C=C5)/c1ccc(cc1)C)cc4)/c1ccccc1C(=O)O)/C=C3)/[nH]2 | ABIBUWFVTJUHOJ-IRVONQQNSA-N | - | - | - | porphyrin
10.1021/am401201q | 510 | 1.01 | 0.71 | 0.37 | 0.6 M propylmethyl iodide (PMII), 0.1 M LiI, 0.05 M I2, and 0.5 M ter-butyl pyridine (TBP)) in acetonitrile | - | - | - | TiO2 film | 132 nmol/cm2 | 4 hours | AM 1.5G, 100 mW/cm2 | - | Cc1ccc(cc1)/C/1=c/2\cc/c/3=C(\c4ccc(cc4)C)/C4=N/C(=C(\c5n([Zn]n23)c(/C(=C/2\N=C1C=C2)/c1ccc(cc1)C)cc5)/c1ccccc1C(=O)O)/C=C4 | GKYGOEWCBGYFBZ-YEFLMVNUSA-M | - | - | - | porphyrin
10.1021/am401201q | 520 | 1.17 | 0.82 | 0.65 | 0.6 M propylmethyl iodide (PMII), 0.1 M LiI, 0.05 M I2, and 0.5 M ter-butyl pyridine (TBP)) in acetonitrile | - | - | - | TiO2 film | - | 4 hours | AM 1.5G, 100 mW/cm2 | - | COCCOCCOCCOc1ccc(cc1)/C/1=c/2\cc/c(=C(\c3ccc(cc3)OCCOCCOCCOC)/C3=N/C(=C(\c4[nH]c(/C(=C/5\N=C1C=C5)/c1ccc(cc1)OCCOCCOCCOC)cc4)/c1ccc(cc1)C(=O)O)/C=C3)/[nH]2 | CDDPCHWBVHZEII-YBYHIQKXSA-N | - | - | - | porphyrin
10.1021/am401201q | 600 | 4.82 | 0.77 | 2.42 | 0.6 M propylmethyl iodide (PMII), 0.1 M LiI, 0.05 M I2, and 0.5 M ter-butyl pyridine (TBP)) in acetonitrile | - | - | - | TiO2 film | - | 4 hours | AM 1.5G, 100 mW/cm2 | - | COCCOCCOCCOc1ccc(cc1)/C/1=c/2\cc/c/3=C(\c4ccc(cc4)OCCOCCOCCOC)/C4=N/C(=C(\c5n([Zn]n23)c(/C(=C/2\N=C1C=C2)/c1ccc(cc1)OCCOCCOCCOC)cc5)/c1ccc(cc1)C(=O)O)/C=C4 | BMZPJHOJAPLYJU-JJYJWVDMSA-M | - | - | - | porphyrin
10.1021/am401201q | 550 | 1.61 | 0.74 | 0.65 | 0.6 M propylmethyl iodide (PMII), 0.1 M LiI, 0.05 M I2, and 0.5 M ter-butyl pyridine (TBP)) in acetonitrile | - | - | - | TiO2 film | - | 4 hours | AM 1.5G, 100 mW/cm2 | - | COCCOCCOCCOc1ccc(cc1)/C/1=c/2\cc/c(=C(\c3ccc(cc3)OCCOCCOCCOC)/C3=N/C(=C(\c4[nH]c(/C(=C/5\N=C1C=C5)/c1ccc(cc1)OCCOCCOCCOC)cc4)/c1cccc(c1)C(=O)O)/C=C3)/[nH]2 | OWFSRRGSTRZSSG-ANTGJSQGSA-N | - | - | - | porphyrin
10.1021/am401201q | 610 | 5.19 | 0.78 | 2.45 | 0.6 M propylmethyl iodide (PMII), 0.1 M LiI, 0.05 M I2, and 0.5 M ter-butyl pyridine (TBP)) in acetonitrile | - | - | - | TiO2 film | - | 4 hours | AM 1.5G, 100 mW/cm2 | - | COCCOCCOCCOc1ccc(cc1)/C/1=c/2\cc/c/3=C(\c4ccc(cc4)OCCOCCOCCOC)/C4=N/C(=C(\c5n([Zn]n23)c(/C(=C/2\N=C1C=C2)/c1ccc(cc1)OCCOCCOCCOC)cc5)/c1cccc(c1)C(=O)O)/C=C4 | OGHJIKZKFKREMO-NMVAMBFLSA-M | - | - | - | porphyrin
10.1021/am401201q | 570 | 4.88 | 0.76 | 2.09 | 0.6 M propylmethyl iodide (PMII), 0.1 M LiI, 0.05 M I2, and 0.5 M ter-butyl pyridine (TBP)) in acetonitrile | - | - | - | TiO2 film | - | 4 hours | AM 1.5G, 100 mW/cm2 | - | CCCc1ccc(cc1)/C/1=c/2\cc/c/3=C(\c4ccc(cc4)CCC)/C4=N/C(=C(\c5n([Zn]n23)c(/C(=C/2\N=C1C=C2)/c1ccc(cc1)CCC)cc5)/c1ccc(cc1)C(=O)O)/C=C4 | VVSLZIOVAVMVLA-GVNMBKAQSA-M | - | - | - | porphyrin
10.1021/am401201q | 520 | 0.78 | 0.74 | 0.3 | 0.6 M propylmethyl iodide (PMII), 0.1 M LiI, 0.05 M I2, and 0.5 M ter-butyl pyridine (TBP)) in acetonitrile | - | - | - | TiO2 film | - | 4 hours | AM 1.5G, 100 mW/cm2 | - | CCCc1ccc(cc1)/C/1=c/2\cc/c(=C(/c3ccc(cc3)CCC)\C3=N/C(=C(\c4[nH]c(/C(=C\5/N=C1C=C5)/c1ccc(cc1)CCC)cc4)/c1cccc(c1)C(=O)O)/C=C3)/[nH]2 | YRRZNEWZUSFTJM-IAKPYIMPSA-N | - | - | - | porphyrin
10.1021/am401201q | 560 | 3.01 | 0.73 | 1.99 | 0.6 M propylmethyl iodide (PMII), 0.1 M LiI, 0.05 M I2, and 0.5 M ter-butyl pyridine (TBP)) in acetonitrile | - | - | - | TiO2 film | - | 4 hours | AM 1.5G, 100 mW/cm2 | - | CCCc1ccc(cc1)/C/1=c/2\cc/c/3=C(\c4ccc(cc4)CCC)/C4=N/C(=C(\c5n([Zn]n23)c(/C(=C/2\N=C1C=C2)/c1ccc(cc1)CCC)cc5)/c1cccc(c1)C(=O)O)/C=C4 | WRBDLYLJTIVBBK-GVNMBKAQSA-M | - | - | - | porphyrin
10.1021/jp805122z | 620 | 10.6 | 0.62 | 4.1 | 0.1 M LiI, 0.05 M I2, 0.6 M 2,3-dimethyl-1-propylimidazolium iodide, and 0.5 M 4-t-butylpyridine in acetonitrile | - | - | - | TiO2 film 10 um thick | 0.094 nmol/cm2 | 30 minutes | AM 1.5G, 100 mW/cm2 | - | Cc1cc(C)c(c(c1)C)/C/1=C/2\C=CC(=N2)/C(=c/2\n3[Zn]n4c1cc1c4/c(=C\4/C=CC(=N4)/C(=c\3/cc2)/c2c(C)cc(cc2C)C)/c2c3c1cccc3c(cc2)C(=O)O)/c1c(C)cc(cc1C)C | YKAJNWHETKLQIV-AYRRKXIYSA-M | 682 | 766 | dichloromethane | porphyrin
10.1021/jp805122z | 530 | 3.6 | 0.58 | 1.1 | 0.1 M LiI, 0.05 M I2, 0.6 M 2,3-dimethyl-1-propylimidazolium iodide, and 0.5 M 4-t-butylpyridine in acetonitrile | - | - | - | TiO2 film 10 um thick | 0.11 nmol/cm2 | 15 minutes | AM 1.5G, 100 mW/cm2 | - | COC1CCC2C3C1CCCC3C1=C/C/3=C(\C4C(C)CC(CC4C)C)/C4N5[Zn]N6/C(=C/2\C1=N3)/CC/C/6=C(/C1=N/C(=C(\C5CC4)/C2CCC(CC2)C(=O)O)/C=C1)\C1C(C)CC(CC1C)C | ZLGXGTXYVKBGAE-MAFFPMQOSA-M | 679 | 759 | dichloromethane | porphyrin
10.1021/jp805122z | 610 | 6.7 | 0.68 | 2.8 | 0.1 M LiI, 0.05 M I2, 0.6 M 2,3-dimethyl-1-propylimidazolium iodide, and 0.5 M 4-t-butylpyridine in acetonitrile | - | - | - | TiO2 film 10 um thick | 0.11 nmol/cm2 | 1 hour | AM 1.5G, 100 mW/cm2 | - | Cc1cc(C)c(c(c1)C)/C/1=C/2\C=CC(=N2)/C(=c/2\n3[Zn]n4c1ccc4/C(=C\1/C=CC(=N1)/C(=c\3/cc2)/c1c(C)cc(cc1C)C)/c1ccc(c2c1cccc2)C(=O)O)/c1c(C)cc(cc1C)C | UIYCQTHUJUESPZ-DXFQDCMYSA-M | 551 | 652 | dichloromethane | porphyrin
10.1021/jp805122z | 640 | 8.2 | 0.65 | 3.4 | 0.1 M LiI, 0.05 M I2, 0.6 M 2,3-dimethyl-1-propylimidazolium iodide, and 0.5 M 4-t-butylpyridine in acetonitrile | - | - | - | TiO2 film 10 um thick | 0.10 nmol/cm2 | 30 minutes | AM 1.5G, 100 mW/cm2 | - | COc1ccc(c2c1cccc2)/C/1=c/2\cc/c/3=C(/C4=N/C(=C(\c5n([Zn]n23)c(/C(=C/2\N=C1C=C2)/c1c(C)cc(cc1C)C)cc5)/c1ccc(cc1)C(=O)O)/C=C4)\c1c(C)cc(cc1C)C | HDEAJPNJAZDTSX-LOKZHCTJSA-M | 552 | 656 | dichloromethane | porphyrin
10.1021/jp805122z | 620 | 10.6 | 0.62 | 4.1 | 0.1 M LiI, 0.05 M I2, 0.6 M 2,3-dimethyl-1-propylimidazolium iodide, and 0.5 M 4-t-butylpyridine in acetonitrile | - | - | Zn-3 | TiO2 film 10 um thick | - | 30 minutes | AM 1.5G, 100 mW/cm2 | 1:0 | Cc1cc(C)c(c(c1)C)/C/1=C/2\C=CC(=N2)/C(=c/2\n3[Zn]n4c1cc1c4/c(=C\4/C=CC(=N4)/C(=c\3/cc2)/c2c(C)cc(cc2C)C)/c2c3c1cccc3c(cc2)C(=O)O)/c1c(C)cc(cc1C)C | YKAJNWHETKLQIV-AYRRKXIYSA-M | - | - | - | porphyrin
10.1021/jp805122z | 630 | 11 | 0.61 | 4.2 | 0.1 M LiI, 0.05 M I2, 0.6 M 2,3-dimethyl-1-propylimidazolium iodide, and 0.5 M 4-t-butylpyridine in acetonitrile | - | - | Zn-3 | TiO2 film 10 um thick | - | 30 minutes | AM 1.5G, 100 mW/cm2 | 1:1 | Cc1cc(C)c(c(c1)C)/C/1=C/2\C=CC(=N2)/C(=c/2\n3[Zn]n4c1cc1c4/c(=C\4/C=CC(=N4)/C(=c\3/cc2)/c2c(C)cc(cc2C)C)/c2c3c1cccc3c(cc2)C(=O)O)/c1c(C)cc(cc1C)C | YKAJNWHETKLQIV-AYRRKXIYSA-M | - | - | - | porphyrin
10.1021/jp805122z | 640 | 11.5 | 0.6 | 4.4 | 0.1 M LiI, 0.05 M I2, 0.6 M 2,3-dimethyl-1-propylimidazolium iodide, and 0.5 M 4-t-butylpyridine in acetonitrile | - | - | Zn-3 | TiO2 film 10 um thick | - | 30 minutes | AM 1.5G, 100 mW/cm2 | 1:2 | Cc1cc(C)c(c(c1)C)/C/1=C/2\C=CC(=N2)/C(=c/2\n3[Zn]n4c1cc1c4/c(=C\4/C=CC(=N4)/C(=c\3/cc2)/c2c(C)cc(cc2C)C)/c2c3c1cccc3c(cc2)C(=O)O)/c1c(C)cc(cc1C)C | YKAJNWHETKLQIV-AYRRKXIYSA-M | - | - | - | porphyrin
10.1021/jp805122z | 650 | 11.6 | 0.6 | 4.5 | 0.1 M LiI, 0.05 M I2, 0.6 M 2,3-dimethyl-1-propylimidazolium iodide, and 0.5 M 4-t-butylpyridine in acetonitrile | - | - | Zn-3 | TiO2 film 10 um thick | - | 30 minutes | AM 1.5G, 100 mW/cm2 | 1:3 | Cc1cc(C)c(c(c1)C)/C/1=C/2\C=CC(=N2)/C(=c/2\n3[Zn]n4c1cc1c4/c(=C\4/C=CC(=N4)/C(=c\3/cc2)/c2c(C)cc(cc2C)C)/c2c3c1cccc3c(cc2)C(=O)O)/c1c(C)cc(cc1C)C | YKAJNWHETKLQIV-AYRRKXIYSA-M | - | - | - | porphyrin
10.1021/jp805122z | 660 | 11.6 | 0.64 | 4.9 | 0.1 M LiI, 0.05 M I2, 0.6 M 2,3-dimethyl-1-propylimidazolium iodide, and 0.5 M 4-t-butylpyridine in acetonitrile | - | - | Zn-3 | TiO2 film 10 um thick | - | 30 minutes | AM 1.5G, 100 mW/cm2 | 1:4 | Cc1cc(C)c(c(c1)C)/C/1=C/2\C=CC(=N2)/C(=c/2\n3[Zn]n4c1cc1c4/c(=C\4/C=CC(=N4)/C(=c\3/cc2)/c2c(C)cc(cc2C)C)/c2c3c1cccc3c(cc2)C(=O)O)/c1c(C)cc(cc1C)C | YKAJNWHETKLQIV-AYRRKXIYSA-M | - | - | - | porphyrin
10.1021/jp805122z | 670 | 11.7 | 0.64 | 5 | 0.1 M LiI, 0.05 M I2, 0.6 M 2,3-dimethyl-1-propylimidazolium iodide, and 0.5 M 4-t-butylpyridine in acetonitrile | - | - | Zn-3 | TiO2 film 10 um thick | - | 30 minutes | AM 1.5G, 100 mW/cm2 | 1:8 | Cc1cc(C)c(c(c1)C)/C/1=C/2\C=CC(=N2)/C(=c/2\n3[Zn]n4c1cc1c4/c(=C\4/C=CC(=N4)/C(=c\3/cc2)/c2c(C)cc(cc2C)C)/c2c3c1cccc3c(cc2)C(=O)O)/c1c(C)cc(cc1C)C | YKAJNWHETKLQIV-AYRRKXIYSA-M | - | - | - | porphyrin
10.1021/jp805122z | 670 | 10.8 | 0.64 | 4.6 | 0.1 M LiI, 0.05 M I2, 0.6 M 2,3-dimethyl-1-propylimidazolium iodide, and 0.5 M 4-t-butylpyridine in acetonitrile | - | - | Zn-3 | TiO2 film 10 um thick | - | 30 minutes | AM 1.5G, 100 mW/cm2 | 1:10 | Cc1cc(C)c(c(c1)C)/C/1=C/2\C=CC(=N2)/C(=c/2\n3[Zn]n4c1cc1c4/c(=C\4/C=CC(=N4)/C(=c\3/cc2)/c2c(C)cc(cc2C)C)/c2c3c1cccc3c(cc2)C(=O)O)/c1c(C)cc(cc1C)C | YKAJNWHETKLQIV-AYRRKXIYSA-M | - | - | - | porphyrin
10.1021/jp805122z | 760 | 9.4 | 0.64 | 4.6 | 0.1 M LiI, 0.05 M I2, 0.6 M 2,3-dimethyl-1-propylimidazolium iodide, and 0.5 M 4-t-butylpyridine in acetonitrile | - | - | Zn-3 | TiO2 film 10 um thick | - | 30 minutes | AM 1.5G, 100 mW/cm2 | 0:1 | Cc1cc(C)c(c(c1)C)/C/1=C/2\C=CC(=N2)/C(=c/2\n3[Zn]n4c1cc1c4/c(=C\4/C=CC(=N4)/C(=c\3/cc2)/c2c(C)cc(cc2C)C)/c2c3c1cccc3c(cc2)C(=O)O)/c1c(C)cc(cc1C)C | YKAJNWHETKLQIV-AYRRKXIYSA-M | - | - | - | porphyrin
10.1039/c2cc31440a | 560 | 3.86 | 0.72 | 1.56 | 0.6 M 1-propyl-2,3-dimethylimidazolium iodide, 0.05 M I2,0 .1 M LiI, and 0.5 M tert-butylpyridine | 0.16 |  | - | TiO2 film 6.6 um thick | - | 4 hours | AM 1.5G, 100 mW/cm2 | - | Oc1ccc(c2c1nccc2)/C/1=C/2\C=CC(=N2)/C(=c/2\n3[Zn]n4c1ccc4/C(=C\1/C=CC(=N1)/C(=c\3/cc2)/c1ccccc1)/c1ccccc1)/c1ccccc1 | JAQMMRSZKUZRAS-SVGYTWPZSA-N | - | - | - | porphyrin
10.1039/c2cc31440a | 590 | 5.29 | 0.72 | 2.25 | 0.6 M 1-propyl-2,3-dimethylimidazolium iodide, 0.05 M I2,0 .1 M LiI, and 0.5 M tert-butylpyridine | 0.16 | CDCA | - | TiO2 film 6.6 um thick | - | 4 hours | AM 1.5G, 100 mW/cm2 | - | Oc1ccc(c2c1nccc2)/C/1=C/2\C=CC(=N2)/C(=c/2\n3[Zn]n4c1ccc4/C(=C\1/C=CC(=N1)/C(=c\3/cc2)/c1ccccc1)/c1ccccc1)/c1ccccc1 | JAQMMRSZKUZRAS-SVGYTWPZSA-N | - | - | - | porphyrin
10.1039/c2cc31440a | 580 | 6 | 0.72 | 2.49 | 0.6 M 1-propyl-2,3-dimethylimidazolium iodide, 0.05 M I2,0 .1 M LiI, and 0.5 M tert-butylpyridine | 0.16 |  | - | TiO2 film 6.6 um thick | - | 4 hours | AM 1.5G, 100 mW/cm2 | - | Oc1ccc(c2c1nccc2)/C/1=C/2\C=CC(=N2)/C(=c/2\n3[Zn]n4c1ccc4/C(=C\1/C=CC(=N1)/C(=c\3/cc2)/c1ccccc1)/c1ccccc1)/c1ccccc1 | JAQMMRSZKUZRAS-SVGYTWPZSA-N | - | - | - | porphyrin
10.1039/c2cc31440a | 600 | 4.24 | 0.72 | 1.82 | 0.6 M 1-propyl-2,3-dimethylimidazolium iodide, 0.05 M I2,0 .1 M LiI, and 0.5 M tert-butylpyridine | 0.16 |  | - | TiO2 film 6.6 um thick | - | 4 hours | AM 1.5G, 100 mW/cm2 | - | OC(=O)c1ccc(cc1)/C/1=C/2\C=CC(=N2)/C(=c/2\n3[Zn]n4c1ccc4/C(=C\1/C=CC(=N1)/C(=c\3/cc2)/c1ccccc1)/c1ccccc1)/c1ccccc1 | PUYKXHPOLZMBMY-JJUIXLEHSA-M | - | - | - | porphyrin
10.1039/c2cc31440a | 650 | 5.4 | 0.73 | 2.57 | 0.6 M 1-propyl-2,3-dimethylimidazolium iodide, 0.05 M I2,0 .1 M LiI, and 0.5 M tert-butylpyridine | 0.16 | CDCA | - | TiO2 film 6.6 um thick | - | 4 hours | AM 1.5G, 100 mW/cm2 | - | OC(=O)c1ccc(cc1)/C/1=C/2\C=CC(=N2)/C(=c/2\n3[Zn]n4c1ccc4/C(=C\1/C=CC(=N1)/C(=c\3/cc2)/c1ccccc1)/c1ccccc1)/c1ccccc1 | PUYKXHPOLZMBMY-JJUIXLEHSA-M | - | - | - | porphyrin
10.1039/c2cc31440a | 590 | 5.16 | 0.72 | 2.21 | 0.6 M 1-propyl-2,3-dimethylimidazolium iodide, 0.05 M I2,0 .1 M LiI, and 0.5 M tert-butylpyridine | 0.16 |  | - | TiO2 film 6.6 um thick | - | 4 hours | AM 1.5G, 100 mW/cm2 | - | OC(=O)c1ccc(cc1)/C/1=C/2\C=CC(=N2)/C(=c/2\n3[Zn]n4c1ccc4/C(=C\1/C=CC(=N1)/C(=c\3/cc2)/c1ccccc1)/c1ccccc1)/c1ccccc1 | PUYKXHPOLZMBMY-JJUIXLEHSA-M | - | - | - | porphyrin
10.1039/c2cc31440a | 470 | 0.63 | 0.7 | 0.21 | 0.6 M 1-propyl-2,3-dimethylimidazolium iodide, 0.05 M I2,0 .1 M LiI, and 0.5 M tert-butylpyridine | 0.16 |  | - | TiO2 film 6.6 um thick | - | 4 hours | AM 1.5G, 100 mW/cm2 | - | CCC1=C(C)C2=C(c3ccc(cc3)C(=O)O)c3n([B-]([N+]2=C1C)(F)F)c(c(c3C)CC)C | IXFFIJBYAITQNY-UHFFFAOYSA-N | - | - | - | bodipy
10.1039/b919645e | 675 | 9.45 | 0.68 | 4.34 | LiI (0.1 M), I2 (0.05 M), PMII (0.6 M), 4-tert-butylpyridine (0.5 M) in a mixture of acetonitrile and valeronitrile (volume ratio 1:1) | 0.16 | 0.4 mM CDCA | - | TiO2 film (10 um transparent + 4 um scattering layer) | - | 12 hours | AM 1.5G, 100 mW/cm2 | - | OC(=O)c1ccc(cc1)C#C/C/1=C/2\C=CC(=N2)/C(=c/2\n3[Zn]n4c1ccc4/C(=C\1/C=CC(=N1)/C(=c\3/cc2)/c1cc(cc(c1)C(C)(C)C)C(C)(C)C)/c1cc(cc(c1)C(C)(C)C)C(C)(C)C)/c1cc(cc(c1)C(C)(C)C)C(C)(C)C | NVGSQGKEWNUQCO-UDHFAUSESA-M | 627 | 634 | ethanol | porphyrin
10.1039/b919645e | 710 | 12.73 | 0.68 | 6.15 | LiI (0.1 M), I2 (0.05 M), PMII (0.6 M), 4-tert-butylpyridine (0.5 M) in a mixture of acetonitrile and valeronitrile (volume ratio 1:1) | 0.16 | 0.4 mM CDCA | - | TiO2 film (10 um transparent + 4 um scattering layer) | - | 12 hours | AM 1.5G, 100 mW/cm2 | - | OC(=O)c1ccc(cc1)C#C/C/1=C/2\C=CC(=N2)/C(=c/2\n3[Zn]n4c1ccc4/C(=C\1/C=CC(=N1)/C(=c\3/cc2)/N(c1ccc(cc1)C(C)(C)C)c1ccc(cc1)C(C)(C)C)/c1cc(cc(c1)C(C)(C)C)C(C)(C)C)/c1cc(cc(c1)C(C)(C)C)C(C)(C)C | SHZHWBROZOCZLE-XZZWHCTKSA-M | 644 | 672 | ethanol | porphyrin
10.1039/b919645e | 710 | 13.4 | 0.69 | 6.56 | LiI (0.1 M), I2 (0.05 M), PMII (0.6 M), 4-tert-butylpyridine (0.5 M) in a mixture of acetonitrile and valeronitrile (volume ratio 1:1) | 0.16 | 0.4 mM CDCA | - | TiO2 film (10 um transparent + 4 um scattering layer) | - | 12 hours | AM 1.5G, 100 mW/cm2 | - | CCCCCCc1ccc(cc1)N(/C/1=c/2\cc/c/3=C(/C4=N/C(=C(\c5n([Zn]n23)c(/C(=C/2\N=C1C=C2)/c1cc(cc(c1)C(C)(C)C)C(C)(C)C)cc5)/C#Cc1ccc(cc1)C(=O)O)/C=C4)\c1cc(cc(c1)C(C)(C)C)C(C)(C)C)c1ccc(cc1)CCCCCC | UUCNKZFNPQUPQT-RPNKJDLMSA-M | 648 | 676 | ethanol | porphyrin
10.1039/b919645e | 713 | 10.85 | 0.69 | 5.34 | LiI (0.1 M), I2 (0.05 M), PMII (0.6 M), 4-tert-butylpyridine (0.5 M) in a mixture of acetonitrile and valeronitrile (volume ratio 1:1) | 0.16 | 0.4 mM CDCA | - | TiO2 film (10 um transparent + 4 um scattering layer) | - | 12 hours | AM 1.5G, 100 mW/cm2 | - | COc1ccc(cc1)N(/C/1=c/2\cc/c/3=C(/C4=N/C(=C(\c5n([Zn]n23)c(/C(=C/2\N=C1C=C2)/c1cc(cc(c1)C(C)(C)C)C(C)(C)C)cc5)/C#Cc1ccc(cc1)C(=O)O)/C=C4)\c1cc(cc(c1)C(C)(C)C)C(C)(C)C)c1ccc(cc1)OC | HZDVAPATAXKDMN-KMEAKRQBSA-M | 664 | 701 | ethanol | porphyrin
10.1039/b919645e | 711 | 11.68 | 0.68 | 5.65 | LiI (0.1 M), I2 (0.05 M), PMII (0.6 M), 4-tert-butylpyridine (0.5 M) in a mixture of acetonitrile and valeronitrile (volume ratio 1:1) | 0.16 | 0.4 mM CDCA | - | TiO2 film (10 um transparent + 4 um scattering layer) | - | 12 hours | AM 1.5G, 100 mW/cm2 | - | CCCCCOc1ccc(cc1)N(/C/1=c/2\cc/c/3=C(/C4=N/C(=C(\c5n([Zn]n23)c(/C(=C/2\N=C1C=C2)/c1cc(cc(c1)C(C)(C)C)C(C)(C)C)cc5)/C#Cc1ccc(cc1)C(=O)O)/C=C4)\c1cc(cc(c1)C(C)(C)C)C(C)(C)C)c1ccc(cc1)OCCCCC | LIDDERUVUBEYOS-OTFQGZFOSA-M | 665 | 701 | ethanol | porphyrin
10.1039/b919645e | 651 | 5.05 | 0.64 | 2.1 | LiI (0.1 M), I2 (0.05 M), PMII (0.6 M), 4-tert-butylpyridine (0.5 M) in a mixture of acetonitrile and valeronitrile (volume ratio 1:1) | 0.16 | 0.4 mM CDCA | - | TiO2 film (10 um transparent + 4 um scattering layer) | - | 12 hours | AM 1.5G, 100 mW/cm2 | - | OC(=O)c1ccc(nc1)C#C/C/1=C/2\C=CC(=N2)/C(=c/2\n3[Zn]n4c1ccc4/C(=C\1/C=CC(=N1)/C(=c\3/cc2)/N(c1ccc(cc1)N(c1ccc(cc1)C(C)(C)C)c1ccc(cc1)C(C)(C)C)c1ccc(cc1)N(c1ccc(cc1)C(C)(C)C)c1ccc(cc1)C(C)(C)C)/c1cc(cc(c1)C(C)(C)C)C(C)(C)C)/c1cc(cc(c1)C(C)(C)C)C(C)(C)C | ZKJMGGPPPLWCDY-ZGZOFVNZSA-M | 659 | 687 | ethanol | porphyrin
10.1039/b919645e | 708 | 10.81 | 0.67 | 5.13 | LiI (0.1 M), I2 (0.05 M), PMII (0.6 M), 4-tert-butylpyridine (0.5 M) in a mixture of acetonitrile and valeronitrile (volume ratio 1:1) | 0.16 | 0.4 mM CDCA | - | TiO2 film (10 um transparent + 4 um scattering layer) | - | 12 hours | AM 1.5G, 100 mW/cm2 | - | COc1ccc(cc1)N(c1ccc(cc1)OC)c1ccc(cc1)/C/1=c/2\cc/c/3=C(/C4=N/C(=C(\c5n([Zn]n23)c(/C(=C/2\N=C1C=C2)/c1cc(cc(c1)C(C)(C)C)C(C)(C)C)cc5)/C#Cc1ccc(cc1)C(=O)O)/C=C4)\c1cc(cc(c1)C(C)(C)C)C(C)(C)C | WRSYLXKTGKPVJR-RRJHDCGESA-M | 628 | 641 | ethanol | porphyrin
10.1039/b919645e | 650 | 10.05 | 0.67 | 4.38 | LiI (0.1 M), I2 (0.05 M), PMII (0.6 M), 4-tert-butylpyridine (0.5 M) in a mixture of acetonitrile and valeronitrile (volume ratio 1:1) | 0.16 | 0.4 mM CDCA | - | TiO2 film (10 um transparent + 4 um scattering layer) | - | 12 hours | AM 1.5G, 100 mW/cm2 | - | COc1ccc(cc1)N(c1ccc(cc1)OC)c1ccc(cc1)C#C/C/1=c/2\cc/c/3=C(/C4=N/C(=C(\c5n([Zn]n23)c(/C(=C/2\N=C1C=C2)/c1cc(cc(c1)C(C)(C)C)C(C)(C)C)cc5)/C#Cc1ccc(cc1)C(=O)O)/C=C4)\c1cc(cc(c1)C(C)(C)C)C(C)(C)C | IAHKKSYSBFZANO-QHPVHUMASA-M | 672 | 689 | THF | porphyrin
10.1039/b919645e | 651 | 9.94 | 0.66 | 4.27 | LiI (0.1 M), I2 (0.05 M), PMII (0.6 M), 4-tert-butylpyridine (0.5 M) in a mixture of acetonitrile and valeronitrile (volume ratio 1:1) | 0.16 | 0.4 mM CDCA | - | TiO2 film (10 um transparent + 4 um scattering layer) | - | 12 hours | AM 1.5G, 100 mW/cm2 | - | COc1c(cc(cc1C(C)(C)C)N(c1cc(c(c(c1)C(C)(C)C)OC)C(C)(C)C)c1ccc(cc1)C#C/C/1=c/2\cc/c/3=C(/C4=N/C(=C(\c5n([Zn]n23)c(/C(=C/2\N=C1C=C2)/c1cc(cc(c1)C(C)(C)C)C(C)(C)C)cc5)/C#Cc1ccc(cc1)C(=O)O)/C=C4)\c1cc(cc(c1)C(C)(C)C)C(C)(C)C)C(C)(C)C | KTPDDJHLSLPVMN-JIABEYFQSA-M | 671 | 689 | THF | porphyrin
10.1039/c5cp05658f | 734 | 17.38 | 0.71 | 9.01 | 0.1 M LiI, 0.05 M I2, 0.6 M PMII, and 0.5 M 4-tertbutylpyridine in a mixture of valeronitrile and acetonitrile (volume ratio, 15:85) | 0.09 | - | - | TiO2 film (7.5 um transparent + 5 um scattering layer) | - | 5 hours | AM 1.5G, 100 mW/cm2 | - | CCCCCCCCCCCCOc1cccc(c1/C/1=C/2\C=CC(=N2)/C(=c/2\n3[Zn]n4c1ccc4/C(=C\1/C=CC(=N1)/C(=c\3/cc2)/c1c(OCCCCCCCCCCCC)cccc1OCCCCCCCCCCCC)/C#Cc1ccc(cc1)N(C)C)/C#Cc1ccc(cc1)C(=O)O)OCCCCCCCCCCCC | JPDOOFLSHUODKE-JHVBVJCISA-M | 667 | 684 | THF | porphyrin
10.1039/c5cp05658f | 751 | 17.65 | 0.72 | 9.53 | 0.1 M LiI, 0.05 M I2, 0.6 M PMII, and 0.5 M 4-tertbutylpyridine in a mixture of valeronitrile and acetonitrile (volume ratio, 15:85) | 0.09 | - | - | TiO2 film (7.5 um transparent + 5 um scattering layer) | - | 5 hours | AM 1.5G, 100 mW/cm2 | - | CCCCCCCCCCCCOc1cccc(c1/C/1=C/2\C=CC(=N2)/C(=c/2\n3[Zn]n4c1ccc4/C(=C\1/C=CC(=N1)/C(=c\3/cc2)/c1c(OCCCCCCCCCCCC)cccc1OCCCCCCCCCCCC)/C#Cc1ccc(cc1)N(C)C)/C#Cc1ccc(s1)C(=O)O)OCCCCCCCCCCCC | XRDMMCSJCDSKBD-WYQINJAOSA-M | 671 | 687 | THF | porphyrin
10.1039/c5cp05658f | 719 | 15.41 | 0.735 | 8.16 | 0.1 M LiI, 0.05 M I2, 0.6 M PMII, and 0.5 M 4-tertbutylpyridine in a mixture of valeronitrile and acetonitrile (volume ratio, 15:85) | 0.09 | - | - | TiO2 film (7.5 um transparent + 5 um scattering layer) | - | 5 hours | AM 1.5G, 100 mW/cm2 | - | CCCCCCCCCCCCOc1cc(OCCCCCCCCCCCC)cc(c1)/C/1=C/2\C=CC(=N2)/C(=c/2\n3[Zn]n4c1ccc4/C(=C\1/C=CC(=N1)/C(=c\3/cc2)/c1c(OCCCCCCCCCCCC)cccc1OCCCCCCCCCCCC)/C#Cc1ccc(s1)c1ccc(cc1)C(=O)O)/C#Cc1ccc(cc1)N(C)C | SLRVZXMPVANLIH-CUMIIGQGSA-M | 674 | 691 | THF | porphyrin
10.1039/c5cp05658f | 737 | 17.14 | 0.723 | 9.21 | 0.1 M LiI, 0.05 M I2, 0.6 M PMII, and 0.5 M 4-tertbutylpyridine in a mixture of valeronitrile and acetonitrile (volume ratio, 15:85) | 0.09 | - | - | TiO2 film (7.5 um transparent + 5 um scattering layer) | - | 5 hours | AM 1.5G, 100 mW/cm2 | - | CCCCCCCCCCCCOc1cc(OCCCCCCCCCCCC)cc(c1)/C/1=C/2\C=CC(=N2)/C(=c/2\n3[Zn]n4c1ccc4/C(=C\1/C=CC(=N1)/C(=c\3/cc2)/c1c(OCCCCCCCCCCCC)cccc1OCCCCCCCCCCCC)/C#Cc1ccc(c2c1nsn2)c1ccc(cc1)C(=O)O)/C#Cc1ccc(cc1)N(C)C | XCBDWGSVKYDXGK-UQCJBZEWSA-M | 689 | 710 | THF | porphyrin
10.1039/c5cp05986k | 689 | 9.88 | 0.72 | 4.9 | 5 wt% poly(vinylidenefluoride-co-hexafluoropropylene) in a redox solution containing 0.1 M LiI, 0.05 M I2 , 0.6 M 1,2-dimethyl-3-n-propylimidazolium iodide (DMPImI) and 0.5 M 4-tert-butylpyridine (TBP) in 3-methoxypropionitrile (MPN) | 0.25 | 0.4 mM DCA | - | TiO2 film 15 um thick | 149 nmol/cm2 | 18 hours | AM 1.5G | quasi-solid-state DSSC | CCCCCCc1cc(sc1/C=C(/C(=O)O)\C#N)c1ccc(cc1)/C/1=c/2\cc/c/3=C(/C4=N/C(=C(\c5n([Zn]n23)c(/C(=C/2\N=C1C=C2)/c1ccccc1)cc5)/c1ccc(cc1)n1c2ccccc2c2c1cccc2)/C=C4)\c1ccccc1 | IOWORGRYOTVWRJ-YZIYMYJTSA-M | 598 | - | THF | porphyrin
10.1039/c5cp05986k | 703 | 12.06 | 0.71 | 6.02 | 5 wt% poly(vinylidenefluoride-co-hexafluoropropylene) in a redox solution containing 0.1 M LiI, 0.05 M I2 , 0.6 M 1,2-dimethyl-3-n-propylimidazolium iodide (DMPImI) and 0.5 M 4-tert-butylpyridine (TBP) in 3-methoxypropionitrile (MPN) | 0.25 | 0.4 mM DCA | - | TiO2 film 15 um thick | 123 nmol/cm2 | 18 hours | AM 1.5G | quasi-solid-state DSSC | CCCCCCc1cc(sc1/C=C(/C(=O)O)\C#N)c1ccc(c2c1nc(c1ccccc1)c(n2)c1ccccc1)c1ccc(cc1)/C/1=c/2\cc/c/3=C(/C4=N/C(=C(\c5n([Zn]n23)c(/C(=C/2\N=C1C=C2)/c1ccccc1)cc5)/c1ccc(cc1)n1c2ccccc2c2c1cccc2)/C=C4)\c1ccccc1 | DQVAGKAQTLIHQO-LMZOAMCZSA-M | 597 | - | THF | porphyrin
10.1039/c5cp05986k | 676 | 16.59 | 0.7 | 7.88 | 5 wt% poly(vinylidenefluoride-co-hexafluoropropylene) in a redox solution containing 0.1 M LiI, 0.05 M I2 , 0.6 M 1,2-dimethyl-3-n-propylimidazolium iodide (DMPImI) and 0.5 M 4-tert-butylpyridine (TBP) in 3-methoxypropionitrile (MPN) | 0.25 | 0.4 mM DCA | - | TiO2 film 15 um thick | - | 6 h in FNE57 + 12 h in FNE46 | AM 1.5G | quasi-solid-state DSSC | CCCCCCc1cc(sc1/C=C(/C(=O)O)\C#N)c1ccc(cc1)/C/1=c/2\cc/c/3=C(/C4=N/C(=C(\c5n([Zn]n23)c(/C(=C/2\N=C1C=C2)/c1ccccc1)cc5)/c1ccc(cc1)n1c2ccccc2c2c1cccc2)/C=C4)\c1ccccc1.CCCCCCCCOc1ccc(cc1)N(c1ccc(cc1)OCCCCCCCC)c1ccc(cc1)c1ccc(s1)c1ccc(c2c1nccn2)c1ccc(s1)/C=C(/C(=O)O)\C#N | VPLXPFCKGXFSQU-WYJXSIJHSA-M | - | - | - | porphyrin
10.1039/c5cp05986k | 683 | 17.03 | 0.7 | 8.14 | 5 wt% poly(vinylidenefluoride-co-hexafluoropropylene) in a redox solution containing 0.1 M LiI, 0.05 M I2 , 0.6 M 1,2-dimethyl-3-n-propylimidazolium iodide (DMPImI) and 0.5 M 4-tert-butylpyridine (TBP) in 3-methoxypropionitrile (MPN) | 0.25 | 0.4 mM DCA | FNE46 cosensitizer | TiO2 film 15 um thick | - | 6 h in FNE59 + 12 h in FNE46 | AM 1.5G | quasi-solid-state DSSC | CCCCCCc1cc(sc1/C=C(/C(=O)O)\C#N)c1ccc(c2c1nc(c1ccccc1)c(n2)c1ccccc1)c1ccc(cc1)/C/1=c/2\cc/c/3=C(/C4=N/C(=C(\c5n([Zn]n23)c(/C(=C/2\N=C1C=C2)/c1ccccc1)cc5)/c1ccc(cc1)n1c2ccccc2c2c1cccc2)/C=C4)\c1ccccc1.CCCCCCCCOc1ccc(cc1)N(c1ccc(cc1)OCCCCCCCC)c1ccc(cc1)c1ccc(s1)c1ccc(c2c1nccn2)c1ccc(s1)/C=C(/C(=O)O)\C#N | LRSXQQFIBNOSBZ-UCFMSQIDSA-M | - | - | - | porphyrin
10.1039/c5cp05986k | 678 | 16.6 | 0.7 | 7.88 | 5 wt% poly(vinylidenefluoride-co-hexafluoropropylene) in a redox solution containing 0.1 M LiI, 0.05 M I2 , 0.6 M 1,2-dimethyl-3-n-propylimidazolium iodide (DMPImI) and 0.5 M 4-tert-butylpyridine (TBP) in 3-methoxypropionitrile (MPN) | 0.25 | 0.4 mM DCA | FNE46 cosensitizer | TiO2 film 15 um thick | - | 12 h in FNE46 + 6 h in FNE59 | AM 1.5G | quasi-solid-state DSSC | CCCCCCc1cc(sc1/C=C(/C(=O)O)\C#N)c1ccc(c2c1nc(c1ccccc1)c(n2)c1ccccc1)c1ccc(cc1)/C/1=c/2\cc/c/3=C(/C4=N/C(=C(\c5n([Zn]n23)c(/C(=C/2\N=C1C=C2)/c1ccccc1)cc5)/c1ccc(cc1)n1c2ccccc2c2c1cccc2)/C=C4)\c1ccccc1.CCCCCCCCOc1ccc(cc1)N(c1ccc(cc1)OCCCCCCCC)c1ccc(cc1)c1ccc(s1)c1ccc(c2c1nccn2)c1ccc(s1)/C=C(/C(=O)O)\C#N | LRSXQQFIBNOSBZ-UCFMSQIDSA-M | - | - | - | porphyrin
10.1039/c5cp05986k | 671 | 16.32 | 0.69 | 7.56 | 5 wt% poly(vinylidenefluoride-co-hexafluoropropylene) in a redox solution containing 0.1 M LiI, 0.05 M I2 , 0.6 M 1,2-dimethyl-3-n-propylimidazolium iodide (DMPImI) and 0.5 M 4-tert-butylpyridine (TBP) in 3-methoxypropionitrile (MPN) | 0.25 | 0.4 mM DCA | FNE46 cosensitizer | TiO2 film 15 um thick | - | 18 h in (FNE46 + FNE59) | AM 1.5G | quasi-solid-state DSSC | CCCCCCc1cc(sc1/C=C(/C(=O)O)\C#N)c1ccc(c2c1nc(c1ccccc1)c(n2)c1ccccc1)c1ccc(cc1)/C/1=c/2\cc/c/3=C(/C4=N/C(=C(\c5n([Zn]n23)c(/C(=C/2\N=C1C=C2)/c1ccccc1)cc5)/c1ccc(cc1)n1c2ccccc2c2c1cccc2)/C=C4)\c1ccccc1.CCCCCCCCOc1ccc(cc1)N(c1ccc(cc1)OCCCCCCCC)c1ccc(cc1)c1ccc(s1)c1ccc(c2c1nccn2)c1ccc(s1)/C=C(/C(=O)O)\C#N | LRSXQQFIBNOSBZ-UCFMSQIDSA-M | - | - | - | porphyrin
10.1039/c5cp05986k | 661 | 15.99 | 0.65 | 6.87 | 5 wt% poly(vinylidenefluoride-co-hexafluoropropylene) in a redox solution containing 0.1 M LiI, 0.05 M I2 , 0.6 M 1,2-dimethyl-3-n-propylimidazolium iodide (DMPImI) and 0.5 M 4-tert-butylpyridine (TBP) in 3-methoxypropionitrile (MPN) | 0.25 | 0.4 mM DCA | FNE46 cosensitizer | TiO2 film 15 um thick | - | 18 hours | AM 1.5G | quasi-solid-state DSSC, ratio 1:0 | CCCCCCc1cc(sc1/C=C(/C(=O)O)\C#N)c1ccc(c2c1nc(c1ccccc1)c(n2)c1ccccc1)c1ccc(cc1)/C/1=c/2\cc/c/3=C(/C4=N/C(=C(\c5n([Zn]n23)c(/C(=C/2\N=C1C=C2)/c1ccccc1)cc5)/c1ccc(cc1)n1c2ccccc2c2c1cccc2)/C=C4)\c1ccccc1.CCCCCCCCOc1ccc(cc1)N(c1ccc(cc1)OCCCCCCCC)c1ccc(cc1)c1ccc(s1)c1ccc(c2c1nccn2)c1ccc(s1)/C=C(/C(=O)O)\C#N | LRSXQQFIBNOSBZ-UCFMSQIDSA-M | - | - | - | porphyrin
10.1039/c5cp05986k | 671 | 16.32 | 0.69 | 7.56 | 5 wt% poly(vinylidenefluoride-co-hexafluoropropylene) in a redox solution containing 0.1 M LiI, 0.05 M I2 , 0.6 M 1,2-dimethyl-3-n-propylimidazolium iodide (DMPImI) and 0.5 M 4-tert-butylpyridine (TBP) in 3-methoxypropionitrile (MPN) | 0.25 | 0.4 mM DCA | FNE46 cosensitizer | TiO2 film 15 um thick | - | 18 hours | AM 1.5G | quasi-solid-state DSSC, ratio 3.5:1 | CCCCCCc1cc(sc1/C=C(/C(=O)O)\C#N)c1ccc(c2c1nc(c1ccccc1)c(n2)c1ccccc1)c1ccc(cc1)/C/1=c/2\cc/c/3=C(/C4=N/C(=C(\c5n([Zn]n23)c(/C(=C/2\N=C1C=C2)/c1ccccc1)cc5)/c1ccc(cc1)n1c2ccccc2c2c1cccc2)/C=C4)\c1ccccc1.CCCCCCCCOc1ccc(cc1)N(c1ccc(cc1)OCCCCCCCC)c1ccc(cc1)c1ccc(s1)c1ccc(c2c1nccn2)c1ccc(s1)/C=C(/C(=O)O)\C#N | LRSXQQFIBNOSBZ-UCFMSQIDSA-M | - | - | - | porphyrin
10.1039/c5cp05986k | 679 | 16.06 | 0.68 | 7.42 | 5 wt% poly(vinylidenefluoride-co-hexafluoropropylene) in a redox solution containing 0.1 M LiI, 0.05 M I2 , 0.6 M 1,2-dimethyl-3-n-propylimidazolium iodide (DMPImI) and 0.5 M 4-tert-butylpyridine (TBP) in 3-methoxypropionitrile (MPN) | 0.25 | 0.4 mM DCA | FNE46 cosensitizer | TiO2 film 15 um thick | - | 18 hours | AM 1.5G | quasi-solid-state DSSC, ratio 2:1 | CCCCCCc1cc(sc1/C=C(/C(=O)O)\C#N)c1ccc(c2c1nc(c1ccccc1)c(n2)c1ccccc1)c1ccc(cc1)/C/1=c/2\cc/c/3=C(/C4=N/C(=C(\c5n([Zn]n23)c(/C(=C/2\N=C1C=C2)/c1ccccc1)cc5)/c1ccc(cc1)n1c2ccccc2c2c1cccc2)/C=C4)\c1ccccc1.CCCCCCCCOc1ccc(cc1)N(c1ccc(cc1)OCCCCCCCC)c1ccc(cc1)c1ccc(s1)c1ccc(c2c1nccn2)c1ccc(s1)/C=C(/C(=O)O)\C#N | LRSXQQFIBNOSBZ-UCFMSQIDSA-M | - | - | - | porphyrin
10.1039/c5cp05986k | 679 | 15.24 | 0.7 | 7.24 | 5 wt% poly(vinylidenefluoride-co-hexafluoropropylene) in a redox solution containing 0.1 M LiI, 0.05 M I2 , 0.6 M 1,2-dimethyl-3-n-propylimidazolium iodide (DMPImI) and 0.5 M 4-tert-butylpyridine (TBP) in 3-methoxypropionitrile (MPN) | 0.25 | 0.4 mM DCA | FNE46 cosensitizer | TiO2 film 15 um thick | - | 18 hours | AM 1.5G | quasi-solid-state DSSC, ratio 1:1 | CCCCCCc1cc(sc1/C=C(/C(=O)O)\C#N)c1ccc(c2c1nc(c1ccccc1)c(n2)c1ccccc1)c1ccc(cc1)/C/1=c/2\cc/c/3=C(/C4=N/C(=C(\c5n([Zn]n23)c(/C(=C/2\N=C1C=C2)/c1ccccc1)cc5)/c1ccc(cc1)n1c2ccccc2c2c1cccc2)/C=C4)\c1ccccc1.CCCCCCCCOc1ccc(cc1)N(c1ccc(cc1)OCCCCCCCC)c1ccc(cc1)c1ccc(s1)c1ccc(c2c1nccn2)c1ccc(s1)/C=C(/C(=O)O)\C#N | LRSXQQFIBNOSBZ-UCFMSQIDSA-M | - | - | - | porphyrin
10.1039/c5cp05986k | 703 | 12.06 | 0.71 | 6.02 | 5 wt% poly(vinylidenefluoride-co-hexafluoropropylene) in a redox solution containing 0.1 M LiI, 0.05 M I2 , 0.6 M 1,2-dimethyl-3-n-propylimidazolium iodide (DMPImI) and 0.5 M 4-tert-butylpyridine (TBP) in 3-methoxypropionitrile (MPN) | 0.25 | 0.4 mM DCA | FNE46 cosensitizer | TiO2 film 15 um thick | - | 18 hours | AM 1.5G | quasi-solid-state DSSC, ratio 0:1 | CCCCCCc1cc(sc1/C=C(/C(=O)O)\C#N)c1ccc(c2c1nc(c1ccccc1)c(n2)c1ccccc1)c1ccc(cc1)/C/1=c/2\cc/c/3=C(/C4=N/C(=C(\c5n([Zn]n23)c(/C(=C/2\N=C1C=C2)/c1ccccc1)cc5)/c1ccc(cc1)n1c2ccccc2c2c1cccc2)/C=C4)\c1ccccc1.CCCCCCCCOc1ccc(cc1)N(c1ccc(cc1)OCCCCCCCC)c1ccc(cc1)c1ccc(s1)c1ccc(c2c1nccn2)c1ccc(s1)/C=C(/C(=O)O)\C#N | LRSXQQFIBNOSBZ-UCFMSQIDSA-M | - | - | - | porphyrin
10.1039/c5ee02505b | 731 | 12.07 | 0.738 | 6.5 | 0.5 M TBP, 0.25 M tris(2,2'-bipyridiene)-cobalt(II) di[bis(trifluoromethanesulfonyl)-imide], 0.05 M tris-(2,2'-bipyridiene)cobalt(III) tris[bis(trifluoromethanesulfonyl)imide], and 0.1 M LiTFSI in acetonitrile | 0.16 | 10 mM CDCA | - | TiO2 film (4 um transparent + 5 um scattering layer) | - | 12 hours | AM 1.5G, 100 mW/cm2 | - | CCCCCCCCCCCCOc1cccc(c1/C/1=c/2\cc/c/3=C(\C#Cc4c5ccccc5c(c5c4cccc5)C#Cc4ccc(cc4)N(CCCCCCCC)CCCCCCCC)/C4=N/C(=C(\c5n([Zn]n23)c(/C(=C/2\N=C1C=C2)/C#Cc1ccc(c2c1nsn2)c1ccc(cc1)C(=O)O)cc5)/c1c(OCCCCCCCCCCCC)cccc1OCCCCCCCCCCCC)/C=C4)OCCCCCCCCCCCC | YXVVSXUFRRDWTG-YLBLDDMLSA-M | 709 | 736 | THF | porphyrin
10.1039/c5ee02505b | 706 | 10.06 | 0.78 | 5.5 | 0.5 M TBP, 0.25 M tris(2,2'-bipyridiene)-cobalt(II) di[bis(trifluoromethanesulfonyl)-imide], 0.05 M tris-(2,2'-bipyridiene)cobalt(III) tris[bis(trifluoromethanesulfonyl)imide], and 0.1 M LiTFSI in acetonitrile | 0.16 | 10 mM CDCA | - | TiO2 film (4 um transparent + 5 um scattering layer) | - | 12 hours | AM 1.5G, 100 mW/cm2 | - | CCCCCCCCCCCCOc1cccc(c1/C/1=C/2\C=CC(=N2)/C(=c/2\n3[Zn]n4c1ccc4/C(=C\1/C=CC(=N1)/C(=c\3/cc2)/c1c(OCCCCCCCCCCCC)cccc1OCCCCCCCCCCCC)/C#Cc1ccc(c2c1nsn2)c1ccc(cc1)C(=O)O)/C#Cc1c2ccccc2c(c2c1cccc2)N(CCCCCCCC)CCCCCCCC)OCCCCCCCCCCCC | HLBRVLFPIGRNEO-HZPNAJQSSA-M | 694 | 720 | THF | porphyrin
10.1039/c5ee02505b | 805 | 17.22 | 0.741 | 10.3 | 0.5 M TBP, 0.25 M tris(2,2'-bipyridiene)-cobalt(II) di[bis(trifluoromethanesulfonyl)-imide], 0.05 M tris-(2,2'-bipyridiene)cobalt(III) tris[bis(trifluoromethanesulfonyl)imide], and 0.1 M LiTFSI in acetonitrile | 0.16 | 10 mM CDCA | - | TiO2 film (4 um transparent + 5 um scattering layer) | - | 12 hours | AM 1.5G, 100 mW/cm2 | - | CCCCCCCCCCCCOc1cccc(c1/C/1=c/2\cc/c/3=C(\C#Cc4c5ccccc5c(c5c4cccc5)N(c4ccc(cc4)CCCCCCCC)c4ccc(cc4)CCCCCCCC)/C4=N/C(=C(\c5n([Zn]n23)c(/C(=C/2\N=C1C=C2)/C#Cc1ccc(c2c1nsn2)c1ccc(cc1)C(=O)O)cc5)/c1c(OCCCCCCCCCCCC)cccc1OCCCCCCCCCCCC)/C=C4)OCCCCCCCCCCCC | OLHLRGQUQHDDOI-MPDIJYHSSA-M | 696 | 722 | THF | porphyrin
10.1039/c5nj01583a | 700 | 4.2 | 0.78 | 2.3 | 1.0 M 1,3-dimethylimidazolium iodide (DMII), 0.5 M tert-butylpyridine (tBP), 0.1 M guanidiniumthiocyanate (GNCS), 0.1 M LiI and 0.03 M I2 in acetonitrile and valeronitrile (v/v, 85/15) | - | - | - | TiO2 film (8 um transparent + 5 um scattering layer) | - | 16 hours | AM 1.5G, 100 mW/cm2 | polymer film | CCCCCCCCCCCCC#CC#CCCCCCCCCCNC(=O)c1ccc(cc1)/C/1=c/2\cc/c/3=C(\c4ccc(cc4)C(=O)NCCCCCCCCCC#CC#CCCCCCCCCCCCC)/C4=N/C(=C(\c5n([Zn]n23)c(/C(=C/2\N=C1C=C2)/c1ccc(cc1)C(=O)NCCCCCCCCCC#CC#CCCCCCCCCCCCC)cc5)/c1ccc(cc1)C(=O)O)/C=C4 | ITFNFFMKZCISJH-SHHPPSJBSA-L | 598 | 620 | toluene | porphyrin
10.1039/c5ra23445j | 630 | 8.58 | 0.66 | 3.57 | 0.05 M I2, 0.5 M LiI, 0.5 M 1,2-dimethyl-3-n-propylimdazolium iodide and 0.5 M tert-butyl-pyridine (TBP) in CH3CN/valeronitrile (85/15 v/v) | 0.2 | 0.4 mM CDCA | - | TiO2 film | - | 12 hours | AM 1.5G, 100 mW/cm2 | - | Br/C/1=C/2\C=CC(=N2)/C(=c/2\n3[Zn]n4c1ccc4/C(=C\1/C=CC(=N1)/C(=c\3/cc2)/Br)/c1ccc(cc1)C(C)(C)C)/c1ccncc1 | FVCBYAZISFAUDD-HSYAPWDNSA-N | 625 | - | THF | porphyrin
10.1039/c5ra23445j | 690 | 10.52 | 0.7 | 5.08 | 0.05 M I2, 0.5 M LiI, 0.5 M 1,2-dimethyl-3-n-propylimdazolium iodide and 0.5 M tert-butyl-pyridine (TBP) in CH3CN/valeronitrile (85/15 v/v) | 0.2 | 0.4 mM CDCA | - | TiO2 film | - | 12 hours | AM 1.5G, 100 mW/cm2 | - | Br/C/1=c/2\cc/c/3=C(/C4=N/C(=C(\c5n([Zn]n23)c(/C(=C/2\N=C1C=C2)/c1ccc(cc1)C(C)(C)C)cc5)/Br)/C=C4)\c1ccnc(c1)c1ccccn1 | SVOGXDAFNIEPMI-QAWDGDRYSA-N | 620 | - | THF | porphyrin
10.1039/c5ta08728g | 700 | 14.43 | 0.73 | 7.35 | 1.0 M 1,3-dimethylimidazolium iodide (DMII), 0.03 M I2, 0.05 M LiI, 0.1 M GuNCS, 0.5 M 4-t-butylpyridine in acetonitrile | 0.16 | 0.2 mM CDCA | - | TiO2 film (10 um transparent + 3 um scattering layer) | - | - | AM 1.5G, 100 mW/cm2 | - | CCCCCCCCOc1cccc(c1/C/1=c/2\cc/c/3=C(\C#Cc4ccc5c6c4cc(c4ccc(cc4OCCCCCC)OCCCCCC)c4n6c(c(c5)c5ccc(cc5OCCCCCC)OCCCCCC)cc4)/C4=N/C(=C(\c5n([Zn]n23)c(/C(=C/2\N=C1C=C2)/C#Cc1ccc(cc1)C(=O)O)cc5)/c1c(OCCCCCCCC)cccc1OCCCCCCCC)/C=C4)OCCCCCCCC | ZLFQQBLXSQFFEJ-TZDDSRCMSA-M | 693 | 724 | THF | porphyrin
10.1039/c5ta08728g | 730 | 15.72 | 0.74 | 8.45 | 1.0 M 1,3-dimethylimidazolium iodide (DMII), 0.03 M I2, 0.05 M LiI, 0.1 M GuNCS, 0.5 M 4-t-butylpyridine in acetonitrile | 0.16 | 0.2 mM CDCA | - | TiO2 film (10 um transparent + 3 um scattering layer) | - | - | AM 1.5G, 100 mW/cm2 | - | CCCCCCCCOc1cccc(c1/C/1=C/2\C=CC(=N2)/C(=c/2\n3[Zn]n4c1ccc4/C(=C\1/C=CC(=N1)/C(=c\3/cc2)/c1c(OCCCCCCCC)cccc1OCCCCCCCC)/C#Cc1ccc(cc1)N(C)C)/C#Cc1ccc(cc1)C(=O)O)OCCCCCCCC | XYWUSBALTSYKGP-XGHALCIASA-M | 667 | 744 | THF | porphyrin
10.1039/c5ta08728g | 660 | 10.9 | 0.73 | 5.25 | 1.0 M 1,3-dimethylimidazolium iodide (DMII), 0.03 M I2, 0.05 M LiI, 0.1 M GuNCS, 0.5 M 4-t-butylpyridine in acetonitrile | 0.16 | 0.2 mM CDCA | - | TiO2 film (10 um transparent + 3 um scattering layer) | - | 30 min | AM 1.5G, 100 mW/cm2 | Solvent THF/EtOH (1:4) | CCCCCCCCOc1cccc(c1/C/1=C/2\C=CC(=N2)/C(=c/2\n3[Zn]n4c1ccc4/C(=C\1/C=CC(=N1)/C(=c\3/cc2)/c1c(OCCCCCCCC)cccc1OCCCCCCCC)/C#Cc1ccc(cc1)N(C)C)/C#Cc1ccc(cc1)C(=O)O)OCCCCCCCC | XYWUSBALTSYKGP-XGHALCIASA-M | - | - | - | porphyrin
10.1039/c5ta08728g | 660 | 10.4 | 0.53 | 3.65 | 1.0 M 1,3-dimethylimidazolium iodide (DMII), 0.03 M I2, 0.05 M LiI, 0.1 M GuNCS, 0.5 M 4-t-butylpyridine in acetonitrile | 0.16 | 0.2 mM CDCA | - | TiO2 film (10 um transparent + 3 um scattering layer) | - | 60 min | AM 1.5G, 100 mW/cm2 | Solvent THF/EtOH (1:4) | CCCCCCCCOc1cccc(c1/C/1=C/2\C=CC(=N2)/C(=c/2\n3[Zn]n4c1ccc4/C(=C\1/C=CC(=N1)/C(=c\3/cc2)/c1c(OCCCCCCCC)cccc1OCCCCCCCC)/C#Cc1ccc(cc1)N(C)C)/C#Cc1ccc(cc1)C(=O)O)OCCCCCCCC | XYWUSBALTSYKGP-XGHALCIASA-M | - | - | - | porphyrin
10.1039/c5ta08728g | 650 | 8.6 | 0.58 | 3.75 | 1.0 M 1,3-dimethylimidazolium iodide (DMII), 0.03 M I2, 0.05 M LiI, 0.1 M GuNCS, 0.5 M 4-t-butylpyridine in acetonitrile | 0.16 | 0.2 mM CDCA | - | TiO2 film (10 um transparent + 3 um scattering layer) | - | 90 min | AM 1.5G, 100 mW/cm2 | Solvent THF/EtOH (1:4) | CCCCCCCCOc1cccc(c1/C/1=C/2\C=CC(=N2)/C(=c/2\n3[Zn]n4c1ccc4/C(=C\1/C=CC(=N1)/C(=c\3/cc2)/c1c(OCCCCCCCC)cccc1OCCCCCCCC)/C#Cc1ccc(cc1)N(C)C)/C#Cc1ccc(cc1)C(=O)O)OCCCCCCCC | XYWUSBALTSYKGP-XGHALCIASA-M | - | - | - | porphyrin
10.1039/c5ta08728g | 710 | 12.6 | 0.67 | 5.9 | 1.0 M 1,3-dimethylimidazolium iodide (DMII), 0.03 M I2, 0.05 M LiI, 0.1 M GuNCS, 0.5 M 4-t-butylpyridine in acetonitrile | 0.16 | 2 mM CDCA | - | TiO2 film (10 um transparent + 3 um scattering layer) | - | 60 min | AM 1.5G, 100 mW/cm2 | Solvent THF/EtOH (1:4) | CCCCCCCCOc1cccc(c1/C/1=C/2\C=CC(=N2)/C(=c/2\n3[Zn]n4c1ccc4/C(=C\1/C=CC(=N1)/C(=c\3/cc2)/c1c(OCCCCCCCC)cccc1OCCCCCCCC)/C#Cc1ccc(cc1)N(C)C)/C#Cc1ccc(cc1)C(=O)O)OCCCCCCCC | XYWUSBALTSYKGP-XGHALCIASA-M | - | - | - | porphyrin
10.1039/c5ta08728g | 700 | 15.8 | 0.7 | 7.7 | 1.0 M 1,3-dimethylimidazolium iodide (DMII), 0.03 M I2, 0.05 M LiI, 0.1 M GuNCS, 0.5 M 4-t-butylpyridine in acetonitrile | 0.16 | 2 mM CDCA | - | TiO2 film (10 um transparent + 3 um scattering layer) | - | 60 min | AM 1.5G, 100 mW/cm2 | Solvent Toluene/EtOH (1:1) | CCCCCCCCOc1cccc(c1/C/1=C/2\C=CC(=N2)/C(=c/2\n3[Zn]n4c1ccc4/C(=C\1/C=CC(=N1)/C(=c\3/cc2)/c1c(OCCCCCCCC)cccc1OCCCCCCCC)/C#Cc1ccc(cc1)N(C)C)/C#Cc1ccc(cc1)C(=O)O)OCCCCCCCC | XYWUSBALTSYKGP-XGHALCIASA-M | - | - | - | porphyrin
10.1039/c5tc02522b | 790 | 16.2 | 0.67 | 8.64 | 0.1 M LiI, 0.05 M I2, 0.6 M 1-methyl-3-propyl-imidazolium iodide (PMII), and 0.5 M 4-tert-butylpyridine (TBP) in acetonitrile | - | - | XW4 | TiO2 film (6 um transparent + 8 um scattering layer) | - | 0 hours | AM 1.5G | - | CCCCCCCCn1nc2c(n1)c(ccc2c1ccc(s1)/C=C(/C(=O)O)\C#N)c1ccc2c(c1)c1ccccc1n2c1ccc(cc1)C.CCCCCCCCCCCCOc1cccc(c1/C/1=C/2\C=CC(=N2)/C(=c/2\n3[Zn]n4c1ccc4/C(=C\1/C=CC(=N1)/C(=c\3/cc2)/c1c(OCCCCCCCCCCCC)cccc1OCCCCCCCCCCCC)/C#Cc1cc(OCCCCCC)c(cc1OCCCCCC)n1c2ccccc2c2c1cccc2)/C#Cc1ccc(cc1)C(=O)O)OCCCCCCCCCCCC | GDMAINCDNZXJJM-JUSKRWSASA-M | - | - | - | porphyrin
10.1039/c5tc02522b | 718 | 17.34 | 0.65 | 8 | 0.1 M LiI, 0.05 M I2, 0.6 M 1-methyl-3-propyl-imidazolium iodide (PMII), and 0.5 M 4-tert-butylpyridine (TBP) in acetonitrile | - | - | XW4 | TiO2 film (6 um transparent + 8 um scattering layer) | - | 0.5 hours | AM 1.5G | - | CCCCCCCCn1nc2c(n1)c(ccc2c1ccc(s1)/C=C(/C(=O)O)\C#N)c1ccc2c(c1)c1ccccc1n2c1ccc(cc1)C.CCCCCCCCCCCCOc1cccc(c1/C/1=C/2\C=CC(=N2)/C(=c/2\n3[Zn]n4c1ccc4/C(=C\1/C=CC(=N1)/C(=c\3/cc2)/c1c(OCCCCCCCCCCCC)cccc1OCCCCCCCCCCCC)/C#Cc1cc(OCCCCCC)c(cc1OCCCCCC)n1c2ccccc2c2c1cccc2)/C#Cc1ccc(cc1)C(=O)O)OCCCCCCCCCCCC | GDMAINCDNZXJJM-JUSKRWSASA-M | - | - | - | porphyrin
10.1039/c5tc02522b | 750 | 16.3 | 0.67 | 8.35 | 0.1 M LiI, 0.05 M I2, 0.6 M 1-methyl-3-propyl-imidazolium iodide (PMII), and 0.5 M 4-tert-butylpyridine (TBP) in acetonitrile | - | - | XW4 | TiO2 film (6 um transparent + 8 um scattering layer) | - | 1 hours | AM 1.5G | - | CCCCCCCCn1nc2c(n1)c(ccc2c1ccc(s1)/C=C(/C(=O)O)\C#N)c1ccc2c(c1)c1ccccc1n2c1ccc(cc1)C.CCCCCCCCCCCCOc1cccc(c1/C/1=C/2\C=CC(=N2)/C(=c/2\n3[Zn]n4c1ccc4/C(=C\1/C=CC(=N1)/C(=c\3/cc2)/c1c(OCCCCCCCCCCCC)cccc1OCCCCCCCCCCCC)/C#Cc1cc(OCCCCCC)c(cc1OCCCCCC)n1c2ccccc2c2c1cccc2)/C#Cc1ccc(cc1)C(=O)O)OCCCCCCCCCCCC | GDMAINCDNZXJJM-JUSKRWSASA-M | - | - | - | porphyrin
10.1039/c5tc02522b | 750 | 15.66 | 0.69 | 8.08 | 0.1 M LiI, 0.05 M I2, 0.6 M 1-methyl-3-propyl-imidazolium iodide (PMII), and 0.5 M 4-tert-butylpyridine (TBP) in acetonitrile | - | - | XW4 | TiO2 film (6 um transparent + 8 um scattering layer) | - | 2 hours | AM 1.5G | - | CCCCCCCCn1nc2c(n1)c(ccc2c1ccc(s1)/C=C(/C(=O)O)\C#N)c1ccc2c(c1)c1ccccc1n2c1ccc(cc1)C.CCCCCCCCCCCCOc1cccc(c1/C/1=C/2\C=CC(=N2)/C(=c/2\n3[Zn]n4c1ccc4/C(=C\1/C=CC(=N1)/C(=c\3/cc2)/c1c(OCCCCCCCCCCCC)cccc1OCCCCCCCCCCCC)/C#Cc1cc(OCCCCCC)c(cc1OCCCCCC)n1c2ccccc2c2c1cccc2)/C#Cc1ccc(cc1)C(=O)O)OCCCCCCCCCCCC | GDMAINCDNZXJJM-JUSKRWSASA-M | - | - | - | porphyrin
10.1039/c5tc02522b | 714 | 13.01 | 0.7 | 6.42 | 0.1 M LiI, 0.05 M I2, 0.6 M 1-methyl-3-propyl-imidazolium iodide (PMII), and 0.5 M 4-tert-butylpyridine (TBP) in acetonitrile | - | - | WS-5 | TiO2 film (6 um transparent + 8 um scattering layer) | - | 0 hours | AM 1.5G | - | CCCCCCCCn1nc2c(n1)c(ccc2c1ccc(s1)/C=C(/C(=O)O)\C#N)c1ccc2c(c1)c1ccccc1n2c1ccc(cc1)C.CCCCCCCCCCCCOc1cccc(c1/C/1=C/2\C=CC(=N2)/C(=c/2\n3[Zn]n4c1ccc4/C(=C\1/C=CC(=N1)/C(=c\3/cc2)/c1c(OCCCCCCCCCCCC)cccc1OCCCCCCCCCCCC)/C#Cc1cc(OCCCCCC)c(cc1OCCCCCC)n1c2ccccc2c2c1cccc2)/C#Cc1ccc(cc1)C(=O)O)OCCCCCCCCCCCC | GDMAINCDNZXJJM-JUSKRWSASA-M | - | - | - | porphyrin
10.1039/c5tc02522b | 733 | 19.36 | 0.73 | 10.27 | 0.1 M LiI, 0.05 M I2, 0.6 M 1-methyl-3-propyl-imidazolium iodide (PMII), and 0.5 M 4-tert-butylpyridine (TBP) in acetonitrile | - | - | WS-5 | TiO2 film (6 um transparent + 8 um scattering layer) | - | 0.5 hours | AM 1.5G | - | CCCCCCCCn1nc2c(n1)c(ccc2c1ccc(s1)/C=C(/C(=O)O)\C#N)c1ccc2c(c1)c1ccccc1n2c1ccc(cc1)C.CCCCCCCCCCCCOc1cccc(c1/C/1=C/2\C=CC(=N2)/C(=c/2\n3[Zn]n4c1ccc4/C(=C\1/C=CC(=N1)/C(=c\3/cc2)/c1c(OCCCCCCCCCCCC)cccc1OCCCCCCCCCCCC)/C#Cc1cc(OCCCCCC)c(cc1OCCCCCC)n1c2ccccc2c2c1cccc2)/C#Cc1ccc(cc1)C(=O)O)OCCCCCCCCCCCC | GDMAINCDNZXJJM-JUSKRWSASA-M | - | - | - | porphyrin
10.1039/c5tc02522b | 741 | 19.52 | 0.71 | 10.28 | 0.1 M LiI, 0.05 M I2, 0.6 M 1-methyl-3-propyl-imidazolium iodide (PMII), and 0.5 M 4-tert-butylpyridine (TBP) in acetonitrile | - | - | WS-5 | TiO2 film (6 um transparent + 8 um scattering layer) | - | 1 hours | AM 1.5G | - | CCCCCCCCn1nc2c(n1)c(ccc2c1ccc(s1)/C=C(/C(=O)O)\C#N)c1ccc2c(c1)c1ccccc1n2c1ccc(cc1)C.CCCCCCCCCCCCOc1cccc(c1/C/1=C/2\C=CC(=N2)/C(=c/2\n3[Zn]n4c1ccc4/C(=C\1/C=CC(=N1)/C(=c\3/cc2)/c1c(OCCCCCCCCCCCC)cccc1OCCCCCCCCCCCC)/C#Cc1cc(OCCCCCC)c(cc1OCCCCCC)n1c2ccccc2c2c1cccc2)/C#Cc1ccc(cc1)C(=O)O)OCCCCCCCCCCCC | GDMAINCDNZXJJM-JUSKRWSASA-M | - | - | - | porphyrin
10.1039/c5tc02522b | 747 | 19.58 | 0.69 | 10.18 | 0.1 M LiI, 0.05 M I2, 0.6 M 1-methyl-3-propyl-imidazolium iodide (PMII), and 0.5 M 4-tert-butylpyridine (TBP) in acetonitrile | - | - | WS-5 | TiO2 film (6 um transparent + 8 um scattering layer) | - | 2 hours | AM 1.5G | - | CCCCCCCCn1nc2c(n1)c(ccc2c1ccc(s1)/C=C(/C(=O)O)\C#N)c1ccc2c(c1)c1ccccc1n2c1ccc(cc1)C.CCCCCCCCCCCCOc1cccc(c1/C/1=C/2\C=CC(=N2)/C(=c/2\n3[Zn]n4c1ccc4/C(=C\1/C=CC(=N1)/C(=c\3/cc2)/c1c(OCCCCCCCCCCCC)cccc1OCCCCCCCCCCCC)/C#Cc1cc(OCCCCCC)c(cc1OCCCCCC)n1c2ccccc2c2c1cccc2)/C#Cc1ccc(cc1)C(=O)O)OCCCCCCCCCCCC | GDMAINCDNZXJJM-JUSKRWSASA-M | - | - | - | porphyrin
10.1039/c5tc02522b | 774 | 18.79 | 0.72 | 10.41 | 0.1 M LiI, 0.05 M I2, 0.6 M 1-methyl-3-propyl-imidazolium iodide (PMII), and 0.5 M 4-tert-butylpyridine (TBP) in acetonitrile | - | - | WS-5 | TiO2 film (6 um transparent + 8 um scattering layer) | - | 2.5 hours | AM 1.5G | - | CCCCCCCCn1nc2c(n1)c(ccc2c1ccc(s1)/C=C(/C(=O)O)\C#N)c1ccc2c(c1)c1ccccc1n2c1ccc(cc1)C.CCCCCCCCCCCCOc1cccc(c1/C/1=C/2\C=CC(=N2)/C(=c/2\n3[Zn]n4c1ccc4/C(=C\1/C=CC(=N1)/C(=c\3/cc2)/c1c(OCCCCCCCCCCCC)cccc1OCCCCCCCCCCCC)/C#Cc1cc(OCCCCCC)c(cc1OCCCCCC)n1c2ccccc2c2c1cccc2)/C#Cc1ccc(cc1)C(=O)O)OCCCCCCCCCCCC | GDMAINCDNZXJJM-JUSKRWSASA-M | - | - | - | porphyrin
10.1039/c5tc02522b | 803 | 16.03 | 0.7 | 9.02 | 0.1 M LiI, 0.05 M I2, 0.6 M 1-methyl-3-propyl-imidazolium iodide (PMII), and 0.5 M 4-tert-butylpyridine (TBP) in acetonitrile | - | - | WS-5 | TiO2 film (6 um transparent + 8 um scattering layer) | - | 4 hours | AM 1.5G | - | CCCCCCCCn1nc2c(n1)c(ccc2c1ccc(s1)/C=C(/C(=O)O)\C#N)c1ccc2c(c1)c1ccccc1n2c1ccc(cc1)C.CCCCCCCCCCCCOc1cccc(c1/C/1=C/2\C=CC(=N2)/C(=c/2\n3[Zn]n4c1ccc4/C(=C\1/C=CC(=N1)/C(=c\3/cc2)/c1c(OCCCCCCCCCCCC)cccc1OCCCCCCCCCCCC)/C#Cc1cc(OCCCCCC)c(cc1OCCCCCC)n1c2ccccc2c2c1cccc2)/C#Cc1ccc(cc1)C(=O)O)OCCCCCCCCCCCC | GDMAINCDNZXJJM-JUSKRWSASA-M | - | - | - | porphyrin
10.1039/c6cp00129g | 645 | 12 | 0.7 | 5.42 | 0.6 M of 1,3-dimethylimidazolium iodide, 0.1 M of lithium iodide, 0.05 M of I2, and 0.5 M 4-tert-butylpyridine in acetonitrile | 0.16 | 1 mM CDCA | - | TiO2 film (12 um transparent + 4 um scattering layer) | - | 8 hours | AM 1.5G, 100 mW/cm2 | - | CCCCOc1ccccc1/C/1=C\2/N=C(C=C2C#Cc2ccc(cc2)/C=C(/C(=O)O)\C#N)/C(=c/2\n3[Zn]n4c1ccc4/C(=C\1/C=CC(=N1)/C(=c\3/cc2)/c1ccccc1OCCCC)/c1ccccc1OCCCC)/c1ccccc1OCCCC | VFYFLSYIYFWFGA-VUTVOHDLSA-M | 607 | 673 | THF | porphyrin
10.1039/c6cp00129g | 670 | 12.8 | 0.71 | 6.09 | 0.6 M of 1,3-dimethylimidazolium iodide, 0.1 M of lithium iodide, 0.05 M of I2, and 0.5 M 4-tert-butylpyridine in acetonitrile | 0.16 | 1 mM CDCA | - | TiO2 film (12 um transparent + 4 um scattering layer) | - | 8 hours | AM 1.5G, 100 mW/cm2 | - | CCCCCCOc1ccccc1/C/1=C\2/N=C(C=C2C#Cc2ccc(cc2)/C=C(/C(=O)O)\C#N)/C(=c/2\n3[Zn]n4c1ccc4/C(=C\1/C=CC(=N1)/C(=c\3/cc2)/c1ccccc1OCCCCCC)/c1ccccc1OCCCCCC)/c1ccccc1OCCCCCC | WDWCNJVTFPVLGX-DUPXXWKMSA-M | 604 | 672 | THF | porphyrin
10.1039/c6cp00129g | 690 | 12.9 | 0.69 | 6.14 | 0.6 M of 1,3-dimethylimidazolium iodide, 0.1 M of lithium iodide, 0.05 M of I2, and 0.5 M 4-tert-butylpyridine in acetonitrile | 0.16 | 1 mM CDCA | - | TiO2 film (12 um transparent + 4 um scattering layer) | - | 8 hours | AM 1.5G, 100 mW/cm2 | - | CCCCCCCCOc1ccccc1/C/1=C/2\C=CC(=N2)/C(=c/2\n3[Zn]n4c1ccc4/C(=C/1\N=C(/C(=c\3/cc2)/c2ccccc2OCCCCCCCC)C=C1C#Cc1ccc(cc1)/C=C(/C(=O)O)\C#N)/c1ccccc1OCCCCCCCC)/c1ccccc1OCCCCCCCC | VRECJYHMKDTUOC-YVDWKKNTSA-M | 605 | 672 | THF | porphyrin
10.1039/c6cp00129g | 705 | 13.2 | 0.68 | 6.32 | 0.6 M of 1,3-dimethylimidazolium iodide, 0.1 M of lithium iodide, 0.05 M of I2, and 0.5 M 4-tert-butylpyridine in acetonitrile | 0.16 | 1 mM CDCA | - | TiO2 film (12 um transparent + 4 um scattering layer) | - | 8 hours | AM 1.5G, 100 mW/cm2 | - | CCCCCCCCCCCCOc1ccccc1/C/1=C/2\C=CC(=N2)/C(=c/2\n3[Zn]n4c1ccc4/C(=C/1\N=C(/C(=c\3/cc2)/c2ccccc2OCCCCCCCCCCCC)C=C1C#Cc1ccc(cc1)/C=C(/C(=O)O)\C#N)/c1ccccc1OCCCCCCCCCCCC)/c1ccccc1OCCCCCCCCCCCC | SBFLZVHQFBYUOS-VDTNLQDJSA-M | 604 | 671 | THF | porphyrin
10.1039/c6cp00129g | 645 | 12.5 | 0.71 | 5.72 | 0.6 M of 1,3-dimethylimidazolium iodide, 0.1 M of lithium iodide, 0.05 M of I2, and 0.5 M 4-tert-butylpyridine in acetonitrile | 0.16 | 1 mM CDCA | - | TiO2 film (12 um transparent + 4 um scattering layer) | - | 8 hours | AM 1.5G, 100 mW/cm2 | - | CCCCC(COc1ccccc1/C/1=C\2/N=C(C=C2C#Cc2ccc(cc2)/C=C(/C(=O)O)\C#N)/C(=c/2\n3[Zn]n4c1ccc4/C(=C\1/C=CC(=N1)/C(=c\3/cc2)/c1ccccc1OCC(CCCC)CC)/c1ccccc1OCC(CCCC)CC)/c1ccccc1OCC(CCCC)CC)CC | MUNNMMHNFPYUGN-GDAPEHHSSA-M | 605 | 671 | THF | porphyrin
10.1039/c6cp00129g | 655 | 12.2 | 0.7 | 5.59 | 0.6 M of 1,3-dimethylimidazolium iodide, 0.1 M of lithium iodide, 0.05 M of I2, and 0.5 M 4-tert-butylpyridine in acetonitrile | 0.16 | 1 mM CDCA | - | TiO2 film (12 um transparent + 4 um scattering layer) | - | 8 hours | AM 1.5G, 100 mW/cm2 | - | N#C/C(=C\c1ccc(cc1)C#CC1=CC2=N/C/1=C(/c1ccccc1OC1CCCCC1)\c1ccc3n1[Zn]n1/c(=C\2/c2ccccc2OC2CCCCC2)/cc/c/1=C(/C1=N/C(=C\3/c2ccccc2OC2CCCCC2)/C=C1)\c1ccccc1OC1CCCCC1)/C(=O)O | QKVFUABDBQLWHS-YJMWSAFDSA-M | 606 | 673 | THF | porphyrin
10.1039/c6cp00129g | 635 | 5 | 0.66 | 2.1 | 0.6 M of 1,3-dimethylimidazolium iodide, 0.1 M of lithium iodide, 0.05 M of I2, and 0.5 M 4-tert-butylpyridine in acetonitrile | 0.16 |  | - | TiO2 film 8 um thick | - | 8 hours | AM 1.5G, 100 mW/cm2 | - | CCCCCCCCCCCCOc1ccccc1/C/1=C/2\C=CC(=N2)/C(=c/2\n3[Zn]n4c1ccc4/C(=C/1\N=C(/C(=c\3/cc2)/c2ccccc2OCCCCCCCCCCCC)C=C1C#Cc1ccc(cc1)/C=C(/C(=O)O)\C#N)/c1ccccc1OCCCCCCCCCCCC)/c1ccccc1OCCCCCCCCCCCC | SBFLZVHQFBYUOS-VDTNLQDJSA-M | - | - | - | porphyrin
10.1039/c6cp00129g | 680 | 5.9 | 0.62 | 2.5 | 0.6 M of 1,3-dimethylimidazolium iodide, 0.1 M of lithium iodide, 0.05 M of I2, and 0.5 M 4-tert-butylpyridine in acetonitrile | 0.16 | 0.2 mM CDCA | - | TiO2 film 8 um thick | - | 8 hours | AM 1.5G, 100 mW/cm2 | - | CCCCCCCCCCCCOc1ccccc1/C/1=C/2\C=CC(=N2)/C(=c/2\n3[Zn]n4c1ccc4/C(=C/1\N=C(/C(=c\3/cc2)/c2ccccc2OCCCCCCCCCCCC)C=C1C#Cc1ccc(cc1)/C=C(/C(=O)O)\C#N)/c1ccccc1OCCCCCCCCCCCC)/c1ccccc1OCCCCCCCCCCCC | SBFLZVHQFBYUOS-VDTNLQDJSA-M | - | - | - | porphyrin
10.1039/c6cp00129g | 685 | 6.8 | 0.62 | 2.9 | 0.6 M of 1,3-dimethylimidazolium iodide, 0.1 M of lithium iodide, 0.05 M of I2, and 0.5 M 4-tert-butylpyridine in acetonitrile | 0.16 | 0.4 mM CDCA | - | TiO2 film 8 um thick | - | 8 hours | AM 1.5G, 100 mW/cm2 | - | CCCCCCCCCCCCOc1ccccc1/C/1=C/2\C=CC(=N2)/C(=c/2\n3[Zn]n4c1ccc4/C(=C/1\N=C(/C(=c\3/cc2)/c2ccccc2OCCCCCCCCCCCC)C=C1C#Cc1ccc(cc1)/C=C(/C(=O)O)\C#N)/c1ccccc1OCCCCCCCCCCCC)/c1ccccc1OCCCCCCCCCCCC | SBFLZVHQFBYUOS-VDTNLQDJSA-M | - | - | - | porphyrin
10.1039/c6cp00129g | 680 | 7.7 | 0.63 | 3.3 | 0.6 M of 1,3-dimethylimidazolium iodide, 0.1 M of lithium iodide, 0.05 M of I2, and 0.5 M 4-tert-butylpyridine in acetonitrile | 0.16 | 1 mM CDCA | - | TiO2 film 8 um thick | - | 8 hours | AM 1.5G, 100 mW/cm2 | - | CCCCCCCCCCCCOc1ccccc1/C/1=C/2\C=CC(=N2)/C(=c/2\n3[Zn]n4c1ccc4/C(=C/1\N=C(/C(=c\3/cc2)/c2ccccc2OCCCCCCCCCCCC)C=C1C#Cc1ccc(cc1)/C=C(/C(=O)O)\C#N)/c1ccccc1OCCCCCCCCCCCC)/c1ccccc1OCCCCCCCCCCCC | SBFLZVHQFBYUOS-VDTNLQDJSA-M | - | - | - | porphyrin
10.1039/c3ee44168g | 713 | 16.85 | 0.712 | 8.55 | I2 (0.05 M), LiI (0.1 M), PMII (1.0 M), 4‐t‐butylpyridine (0.5 M) in acetonitrile and valeronitrile with a volume ratio 85/15 | 0.16 | 0.75 mM CDCA | - | TiO2 film 19 um thick | - | 2-3 hours | AM 1.5G, 100 mW/cm2 | 4NP/3SL | CCCCCCCCCCCCOc1cccc(c1/C/1=C/2\C=CC(=N2)/C(=c/2\n3[Zn]n4c1ccc4/C(=C\1/C=CC(=N1)/C(=c\3/cc2)/c1c(OCCCCCCCCCCCC)cccc1OCCCCCCCCCCCC)/C#Cc1ccc(cc1)N(C)C)/C#Cc1ccc(cc1)C(=O)O)OCCCCCCCCCCCC | JPDOOFLSHUODKE-JHVBVJCISA-M | 667 | 682 | THF | porphyrin
10.1039/c3ee44168g | 712 | 17.62 | 0.706 | 8.86 | I2 (0.05 M), LiI (0.1 M), PMII (1.0 M), 4‐t‐butylpyridine (0.5 M) in acetonitrile and valeronitrile with a volume ratio 85/15 | 0.16 | 0.75 mM CDCA | - | TiO2 film 23 um thick | - | 2-3 hours | AM 1.5G, 100 mW/cm2 | 1NP/3NR/3SL | CCCCCCCCCCCCOc1cccc(c1/C/1=C/2\C=CC(=N2)/C(=c/2\n3[Zn]n4c1ccc4/C(=C\1/C=CC(=N1)/C(=c\3/cc2)/c1c(OCCCCCCCCCCCC)cccc1OCCCCCCCCCCCC)/C#Cc1ccc(cc1)N(C)C)/C#Cc1ccc(cc1)C(=O)O)OCCCCCCCCCCCC | JPDOOFLSHUODKE-JHVBVJCISA-M | - | - | - | porphyrin
10.1039/c3ee44168g | 724 | 17.75 | 0.715 | 9.19 | I2 (0.05 M), LiI (0.1 M), PMII (1.0 M), 4‐t‐butylpyridine (0.5 M) in acetonitrile and valeronitrile with a volume ratio 85/15 | 0.16 | 0.75 mM CDCA | - | TiO2 film 25 um thick | - | 2-3 hours | AM 1.5G, 100 mW/cm2 | 1NP/1HD1/1HD3/3SL | CCCCCCCCCCCCOc1cccc(c1/C/1=C/2\C=CC(=N2)/C(=c/2\n3[Zn]n4c1ccc4/C(=C\1/C=CC(=N1)/C(=c\3/cc2)/c1c(OCCCCCCCCCCCC)cccc1OCCCCCCCCCCCC)/C#Cc1ccc(cc1)N(C)C)/C#Cc1ccc(cc1)C(=O)O)OCCCCCCCCCCCC | JPDOOFLSHUODKE-JHVBVJCISA-M | - | - | - | porphyrin
10.1039/c3ee44168g | 738 | 17.5 | 0.723 | 9.34 | I2 (0.05 M), LiI (0.1 M), PMII (1.0 M), 4‐t‐butylpyridine (0.5 M) in acetonitrile and valeronitrile with a volume ratio 85/15 | 0.16 | 0.75 mM CDCA | - | TiO2 film 26 um thick | - | 2-3 hours | AM 1.5G, 100 mW/cm2 | 5HD1/3SL | CCCCCCCCCCCCOc1cccc(c1/C/1=C/2\C=CC(=N2)/C(=c/2\n3[Zn]n4c1ccc4/C(=C\1/C=CC(=N1)/C(=c\3/cc2)/c1c(OCCCCCCCCCCCC)cccc1OCCCCCCCCCCCC)/C#Cc1ccc(cc1)N(C)C)/C#Cc1ccc(cc1)C(=O)O)OCCCCCCCCCCCC | JPDOOFLSHUODKE-JHVBVJCISA-M | - | - | - | porphyrin
10.1039/c3ee44168g | 699 | 20.02 | 0.711 | 9.95 | I2 (0.05 M), LiI (0.1 M), PMII (1.0 M), 4‐t‐butylpyridine (0.5 M) in acetonitrile and valeronitrile with a volume ratio 85/15 | 0.16 | 0.75 mM CDCA | - | TiO2 film | - | 2-3 hours | AM 1.5G, 100 mW/cm2 | - | CCCCCCCCCCCCOc1cccc(c1/C/1=C/2\C=CC(=N2)/C(=c/2\n3[Zn]n4c1ccc4/C(=C\1/C=CC(=N1)/C(=c\3/cc2)/c1c(OCCCCCCCCCCCC)cccc1OCCCCCCCCCCCC)/C#Cc1c2ccccc2c(c2c1cccc2)C#CN(CCCCCCCC)CCCCCCCC)/C#Cc1ccc(cc1)C(=O)O)OCCCCCCCCCCCC | LPSFAGLJNSPKNF-FBQJRWPESA-M | 691 | 713 | THF | porphyrin
10.1039/c3ee44168g | 704 | 20.27 | 0.718 | 10.26 | I2 (0.05 M), LiI (0.1 M), PMII (1.0 M), 4‐t‐butylpyridine (0.5 M) in acetonitrile and valeronitrile with a volume ratio 85/15 | 0.16 | 0.75 mM CDCA | - | TiO2 film | - | 2-3 hours | AM 1.5G, 100 mW/cm2 | - | CCCCCCCCCCCCc1cc(C#Cc2ccc(cc2)C(=O)O)c(cc1C#Cc1c2ccccc2c(c2c1cccc2)C#Cc1ccc(cc1)N(CCCCCCCC)CCCCCCCC)CCCCCCCCCCCC.CCCCCCCCCCCCOc1cccc(c1/C/1=C/2\C=CC(=N2)/C(=c/2\n3[Zn]n4c1ccc4/C(=C\1/C=CC(=N1)/C(=c\3/cc2)/c1c(OCCCCCCCCCCCC)cccc1OCCCCCCCCCCCC)/C#Cc1c2ccccc2c(c2c1cccc2)C#CN(CCCCCCCC)CCCCCCCC)/C#Cc1ccc(cc1)C(=O)O)OCCCCCCCCCCCC | YXFAMPBUXRLMCT-YLCFVKTMSA-M | - | - | - | porphyrin,anthracene
10.1021/ol201303h | 329 | 7.11 | 0.54 | 1.26 | 1.0 M LiI and 20 mM I2 in acetonitrile | 0.158 | 0.6 mM CDCA | - | TiO2 film (7 um transparent + 6 um scattering layer) | - | 9 hours | AM 1.5G, 100 mW/cm2 | - | O=C1OC(=O)c2c3c1ccc1c3c(cc2)c2c3c1ccc1c3c(cc2)c2c3c1c/c/1=C(/C4=N/C(=C(\c5n([Ni]n31)c(/C(=C/1\N=C2C=C1)/c1cc(cc(c1)C(C)(C)C)C(C)(C)C)cc5)/c1cc(cc(c1)C(C)(C)C)C(C)(C)C)/C=C4)\c1cc(cc(c1)C(C)(C)C)C(C)(C)C | AOCCCUUTQDPWJM-ZATLDLCUSA-L | 805 | - | chloroform | Nickel-Porphyrin
10.1021/ol201303h | 333 | 7.66 | 0.52 | 1.36 | 1.0 M LiI and 20 mM I2 in acetonitrile | 0.158 | 0.6 mM CDCA | - | TiO2 film (7 um transparent + 6 um scattering layer) | - | 9 hours | AM 1.5G, 100 mW/cm2 | - | CN(c1ccc(cc1)C#C/C/1=C/2\C=CC(=N2)/C(=c/2\n3[Ni]n4c1ccc4/C(=C\1/C=CC(=N1)c1c3c(c2)c2ccc3c4c2c1ccc4c1c2c3ccc3c2c(cc1)C(=O)OC3=O)/c1cc(cc(c1)C(C)(C)C)C(C)(C)C)/c1cc(cc(c1)C(C)(C)C)C(C)(C)C)C | ARYLKNJSZWBJIH-ZRMJWMIUSA-L | 847 | - | chloroform | Nickel-Porphyrin
10.1002/anie.201502951 | 730 | 15.6 | 0.68 | 7.7 | 1.0 M 1,3-dimethylimidazolium iodide, 0.03 M I2 , 0.05 M LiI, 0.1 M guanidinium thiocyanate and 0.50 M 4-tert-butylpyridine in 85:15 mixture of acetonitrile and valeronitrile | - | - | - | TiO2 film (12 um transparent + 4 um scattering layer) | 830 nmol/cm2 | 3 hours | AM 1.5G, 100 mW/cm2 | - | CCCCCCCCOc1cccc(c1/C/1=C/2\C=CC(=N2)/C(=c/2\n3[Zn]n4c1ccc4/C(=C\1/C=CC(=N1)/C(=c\3/cc2)/c1c(OCCCCCCCC)cccc1OCCCCCCCC)/N(c1ccc(cc1)CCCCCC)c1ccc(cc1)CCCCCC)/C#Cc1ccc(=O)c(cc1)O)OCCCCCCCC | PABBPLHEDIZEGR-YJLYOXHNSA-M | 660 | 690 | THF | porphyrin
10.1002/anie.201502951 | 780 | 17.3 | 0.65 | 8.8 | 1.0 M 1,3-dimethylimidazolium iodide, 0.03 M I2 , 0.05 M LiI, 0.1 M guanidinium thiocyanate and 0.50 M 4-tert-butylpyridine in 85:15 mixture of acetonitrile and valeronitrile | - | - | - | TiO2 film (12 um transparent + 4 um scattering layer) | 850 nmol/cm2 | 3 hours | AM 1.5G, 100 mW/cm2 | - | CCCCCCCCOc1cccc(c1/C/1=C/2\C=CC(=N2)/C(=c/2\n3[Zn]n4c1ccc4/C(=C\1/C=CC(=N1)/C(=c\3/cc2)/c1c(OCCCCCCCC)cccc1OCCCCCCCC)/N(c1ccc(cc1)CCCCCC)c1ccc(cc1)CCCCCC)/C#Cc1ccc(cc1)C(=O)O)OCCCCCCCC | YCEQEUVYSUHKBZ-MPUDFDCPSA-M | 640 | 670 | THF | porphyrin
10.1039/c4ee03934c | 917 | 14.46 | 0.784 | 10.4 | 0.25 M tris(1,10-phenanthroline)cobalt(II) di[bis(trifluoromethanesulfonyl)imide], 0.05 M tris(1,10-phenanthroline) cobalt(III) tris[bis(trifluoromethanesulfonyl)imide], 0.7 M tert-butylpyridine (TBP), and 0.05 M lithium bis(trifluoromethanesulfonyl)imide in acetonitrile | 0.16 | - | - | TiO2 film (4.2 uM thick + 5 uM scattering layer) | - | - | AM 1.5G 100mW/cm2 | - | CCCCCCCCOc1cccc(c1/C/1=C/2\C=CC(=N2)/C(=c/2\n3[Zn]n4c1ccc4/C(=C\1/C=CC(=N1)/C(=c\3/cc2)/c1c(OCCCCCCCC)cccc1OCCCCCCCC)/N(c1ccc(cc1)CCCCCC)c1ccc(cc1)CCCCCC)/C#Cc1ccc(cc1)C(=O)O)OCCCCCCCC | YCEQEUVYSUHKBZ-MPUDFDCPSA-M | - | - | - | porphyrin
10.1016/j.dyepig.2017.07.053 | 575 | 7.8 | 0.7 | 3.13 | AN-50 | 0.16 | 0.4 mM CDCA | - | TiO2 film (10 um transparent + 4 um scattering layer) | - | 20 hours | AM 1.5G 100mW/cm2 | - | N#C/C(=C/C1=CC2=N/C/1=C(/c1c(C)cc(cc1C)C)\c1ccc3n1[Zn]n1/c(=C\2/c2ccc(cc2)C(C)(C)C)/cc/c/1=C(/C1=N/C(=C\3/c2c(C)cc(cc2C)C)/C=C1)\c1c(C)cc(cc1C)C)/C(=O)O | VZDIMWQLFWMJAE-PAIQXLHQSA-M | 612 | 666 | DCM | porphyrin
10.1016/j.dyepig.2017.07.053 | 570 | 5.7 | 0.7 | 2.27 | AN-50 | 0.16 | 0.4 mM CDCA | - | TiO2 film (10 um transparent + 4 um scattering layer) | - | 20 hours | AM 1.5G 100mW/cm2 | - | COc1ccc(cc1)/C/1=C/2\C=CC(=N2)/C(=c/2\n3[Zn]n4c1ccc4/C(=C/1\N=C(/C(=c\3/cc2)/c2ccc(cc2)OC)C=C1/C=C(\C(=O)O)/C#N)/c1ccc(cc1)OC)/c1ccc(cc1)OC | LZBGOBGNHPOEIS-HHYRZUNASA-M | 619 | 682 | DCM | porphyrin
10.1016/j.dyepig.2017.07.053 | 580 | 4.3 | 0.69 | 1.72 | AN-50 | 0.16 | 0.4 mM CDCA | - | TiO2 film (10 um transparent + 4 um scattering layer) | - | 20 hours | AM 1.5G 100mW/cm2 | - | N#C/C(=C/C1=CC2=N/C/1=C(/c1ccc(cc1)C(C)(C)C)\c1ccc3n1[Zn]n1/c(=C\2/c2ccc(cc2)C(C)(C)C)/cc/c/1=C(\c1ccc(cc1)C(C)(C)C)/C1=N/C(=C\3/c2ccc(cc2)C(C)(C)C)/C(=C1c1ccccc1)c1ccccc1)/C(=O)O | BTOHRPFYZQZWPH-QKBMCMDNSA-M | 628 | 651 | DCM | porphyrin
10.1016/j.dyepig.2017.07.053 | 630 | 11.8 | 0.72 | 5.35 | AN-50 | 0.16 | 0.4 mM CDCA | N719 | TiO2 film (10 um transparent + 4 um scattering layer) | - | 20 hours | AM 1.5G 100mW/cm2 | - | N#C/C(=C/C1=CC2=N/C/1=C(/c1c(C)cc(cc1C)C)\c1ccc3n1[Zn]n1/c(=C\2/c2ccc(cc2)C(C)(C)C)/cc/c/1=C(/C1=N/C(=C\3/c2c(C)cc(cc2C)C)/C=C1)\c1c(C)cc(cc1C)C)/C(=O)O | VZDIMWQLFWMJAE-PAIQXLHQSA-M | - | - | - | porphyrin
10.1016/j.ica.2017.07.043 | 530 | 2.26 | 0.61 | 0.73 | 0.05 M LiI, 0.03 M I2, 0.5 M 4-tert-butylpyridine (TBP), 0.1 M guanidinium thiocyanate (GNCS), 1 M methyl-N-butylimidazolium iodide (BMII) in acetonitrile/valeronitrile (85:15 v/v) | 0.16 | - | - | TiO2 film (8-10 um transparent + 3-4 um scattering layer) | - | 12 hours | AM 1.5G | - | OC(=O)c1ccc(cc1)c1ccc2c(c1)C1=N/C/2=N\c2n3[Zn]n4/c(=N\1)/c1cc(Oc5ccc(cc5)C(CC(C)(C)C)(C)C)c(cc1/c/4=N/C1=N/C(=N\c3c3c2cc(Oc2ccc(cc2)C(CC(C)(C)C)(C)C)c(c3)Oc2ccc(cc2)C(CC(C)(C)C)(C)C)/c2c1cc(c(c2)Oc1ccc(cc1)C(CC(C)(C)C)(C)C)Oc1ccc(cc1)C(CC(C)(C)C)(C)C)Oc1ccc(cc1)C(CC(C)(C)C)(C)C | XRBVBSZTVPLDFW-UHFFFAOYSA-M | 678 | - | chloroform | porphyrin
10.1016/j.ica.2017.07.043 | 550 | 3.98 | 0.7 | 1.54 | 0.05 M LiI, 0.03 M I2, 0.5 M 4-tert-butylpyridine (TBP), 0.1 M guanidinium thiocyanate (GNCS), 1 M methyl-N-butylimidazolium iodide (BMII) in acetonitrile/valeronitrile (85:15 v/v) | 0.16 | - | - | TiO2 film (8-10 um transparent + 3-4 um scattering layer) | - | 12 hours | AM 1.5G | - | OC(=O)c1ccc2c(c1)C1=N/C/2=N\c2c3cc(ccc3c3n2[Zn]n2/c(=N\1)/c1ccc(cc1/c/2=N/C1=N/C(=N\3)/c2c1ccc(c2)C(C)(C)C)C(C)(C)C)C(C)(C)C | XZCIOIWFRRFTTD-UHFFFAOYSA-M | - | - | - | porphyrin
10.1016/j.ica.2017.07.043 | 590 | 4.04 | 0.74 | 1.75 | 0.05 M LiI, 0.03 M I2, 0.5 M 4-tert-butylpyridine (TBP), 0.1 M guanidinium thiocyanate (GNCS), 1 M methyl-N-butylimidazolium iodide (BMII) in acetonitrile/valeronitrile (85:15 v/v) | 0.16 | 10 mM CDCA | - | TiO2 film (8-10 um transparent + 3-4 um scattering layer) | - | 12 hours | AM 1.5G | - | OC(=O)c1ccc2c(c1)C1=N/C/2=N\c2c3cc(ccc3c3n2[Zn]n2/c(=N\1)/c1ccc(cc1/c/2=N/C1=N/C(=N\3)/c2c1ccc(c2)C(C)(C)C)C(C)(C)C)C(C)(C)C | XZCIOIWFRRFTTD-UHFFFAOYSA-M | - | - | - | porphyrin
10.1016/j.dyepig.2016.10.041 | 755 | 16.42 | 0.671 | 8.32 | 0.1 M LiI, 0.05 M I2, 0.6 M 1-methyl-3-propyl-imidazolium iodide (PMII), and 0.5 M 4-tert-butylpyridine (TBP) in acetonitrile | - | - | - | TiO2 film | - | - | AM 1.5G 100mW/cm2 | - | CCCCCCCCOc1cccc(c1/C/1=C/2\C=CC(=N2)/C(=c/2\n3[Zn]N4C1C=CC4/C(=C\1/C=CC(=N1)/C(=c\3/cc2)/c1c(OCCCCCCCC)cccc1OCCCCCCCC)/C#Cc1ccc(cc1)C(=O)O)/C#Cc1ccc2c(c1)Sc1c(N2CCCCCC)ccc(c1)c1ccc(cc1)OCCCCCC)OCCCCCCCC | WIAMKVFQQQTXAQ-MJPNDGENSA-M | 664 | - | THF | porphyrin |  | 461
10.1016/j.dyepig.2016.10.041 | 754 | 18.78 | 0.672 | 9.5 | 0.1 M LiI, 0.05 M I2, 0.6 M 1-methyl-3-propyl-imidazolium iodide (PMII), and 0.5 M 4-tert-butylpyridine (TBP) in acetonitrile | - | 8 mM CDCA | - | TiO2 film | - | - | AM 1.5G 100mW/cm2 | - | CCCCCCCCOc1cccc(c1/C/1=C/2\C=CC(=N2)/C(=c/2\n3[Zn]N4C1C=CC4/C(=C\1/C=CC(=N1)/C(=c\3/cc2)/c1c(OCCCCCCCC)cccc1OCCCCCCCC)/C#Cc1ccc(cc1)C(=O)O)/C#Cc1ccc2c(c1)Sc1c(N2CCCCCC)ccc(c1)c1ccc(cc1)OCCCCCC)OCCCCCCCC | WIAMKVFQQQTXAQ-MJPNDGENSA-M | - | - | - | porphyrin
10.1016/j.dyepig.2016.10.041 | 755 | 16.9 | 0.649 | 8.28 | 0.1 M LiI, 0.05 M I2, 0.6 M 1-methyl-3-propyl-imidazolium iodide (PMII), and 0.5 M 4-tert-butylpyridine (TBP) in acetonitrile | - | - | - | TiO2 film | - | - | AM 1.5G 100mW/cm2 | - | CCCCCCOc1ccc(cc1)c1ccc2c(c1)Sc1c(N2CCCCCC)ccc(c1)C#C/C/1=c/2\cc/c/3=C(/C4=N/C(=C(\C5N([Zn]n23)C(/C(=C/2\N=C1C=C2)/c1c(cccc1OCC(CCCC)CC)OCC(CCCC)CC)C=C5)/C#Cc1ccc(cc1)C(=O)O)/C=C4)\c1c(OCCC(CCC)CC)cccc1OCC(CCCC)CC | DRHCXUAFWMXDKQ-YDKWEAQCSA-M | 663 | - | THF | porphyrin |  | 460
10.1016/j.dyepig.2016.10.041 | 742 | 18.54 | 0.685 | 9.42 | 0.1 M LiI, 0.05 M I2, 0.6 M 1-methyl-3-propyl-imidazolium iodide (PMII), and 0.5 M 4-tert-butylpyridine (TBP) in acetonitrile | - | 8 mM CDCA | - | TiO2 film | - | - | AM 1.5G 100mW/cm2 | - | CCCCCCOc1ccc(cc1)c1ccc2c(c1)Sc1c(N2CCCCCC)ccc(c1)C#C/C/1=c/2\cc/c/3=C(/C4=N/C(=C(\C5N([Zn]n23)C(/C(=C/2\N=C1C=C2)/c1c(cccc1OCC(CCCC)CC)OCC(CCCC)CC)C=C5)/C#Cc1ccc(cc1)C(=O)O)/C=C4)\c1c(OCCC(CCC)CC)cccc1OCC(CCCC)CC | DRHCXUAFWMXDKQ-YDKWEAQCSA-M | - | - | - | porphyrin
10.1016/j.dyepig.2016.10.041 | 716 | 13.36 | 0.676 | 6.46 | 0.1 M LiI, 0.05 M I2, 0.6 M 1-methyl-3-propyl-imidazolium iodide (PMII), and 0.5 M 4-tert-butylpyridine (TBP) in acetonitrile | - | - | - | TiO2 film | - | - | AM 1.5G 100mW/cm2 | - | CCCCCCCCOc1cccc(c1/C/1=C/2\C=CC(=N2)/C(=c/2\n3[Zn]N4C1C=CC4/C(=C\1/C=CC(=N1)/C(=c\3/cc2)/c1c(OCCCCCCCC)cccc1OCCCCCCCC)/C#Cc1ccc(c2c1nsn2)c1ccc(cc1)C(=O)O)/C#Cc1ccc2c(c1)Sc1c(N2CCCCCC)ccc(c1)c1ccc(cc1)OCCCCCC)OCCCCCCCC | NNSLWNORHMDBTF-KFSDZCPHSA-M | 682 | - | THF | porphyrin |  | 466
10.1016/j.dyepig.2016.10.041 | 737 | 18.09 | 0.654 | 8.72 | 0.1 M LiI, 0.05 M I2, 0.6 M 1-methyl-3-propyl-imidazolium iodide (PMII), and 0.5 M 4-tert-butylpyridine (TBP) in acetonitrile | - | 8 mM CDCA | - | TiO2 film | - | - | AM 1.5G 100mW/cm2 | - | CCCCCCCCOc1cccc(c1/C/1=C/2\C=CC(=N2)/C(=c/2\n3[Zn]N4C1C=CC4/C(=C\1/C=CC(=N1)/C(=c\3/cc2)/c1c(OCCCCCCCC)cccc1OCCCCCCCC)/C#Cc1ccc(c2c1nsn2)c1ccc(cc1)C(=O)O)/C#Cc1ccc2c(c1)Sc1c(N2CCCCCC)ccc(c1)c1ccc(cc1)OCCCCCC)OCCCCCCCC | NNSLWNORHMDBTF-KFSDZCPHSA-M | - | - | - | porphyrin
10.1016/j.dyepig.2016.10.041 | 723 | 15.66 | 0.663 | 7.5 | 0.1 M LiI, 0.05 M I2, 0.6 M 1-methyl-3-propyl-imidazolium iodide (PMII), and 0.5 M 4-tert-butylpyridine (TBP) in acetonitrile | - | - | - | TiO2 film | - | - | AM 1.5G 100mW/cm2 | - | CCCCCCOc1ccc(cc1)c1ccc2c(c1)Sc1c(N2CCCCCC)ccc(c1)C#C/C/1=c/2\cc/c/3=C(/C4=N/C(=C(\C5N([Zn]n23)C(/C(=C/2\N=C1C=C2)/c1c(cccc1OCC(CCCC)CC)OCC(CCCC)CC)C=C5)/C#Cc1ccc(c2c1nsn2)c1ccc(cc1)C(=O)O)/C=C4)\c1c(OCCC(CCC)CC)cccc1OCC(CCCC)CC | XNTIBXLUXYWEBB-VYJYSYNISA-M | 681 | - | THF | porphyrin |  | 466
10.1016/j.dyepig.2016.10.041 | 734 | 19.62 | 0.668 | 9.62 | 0.1 M LiI, 0.05 M I2, 0.6 M 1-methyl-3-propyl-imidazolium iodide (PMII), and 0.5 M 4-tert-butylpyridine (TBP) in acetonitrile | - | 8 mM CDCA | - | TiO2 film | - | - | AM 1.5G 100mW/cm2 | - | CCCCCCOc1ccc(cc1)c1ccc2c(c1)Sc1c(N2CCCCCC)ccc(c1)C#C/C/1=c/2\cc/c/3=C(/C4=N/C(=C(\C5N([Zn]n23)C(/C(=C/2\N=C1C=C2)/c1c(cccc1OCC(CCCC)CC)OCC(CCCC)CC)C=C5)/C#Cc1ccc(c2c1nsn2)c1ccc(cc1)C(=O)O)/C=C4)\c1c(OCCC(CCC)CC)cccc1OCC(CCCC)CC | XNTIBXLUXYWEBB-VYJYSYNISA-M | - | - | - | porphyrin
10.1016/j.dyepig.2011.07.002 | 540 | 2.53 | 0.68 | 0.92 | 0.6 M 3-propyl-1,2-dimethylimidazolium iodide, 0.05 M I2, 0.1 M LiI, and 0.5 M TBP in a mixture of acetonitrile/valeronitrile (V/V:1/1) | 0.159 | CDCA | - | TiO2 film (8 um transparent + 4 um scattering layer) | - | 18 hours | AM 1.5G 100mW/cm2 | - | Oc1cc2/C/3=N/c4c5ccc(cc5c5n4[Zn]n4/c(=N\C(=N3)c2cc1O)/c1cc(ccc1/c/4=N/C1=N/C(=N\5)/c2ccc(cc12)C(C)(C)C)C(C)(C)C)C(C)(C)C | XRYHFTDTCFWDAP-UHFFFAOYSA-N | 680 | - | ethanol | porphyrin |  | 750
10.1016/j.dyepig.2011.07.002 | 635 | 6.5 | 0.74 | 3.05 | 0.6 M 3-propyl-1,2-dimethylimidazolium iodide, 0.05 M I2, 0.1 M LiI, and 0.5 M TBP in a mixture of acetonitrile/valeronitrile (V/V:1/1) | 0.159 | - | - | TiO2 film (8 um transparent + 4 um scattering layer) | - | 18 hours | AM 1.5G 100mW/cm2 | - | OC(=O)C(c1ccc2c(c1)C1=N/C/2=N\c2n3[Zn]n4/c(=N\1)/c1cc(ccc1/c/4=N/C1=N/C(=N\c3c3c2ccc(c3)C(C)(C)C)/c2c1cc(cc2)C(C)(C)C)C(C)(C)C)C(=O)O | LSKPFOLBBNDTIN-UHFFFAOYSA-L | - | - | - | porphyrin
10.1016/j.jphotochem.2016.07.026 | 518 | 4.05 | 0.74 | 1.56 | 50 mM I2, 0.1 M LiI, 0.6 M 1-ethyl-2,3-dimethylimidazolium iodide and 0.25 M 4-tert-butylpyridine when mentioned, in dry distilled acetonitrile | 0.25 | - | - | TiO2 film 16 um thick | - | - | AM 1.5G 100mW/cm2 | - | OC(=O)c1ccc(cc1)/C/1=C/2\C=CC(=N2)/N=c/2\n3[Zn]N4C1C=CC4/N=C\1/C=CC(=N1)/C(=c\3/cc2)/c1cc(cc(c1)C(C)(C)C)C(C)(C)C | AJVSCBWZFYSJPO-ZXLXLRLWSA-M | 685 | - | dimethylformamide | porphyrin
10.1016/j.jphotochem.2016.07.026 | 620 | 7.19 | 0.755 | 3.37 | 50 mM I2, 0.1 M LiI, 0.6 M 1-ethyl-2,3-dimethylimidazolium iodide and 0.25 M 4-tert-butylpyridine when mentioned, in dry distilled acetonitrile | 0.25 | 5 mM CDCA | - | TiO2 film 16 um thick | - | - | AM 1.5G 100mW/cm2 | - | OC(=O)c1ccc(cc1)/C/1=C/2\C=CC(=N2)/N=c/2\n3[Zn]N4C1C=CC4/N=C\1/C=CC(=N1)/C(=c\3/cc2)/c1cc(cc(c1)C(C)(C)C)C(C)(C)C | AJVSCBWZFYSJPO-ZXLXLRLWSA-M | - | - | - | porphyrin
10.1016/j.jphotochem.2016.07.026 | 603 | 8.4 | 0.755 | 3.82 | 50 mM I2, 0.1 M LiI, 0.6 M 1-ethyl-2,3-dimethylimidazolium iodide and 0.25 M 4-tert-butylpyridine when mentioned, in dry distilled acetonitrile | 0.25 | 5 mM CDCA | bodipy | TiO2 film 16 um thick | - | - | AM 1.5G 100mW/cm2 | - | OC(=O)c1ccc(cc1)/C/1=C/2\C=CC(=N2)/N=c/2\n3[Zn]N4C1C=CC4/N=C\1/C=CC(=N1)/C(=c\3/cc2)/c1cc(cc(c1)C(C)(C)C)C(C)(C)C.CCC1=C(C)C2=C(c3ccc(cc3)C#CCn3ccnc3)c3n([B-]([N+]2=C1C)(F)F)c(c(c3C)CC)C | YEYGWRMHEHBJGP-QIILVBNLSA-M | - | - | - | porphyrin
10.1016/j.jpowsour.2016.09.149 | 687 | 13.42 | 0.7004 | 6.46 | 0.6 M 1-propyl-2,3-dimethylimidazolium iodide, 0.05 M I2, 0.1 M LiI, 0.1 M guanidine thiocyanate, and 0.5 M tert-butylpyridine in acetonitrile and valteronitrile in 85:15 vol ratio | 0.09 | - | - | TiO2 film (8 um transparent + 4 um scattering layer) | 113 nmol/cm2 | 2 hours | AM 1.5G 100mW/cm2 | - | CCCCCCCCOc1cccc(c1/C/1=C/2\C=CC(=N2)/C(=c/2\n3[Zn]N4C1C=CC4/C(=C\1/C=CC(=N1)/C(=c\3/cc2)/c1c(OCCCCCCCC)cccc1OCCCCCCCC)/C#Cc1ccc(c2c1nc(c1ccccc1)c(n2)c1ccccc1)c1ccc(cc1)C(=O)O)/C#Cc1ccc(cc1)N(CCCCCCCC)CCCCCCCC)OCCCCCCCC | GZWJQEAJTBSVPD-CDBQTMBISA-M | 682 | 699 | THF | porphyrin |  | 664
10.1016/j.jpowsour.2016.09.149 | 674 | 15.51 | 0.7015 | 7.37 | 0.6 M 1-propyl-2,3-dimethylimidazolium iodide, 0.05 M I2, 0.1 M LiI, 0.1 M guanidine thiocyanate, and 0.5 M tert-butylpyridine in acetonitrile and valteronitrile in 85:15 vol ratio | 0.09 | - | - | TiO2 film (8 um transparent + 4 um scattering layer) | 105 nmol/cm2 | 2 hours | AM 1.5G 100mW/cm2 | - | CCCCCCCCOc1cccc(c1/C/1=C/2\C=CC(=N2)/C(=c/2\n3[Zn]N4C1C=CC4/C(=C\1/C=CC(=N1)/C(=c\3/cc2)/c1c(OCCCCCCCC)cccc1OCCCCCCCC)/C#Cc1ccc(c2c1nsn2)c1ccc(cc1)C(=O)O)/C#Cc1ccc(cc1)N(CCCCCCCC)CCCCCCCC)OCCCCCCCC | PRMYMJZQDMZHEP-UJKIFDANSA-M | 689 | 715 | THF | porphyrin |  | 674
10.1002/anie.201309343 | 615 | 5.03 | 0.798 | 2.52 | cobalt tris(bipyridine) in acetonitrile | - | - | - | TiO2 film | - | - | AM 1.5G, 97.8 mW/cm2 | - | CCCCCCCCOc1cccc(c1/C/1=C/2\C=CC(=N2)/C(=c/2\n3[Zn]n4c1ccc4/C(=C\1/C=CC(=N1)/C(=c\3/cc2)/c1c(OCCCCCCCC)cccc1OCCCCCCCC)/N(c1ccc(cc1)CCCCCC)c1ccc(cc1)CCCCCC)/C#Cc1ccc(c2c1nsn2)C(=O)O)OCCCCCCCC | INYFFAWPYNSCNH-IJCIXAQXSA-M | 669 | - | THF | porphyrin
10.1002/anie.201309343 | 597 | 2.62 | 0.8 | 2.48 | cobalt tris(bipyridine) in acetonitrile | - | - | - | TiO2 film | - | - | AM 1.5G, 50.8 mW/cm2 | - | CCCCCCCCOc1cccc(c1/C/1=C/2\C=CC(=N2)/C(=c/2\n3[Zn]n4c1ccc4/C(=C\1/C=CC(=N1)/C(=c\3/cc2)/c1c(OCCCCCCCC)cccc1OCCCCCCCC)/N(c1ccc(cc1)CCCCCC)c1ccc(cc1)CCCCCC)/C#Cc1ccc(c2c1nsn2)C(=O)O)OCCCCCCCC | INYFFAWPYNSCNH-IJCIXAQXSA-M | - | - | - | porphyrin
10.1002/anie.201309343 | 549 | 0.47 | 0.797 | 2.17 | cobalt tris(bipyridine) in acetonitrile | - | - | - | TiO2 film | - | - | AM 1.5G, 9.5 mW/cm2 | - | CCCCCCCCOc1cccc(c1/C/1=C/2\C=CC(=N2)/C(=c/2\n3[Zn]n4c1ccc4/C(=C\1/C=CC(=N1)/C(=c\3/cc2)/c1c(OCCCCCCCC)cccc1OCCCCCCCC)/N(c1ccc(cc1)CCCCCC)c1ccc(cc1)CCCCCC)/C#Cc1ccc(c2c1nsn2)C(=O)O)OCCCCCCCC | INYFFAWPYNSCNH-IJCIXAQXSA-M | - | - | - | porphyrin
10.1002/anie.201309343 | 885 | 18.53 | 0.773 | 12.75 | cobalt tris(bipyridine) in acetonitrile | - | - | - | TiO2 film | - | - | AM 1.5G, 99.5 mW/cm2 | - | CCCCCCCCOc1cccc(c1/C/1=c/2\cc/c/3=C(\C#Cc4ccc(c5c4nsn5)c4ccc(cc4)C(=O)O)/C4=N/C(=C(\c5n([Zn]n23)c(/C(=C/2\N=C1C=C2)/N(c1ccc(cc1)CCCCCC)c1ccc(cc1)CCCCCC)cc5)/c1c(OCCCCCCCC)cccc1OCCCCCCCC)/C=C4)OCCCCCCCC | BGVPMUJIFVIOAS-XZWXYCDUSA-M | 665 | - | THF | porphyrin
10.1002/anie.201309343 | 865 | 9.78 | 0.795 | 13.15 | cobalt tris(bipyridine) in acetonitrile | - | - | - | TiO2 film | - | - | AM 1.5G, 51 mW/cm2 | - | CCCCCCCCOc1cccc(c1/C/1=c/2\cc/c/3=C(\C#Cc4ccc(c5c4nsn5)c4ccc(cc4)C(=O)O)/C4=N/C(=C(\c5n([Zn]n23)c(/C(=C/2\N=C1C=C2)/N(c1ccc(cc1)CCCCCC)c1ccc(cc1)CCCCCC)cc5)/c1c(OCCCCCCCC)cccc1OCCCCCCCC)/C=C4)OCCCCCCCC | BGVPMUJIFVIOAS-XZWXYCDUSA-M | - | - | - | porphyrin
10.1002/anie.201309343 | 809 | 1.84 | 0.8 | 12.5 | cobalt tris(bipyridine) in acetonitrile | - | - | - | TiO2 film | - | - | AM 1.5G, 9.6 mW/cm2 | - | CCCCCCCCOc1cccc(c1/C/1=c/2\cc/c/3=C(\C#Cc4ccc(c5c4nsn5)c4ccc(cc4)C(=O)O)/C4=N/C(=C(\c5n([Zn]n23)c(/C(=C/2\N=C1C=C2)/N(c1ccc(cc1)CCCCCC)c1ccc(cc1)CCCCCC)cc5)/c1c(OCCCCCCCC)cccc1OCCCCCCCC)/C=C4)OCCCCCCCC | BGVPMUJIFVIOAS-XZWXYCDUSA-M | - | - | - | porphyrin
10.1002/anie.201309343 | 486 | 1.14 | 0.765 | 4.35 | 1-methyl-3-propylimidazolium iodide (PMII, 1M), iodine (60 mM), 4-tert-butylpyridine (0.5 M), and lithium bis(trifluoromethanesulfonyl)imide (0.1 M) in acetonitrile | - | - | - | TiO2 film | - | - | AM 1.5G, 9.7 mW/cm2 | - | CCCCCCCCOc1cccc(c1/C/1=C/2\C=CC(=N2)/C(=c/2\n3[Zn]n4c1ccc4/C(=C\1/C=CC(=N1)/C(=c\3/cc2)/c1c(OCCCCCCCC)cccc1OCCCCCCCC)/N(c1ccc(cc1)CCCCCC)c1ccc(cc1)CCCCCC)/C#Cc1ccc(c2c1nsn2)C(=O)O)OCCCCCCCC | INYFFAWPYNSCNH-IJCIXAQXSA-M | - | - | - | porphyrin
10.1002/anie.201309343 | 536 | 5.99 | 0.764 | 4.75 | 1-methyl-3-propylimidazolium iodide (PMII, 1M), iodine (60 mM), 4-tert-butylpyridine (0.5 M), and lithium bis(trifluoromethanesulfonyl)imide (0.1 M) in acetonitrile | - | - | - | TiO2 film | - | - | AM 1.5G, 51.6 mW/cm2 | - | CCCCCCCCOc1cccc(c1/C/1=C/2\C=CC(=N2)/C(=c/2\n3[Zn]n4c1ccc4/C(=C\1/C=CC(=N1)/C(=c\3/cc2)/c1c(OCCCCCCCC)cccc1OCCCCCCCC)/N(c1ccc(cc1)CCCCCC)c1ccc(cc1)CCCCCC)/C#Cc1ccc(c2c1nsn2)C(=O)O)OCCCCCCCC | INYFFAWPYNSCNH-IJCIXAQXSA-M | - | - | - | porphyrin
10.1002/anie.201309343 | 552 | 11.5 | 0.751 | 4.84 | 1-methyl-3-propylimidazolium iodide (PMII, 1M), iodine (60 mM), 4-tert-butylpyridine (0.5 M), and lithium bis(trifluoromethanesulfonyl)imide (0.1 M) in acetonitrile | - | - | - | TiO2 film | - | - | AM 1.5G, 98.8 mW/cm2 | - | CCCCCCCCOc1cccc(c1/C/1=C/2\C=CC(=N2)/C(=c/2\n3[Zn]n4c1ccc4/C(=C\1/C=CC(=N1)/C(=c\3/cc2)/c1c(OCCCCCCCC)cccc1OCCCCCCCC)/N(c1ccc(cc1)CCCCCC)c1ccc(cc1)CCCCCC)/C#Cc1ccc(c2c1nsn2)C(=O)O)OCCCCCCCC | INYFFAWPYNSCNH-IJCIXAQXSA-M | - | - | - | porphyrin
10.1002/anie.201309343 | 688 | 1.83 | 0.715 | 9.54 | 1-methyl-3-propylimidazolium iodide (PMII, 1M), iodine (60 mM), 4-tert-butylpyridine (0.5 M), and lithium bis(trifluoromethanesulfonyl)imide (0.1 M) in acetonitrile | - | - | - | TiO2 film | - | - | AM 1.5G, 9.5 mW/cm2 | - | CCCCCCCCOc1cccc(c1/C/1=c/2\cc/c/3=C(\C#Cc4ccc(c5c4nsn5)c4ccc(cc4)C(=O)O)/C4=N/C(=C(\c5n([Zn]n23)c(/C(=C/2\N=C1C=C2)/N(c1ccc(cc1)CCCCCC)c1ccc(cc1)CCCCCC)cc5)/c1c(OCCCCCCCC)cccc1OCCCCCCCC)/C=C4)OCCCCCCCC | BGVPMUJIFVIOAS-XZWXYCDUSA-M | - | - | - | porphyrin
10.1002/anie.201309343 | 721 | 9.7 | 0.684 | 9.35 | 1-methyl-3-propylimidazolium iodide (PMII, 1M), iodine (60 mM), 4-tert-butylpyridine (0.5 M), and lithium bis(trifluoromethanesulfonyl)imide (0.1 M) in acetonitrile | - | - | - | TiO2 film | - | - | AM 1.5G, 51.2 mW/cm2 | - | CCCCCCCCOc1cccc(c1/C/1=c/2\cc/c/3=C(\C#Cc4ccc(c5c4nsn5)c4ccc(cc4)C(=O)O)/C4=N/C(=C(\c5n([Zn]n23)c(/C(=C/2\N=C1C=C2)/N(c1ccc(cc1)CCCCCC)c1ccc(cc1)CCCCCC)cc5)/c1c(OCCCCCCCC)cccc1OCCCCCCCC)/C=C4)OCCCCCCCC | BGVPMUJIFVIOAS-XZWXYCDUSA-M | - | - | - | porphyrin
10.1002/anie.201309343 | 732 | 18.45 | 0.657 | 8.9 | 1-methyl-3-propylimidazolium iodide (PMII, 1M), iodine (60 mM), 4-tert-butylpyridine (0.5 M), and lithium bis(trifluoromethanesulfonyl)imide (0.1 M) in acetonitrile | - | - | - | TiO2 film | - | - | AM 1.5G, 99.7 mW/cm2 | - | CCCCCCCCOc1cccc(c1/C/1=c/2\cc/c/3=C(\C#Cc4ccc(c5c4nsn5)c4ccc(cc4)C(=O)O)/C4=N/C(=C(\c5n([Zn]n23)c(/C(=C/2\N=C1C=C2)/N(c1ccc(cc1)CCCCCC)c1ccc(cc1)CCCCCC)cc5)/c1c(OCCCCCCCC)cccc1OCCCCCCCC)/C=C4)OCCCCCCCC | BGVPMUJIFVIOAS-XZWXYCDUSA-M | - | - | - | porphyrin
10.1021/jacs.5b01537 | 917 | 14.44 | 0.783 | 10.4 | 0.25 M tris(1,10-phenanthroline)cobalt(II) di[bis(trifluoromethanesulfonyl)imide], 0.05 M tris(1,10-phenanthroline)cobalt(III) tris[bis(trifluoromethanesulfonyl)imide], 0.7 M TBP, and 0.05 M LiTFSI in acetonitrile | 0.16 | - | - | TiO2 film (5.2 um + 5 um scattering layer) | - | 18 hours | AM 1.5G, 100mW/cm2 | - | CCCCCCCCOc1cccc(c1/C/1=C/2\C=CC(=N2)/C(=c/2\n3[Zn]n4c1ccc4/C(=C\1/C=CC(=N1)/C(=c\3/cc2)/c1c(OCCCCCCCC)cccc1OCCCCCCCC)/N(c1ccc(cc1)CCCCCC)c1ccc(cc1)CCCCCC)/C#Cc1ccc(cc1)C(=O)O)OCCCCCCCC | YCEQEUVYSUHKBZ-MPUDFDCPSA-M | - | - | - | porphyrin
10.1002/slct.201700494 | 680 | 8.31 | 0.63 | 3.6 | 0.5 M TBP, 0.6 M DMPII, and 0.05 M I2 in acetonitrile | 0.16 | - | - | TiO2 film 15 um thick | 165 nmol/cm2 | - | AM 1.5G, 100mW/cm2 | - | OC(=O)c1ccc(cc1)C#C/C/1=c/2\cc/c/3=C(/C4=N/C(=C(\c5n([Zn]n23)c(/C(=C/2\N=C1C=C2)/c1ccccc1)cc5)/N(c1ccccc1)c1ccccc1)/C=C4)\c1ccccc1 | SKESJBYDTAMDPL-BAJQJYINSA-M | 640 | 668 | THF | porphyrin
10.1002/slct.201700494 | 700 | 12.61 | 0.66 | 5.8 | 0.5 M TBP, 0.6 M DMPII, and 0.05 M I2 in acetonitrile | 0.16 | - | - | TiO2 film 15 um thick | 167 nmol/cm2 | - | AM 1.5G, 100mW/cm2 | - | OC(=O)c1ccc(cc1O)C#C/C/1=c/2\cc/c/3=C(/C4=N/C(=C(\c5n([Zn]n23)c(/C(=C/2\N=C1C=C2)/c1ccccc1)cc5)/N(c1ccccc1)c1ccccc1)/C=C4)\c1ccccc1 | DJVSLOMAMWLHKN-CKVHQECDSA-M | 640 | 667 | THF | porphyrin
10.1002/slct.201700494 | 660 | 7.08 | 0.61 | 2.9 | 0.5 M TBP, 0.6 M DMPII, and 0.05 M I2 in acetonitrile | 0.16 | - | - | TiO2 film 15 um thick | 142 nmol/cm2 | - | AM 1.5G, 100mW/cm2 | - | N#C/C(=C/c1ccc(cc1)C#C/C/1=c/2\cc/c/3=C(/C4=N/C(=C(\c5n([Zn]n23)c(/C(=C/2\N=C1C=C2)/c1ccccc1)cc5)/N(c1ccccc1)c1ccccc1)/C=C4)\c1ccccc1)/C(=O)O | ZXFAFWTYGBIUGF-SDOLAQPASA-M | 644 | 676 | THF | porphyrin
10.1002/slct.201700494 | 550 | 4.19 | 0.6 | 1.4 | 0.5 M TBP, 0.6 M DMPII, and 0.05 M I2 in acetonitrile | 0.16 | - | - | TiO2 film 15 um thick | 135 nmol/cm2 | - | AM 1.5G, 100mW/cm2 | - | OC(=O)C(=Cc1ccc(cc1)C#C/C/1=c/2\cc/c/3=C(/C4=N/C(=C(\c5n([Zn]n23)c(/C(=C/2\N=C1C=C2)/c1ccccc1)cc5)/N(c1ccccc1)c1ccccc1)/C=C4)\c1ccccc1)C(=O)O | GILQPOWYOSICCR-NOQFQSJZSA-L | 642 | 671 | THF | porphyrin
10.1002/slct.201700494 | 720 | 15.74 | 0.68 | 7.7 | 0.5 M TBP, 0.6 M DMPII, and 0.05 M I2 in acetonitrile | 0.16 | - | - | TiO2 film 15 um thick | 128 nmol/cm2 | - | AM 1.5G, 100mW/cm2 | - | CCCCCCCCOc1cccc(c1/C/1=C/2\C=CC(=N2)/C(=c/2\n3[Zn]n4c1ccc4/C(=C\1/C=CC(=N1)/C(=c\3/cc2)/c1c(OCCCCCCCC)cccc1OCCCCCCCC)/N(c1ccc(cc1)CCCCCC)c1ccc(cc1)CCCCCC)/C#Cc1ccc(cc1)C(=O)O)OCCCCCCCC | YCEQEUVYSUHKBZ-MPUDFDCPSA-M | 642 | 672 | THF | porphyrin | YD-2-oc8
10.1002/slct.201700494 | 750 | 16.39 | 0.69 | 8.5 | 0.5 M TBP, 0.6 M DMPII, and 0.05 M I2 in acetonitrile | 0.16 | - | - | TiO2 film 15 um thick | 131 nmol/cm2 | - | AM 1.5G, 100mW/cm2 | - | CCCCCCCCOc1cccc(c1/C/1=C/2\C=CC(=N2)/C(=c/2\n3[Zn]n4c1ccc4/C(=C\1/C=CC(=N1)/C(=c\3/cc2)/c1c(OCCCCCCCC)cccc1OCCCCCCCC)/N(c1ccc(cc1)CCCCCC)c1ccc(cc1)CCCCCC)/C#Cc1ccc(cc1)/C=C(\C(=O)O)/O)OCCCCCCCC | JYZQEMBBLKNFQU-ZPCVCMNPSA-M | 640 | 671 | THF | porphyrin
10.1002/slct.201700494 | 650 | 7.57 | 0.61 | 3 | 5 wt% poly(vinylidenefluoride-co-hexafluoropropylene) in 0.05 M LiI, 0.1 M I2, 0.6 M DMPImI and TBP in 3-methoxypropionitrile | 0.16 | - | - | TiO2 film 15 um thick | - | - | AM 1.5G, 100mW/cm2 | quasi-solid-state DSSC | OC(=O)c1ccc(cc1)C#C/C/1=c/2\cc/c/3=C(/C4=N/C(=C(\c5n([Zn]n23)c(/C(=C/2\N=C1C=C2)/c1ccccc1)cc5)/N(c1ccccc1)c1ccccc1)/C=C4)\c1ccccc1 | SKESJBYDTAMDPL-BAJQJYINSA-M | - | - | - | porphyrin
10.1002/slct.201700494 | 680 | 11.9 | 0.63 | 5.1 | 5 wt% poly(vinylidenefluoride-co-hexafluoropropylene) in 0.05 M LiI, 0.1 M I2, 0.6 M DMPImI and TBP in 3-methoxypropionitrile | 0.16 | - | - | TiO2 film 15 um thick | - | - | AM 1.5G, 100mW/cm2 | quasi-solid-state DSSC | OC(=O)c1ccc(cc1O)C#C/C/1=c/2\cc/c/3=C(/C4=N/C(=C(\c5n([Zn]n23)c(/C(=C/2\N=C1C=C2)/c1ccccc1)cc5)/N(c1ccccc1)c1ccccc1)/C=C4)\c1ccccc1 | DJVSLOMAMWLHKN-CKVHQECDSA-M | - | - | - | porphyrin
10.1002/slct.201700494 | 640 | 6.69 | 0.58 | 2.5 | 5 wt% poly(vinylidenefluoride-co-hexafluoropropylene) in 0.05 M LiI, 0.1 M I2, 0.6 M DMPImI and TBP in 3-methoxypropionitrile | 0.16 | - | - | TiO2 film 15 um thick | - | - | AM 1.5G, 100mW/cm2 | quasi-solid-state DSSC | N#C/C(=C/c1ccc(cc1)C#C/C/1=c/2\cc/c/3=C(/C4=N/C(=C(\c5n([Zn]n23)c(/C(=C/2\N=C1C=C2)/c1ccccc1)cc5)/N(c1ccccc1)c1ccccc1)/C=C4)\c1ccccc1)/C(=O)O | ZXFAFWTYGBIUGF-SDOLAQPASA-M | - | - | - | porphyrin
10.1002/slct.201700494 | 520 | 3.65 | 0.58 | 1.1 | 5 wt% poly(vinylidenefluoride-co-hexafluoropropylene) in 0.05 M LiI, 0.1 M I2, 0.6 M DMPImI and TBP in 3-methoxypropionitrile | 0.16 | - | - | TiO2 film 15 um thick | - | - | AM 1.5G, 100mW/cm2 | quasi-solid-state DSSC | OC(=O)C(=Cc1ccc(cc1)C#C/C/1=c/2\cc/c/3=C(/C4=N/C(=C(\c5n([Zn]n23)c(/C(=C/2\N=C1C=C2)/c1ccccc1)cc5)/N(c1ccccc1)c1ccccc1)/C=C4)\c1ccccc1)C(=O)O | GILQPOWYOSICCR-NOQFQSJZSA-L | - | - | - | porphyrin
10.1002/slct.201700494 | 730 | 15.91 | 0.68 | 7.9 | 5 wt% poly(vinylidenefluoride-co-hexafluoropropylene) in 0.05 M LiI, 0.1 M I2, 0.6 M DMPImI and TBP in 3-methoxypropionitrile | 0.16 | - | - | TiO2 film 15 um thick | - | - | AM 1.5G, 100mW/cm2 | quasi-solid-state DSSC | CCCCCCCCOc1cccc(c1/C/1=C/2\C=CC(=N2)/C(=c/2\n3[Zn]n4c1ccc4/C(=C\1/C=CC(=N1)/C(=c\3/cc2)/c1c(OCCCCCCCC)cccc1OCCCCCCCC)/N(c1ccc(cc1)CCCCCC)c1ccc(cc1)CCCCCC)/C#Cc1ccc(cc1)/C=C(\C(=O)O)/O)OCCCCCCCC | JYZQEMBBLKNFQU-ZPCVCMNPSA-M | - | - | - | porphyrin
10.1039/C7CP04642A | 730 | 11.67 | 0.7079 | 6.04 | 0.06 M LiI, 0.03 M I2, 0.6 M 1,2-dimethyl-3-propylimidazolium iodide, and 0.5 M 4-tert-butylpyridine in acetonitrile | 0.159 | - | - | TiO2 film 18 um thick | 113 nmol/cm2 | 4 hours | AM 1.5G, 100mW/cm2 | - | CCCCO/C/1=C/2\C=CC(=N2)/C(=c/2\n3[Zn]n4c1ccc4/C(=C\1/C=CC(=N1)/C(=c\3/cc2)/C=C/C(=O)O)/c1ccccc1)/c1ccccc1 | INCADNDUCXGJCM-DUPYGTMTSA-M | 619 | 621 | ethanol | porphyrin
10.1039/C7CP04642A | 670 | 6.19 | 0.7409 | 3.08 | 0.06 M LiI, 0.03 M I2, 0.6 M 1,2-dimethyl-3-propylimidazolium iodide, and 0.5 M 4-tert-butylpyridine in acetonitrile | 0.159 | - | - | TiO2 film 18 um thick | 121 nmol/cm2 | 4 hours | AM 1.5G, 100mW/cm2 | - | CCCCO/C/1=C/2\C=CC(=N2)/C(=c/2\n3[Zn]n4c1ccc4/C(=C\1/C=CC(=N1)/C(=c\3/cc2)/C=C(/C(=O)O)\C#N)/c1ccccc1)/c1ccccc1 | LXMSWKOHIKEAIW-UZZQLLNHSA-M | 626 | 632 | ethanol | porphyrin
10.1039/C7CP04642A | 600 | 3.64 | 0.6597 | 1.44 | 0.06 M LiI, 0.03 M I2, 0.6 M 1,2-dimethyl-3-propylimidazolium iodide, and 0.5 M 4-tert-butylpyridine in acetonitrile | 0.159 | - | - | TiO2 film 18 um thick | 114 nmol/cm2 | 4 hours | AM 1.5G, 100mW/cm2 | - | CCCCO/C/1=C/2\C=CC(=N2)/C(=c/2\n3[Zn]n4c1ccc4/C(=C\1/C=CC(=N1)/C(=c\3/cc2)/C=C/C=C(/C(=O)O)\C#N)/c1ccccc1)/c1ccccc1 | GLCFIBVCIVXSQO-WPTWKWKGSA-M | 641 | 656 | ethanol | porphyrin
10.1021/acsami.7b12066 | 700 | 10.51 | 0.719 | 5.19 | 0.1 M LiI, 0.05 M I2, 0.6 M 1-methyl-3-propylimidazolium iodide, and 0.5 M 4-tert-butylpyridine in acetonitrile | - | - | - | TiO2 film (12 um + 5 um scattering layer) | - | 10 hours | AM 1.5G, 100mW/cm2 | - | CCCCCCCCCCCCOc1cccc(c1/C/1=C/2\C=CC(=N2)/C(=c/2\n3[Zn]n4c1ccc4/C(=C\1/C=CC(=N1)/C(=c\3/cc2)/c1c(OCCCCCCCCCCCC)cccc1OCCCCCCCCCCCC)/C#Cc1ccc2c(c1)Sc1c(N2CCCCCC)ccc(c1)c1ccc(cc1)OCCCCCC)/C#Cc1c(CCCCCCC)c(CCCCCCC)c(c2c1nsn2)c1ccc(cc1)C(=O)O)OCCCCCCCCCCCC | NUODNBSJXMAIAK-NKVDWVRYSA-M | 675 | 691 | THF | porphyrin, phenothiazine
10.1021/acsami.7b12066 | 701 | 12.79 | 0.7163 | 6.42 | 0.1 M LiI, 0.05 M I2, 0.6 M 1-methyl-3-propylimidazolium iodide, and 0.5 M 4-tert-butylpyridine in acetonitrile | - | - | - | TiO2 film (12 um + 5 um scattering layer) | - | 10 hours | AM 1.5G, 100mW/cm2 | - | CCCCCCCCCCCCOc1cccc(c1/C/1=C/2\C=CC(=N2)/C(=c/2\n3[Zn]n4c1ccc4/C(=C\1/C=CC(=N1)/C(=c\3/cc2)/c1c(OCCCCCCCCCCCC)cccc1OCCCCCCCCCCCC)/C#Cc1ccc2c(c1)Sc1c(N2CCCCCC)ccc(c1)c1ccc(cc1)OCCCCCC)/C#Cc1c(OCCCCCCC)c(OCCCCCCC)c(c2c1nsn2)c1ccc(cc1)C(=O)O)OCCCCCCCCCCCC | YNPJUIVZVLVSAH-JIJOBCENSA-M | 678 | 696 | THF | porphyrin, phenothiazine
10.1021/acsami.7b12066 | 711 | 17.93 | 0.7154 | 9.12 | 0.1 M LiI, 0.05 M I2, 0.6 M 1-methyl-3-propylimidazolium iodide, and 0.5 M 4-tert-butylpyridine in acetonitrile | - | - | - | TiO2 film (12 um + 5 um scattering layer) | - | 10 hours | AM 1.5G, 100mW/cm2 | - | CCCCCCCCCCCCOc1cccc(c1/C/1=C/2\C=CC(=N2)/C(=c/2\n3[Zn]n4c1ccc4/C(=C\1/C=CC(=N1)/C(=c\3/cc2)/c1c(OCCCCCCCCCCCC)cccc1OCCCCCCCCCCCC)/C#Cc1ccc2c(c1)Sc1c(N2CCCCCC)ccc(c1)c1ccc(cc1)OCCCCCC)/C#Cc1c(CCCCCC)cc(c2c1nsn2)c1ccc(cc1)C(=O)O)OCCCCCCCCCCCC | RWUBDYZYKZJHQY-AQGYPXNZSA-M | 683 | 705 | THF | porphyrin, phenothiazine
10.1021/acsami.7b12066 | 708 | 11.37 | 0.6913 | 5.57 | 0.1 M LiI, 0.05 M I2, 0.6 M 1-methyl-3-propylimidazolium iodide, and 0.5 M 4-tert-butylpyridine in acetonitrile | - | 2 mM CDCA | - | TiO2 film (12 um + 5 um scattering layer) | - | 10 hours | AM 1.5G, 100mW/cm2 | - | CCCCCCCCCCCCOc1cccc(c1/C/1=C/2\C=CC(=N2)/C(=c/2\n3[Zn]n4c1ccc4/C(=C\1/C=CC(=N1)/C(=c\3/cc2)/c1c(OCCCCCCCCCCCC)cccc1OCCCCCCCCCCCC)/C#Cc1ccc2c(c1)Sc1c(N2CCCCCC)ccc(c1)c1ccc(cc1)OCCCCCC)/C#Cc1c(CCCCCCC)c(CCCCCCC)c(c2c1nsn2)c1ccc(cc1)C(=O)O)OCCCCCCCCCCCC | NUODNBSJXMAIAK-NKVDWVRYSA-M | - | - | - | porphyrin, phenothiazine
10.1021/acsami.7b12066 | 710 | 14.08 | 0.7226 | 7.17 | 0.1 M LiI, 0.05 M I2, 0.6 M 1-methyl-3-propylimidazolium iodide, and 0.5 M 4-tert-butylpyridine in acetonitrile | - | 2 mM CDCA | - | TiO2 film (12 um + 5 um scattering layer) | - | 10 hours | AM 1.5G, 100mW/cm2 | - | CCCCCCCCCCCCOc1cccc(c1/C/1=C/2\C=CC(=N2)/C(=c/2\n3[Zn]n4c1ccc4/C(=C\1/C=CC(=N1)/C(=c\3/cc2)/c1c(OCCCCCCCCCCCC)cccc1OCCCCCCCCCCCC)/C#Cc1ccc2c(c1)Sc1c(N2CCCCCC)ccc(c1)c1ccc(cc1)OCCCCCC)/C#Cc1c(OCCCCCCC)c(OCCCCCCC)c(c2c1nsn2)c1ccc(cc1)C(=O)O)OCCCCCCCCCCCC | YNPJUIVZVLVSAH-JIJOBCENSA-M | - | - | - | porphyrin, phenothiazine
10.1021/acsami.7b12066 | 715 | 19.38 | 0.7296 | 10.14 | 0.1 M LiI, 0.05 M I2, 0.6 M 1-methyl-3-propylimidazolium iodide, and 0.5 M 4-tert-butylpyridine in acetonitrile | - | 2 mM CDCA | - | TiO2 film (12 um + 5 um scattering layer) | - | 10 hours | AM 1.5G, 100mW/cm2 | - | CCCCCCCCCCCCOc1cccc(c1/C/1=C/2\C=CC(=N2)/C(=c/2\n3[Zn]n4c1ccc4/C(=C\1/C=CC(=N1)/C(=c\3/cc2)/c1c(OCCCCCCCCCCCC)cccc1OCCCCCCCCCCCC)/C#Cc1ccc2c(c1)Sc1c(N2CCCCCC)ccc(c1)c1ccc(cc1)OCCCCCC)/C#Cc1c(CCCCCC)cc(c2c1nsn2)c1ccc(cc1)C(=O)O)OCCCCCCCCCCCC | RWUBDYZYKZJHQY-AQGYPXNZSA-M | - | - | - | porphyrin, phenothiazine

## Sheet2
10.1039/c6ra02686a | 560 | 7.05 | 0.32 | 1.38 | iodide/tri-iodide – Z-100 | - | - | - | TiO2 film 12 um thick | - | 16 hours | AM 1.5G, 100 mW/cm2 | dye anchored counter electrode, FTO/TiO2 | - |  | - | - | -
10.1039/c6ra02686a | 690 | 12.06 | 0.61 | 5.16 | iodide/tri-iodide – Z-100 | - | - | - | TiO2 film 12 um thick | - | 16 hours | AM 1.5G, 100 mW/cm2 | dye anchored counter electrode, FTO/TiO2 | - |  | - | - | -
10.1039/c6ra02686a | 640 | 14.15 | 0.6 | 5.52 | iodide/tri-iodide – Z-100 | - | - | - | TiO2 film 12 um thick | - | 16 hours | AM 1.5G, 100 mW/cm2 | dye anchored counter electrode | - |  | - | - | -
10.1039/c6ra02686a | 560 | 3.73 | 0.69 | 1.5 | iodide/tri-iodide – Z-100 | - | - | - | TiO2 film 12 um thick | - | 16 hours | AM 1.5G, 100 mW/cm2 | dye anchored counter electrode | - |  | - | - | -
10.1039/c6ra02686a | 550 | 4.5 | 0.69 | 1.79 | iodide/tri-iodide – Z-100 | - | - | - | TiO2 film 12 um thick | - | 16 hours | AM 1.5G, 100 mW/cm2 | dye anchored counter electrode | - |  | - | - | -
10.1039/c6ra02686a | 650 | 14.6 | 0.72 | 6.85 | iodide/tri-iodide – Z-100 | - | - | - | TiO2 film 12 um thick | - | 16 hours | AM 1.5G, 100 mW/cm2 | dye anchored counter electrode | - |  | - | - | -
10.1039/c6ra02686a | 630 | 15.12 | 0.74 | 7.14 | iodide/tri-iodide – Z-100 | - | - | - | TiO2 film 12 um thick | - | 16 hours | AM 1.5G, 100 mW/cm2 | dye anchored counter electrode | - |  | - | - | -
10.1039/c4ra03105a | 280 | 0.068 | 0.42 | 0.0081 | 0.1 M Co(II/III)tris(4,4'-di-methoxy-bipyridine) perchlorate, 0.1 M 4-tert-butylpyridine, 0.2 M tert-butyl ammonium perchlorate and 0.015 M NOPF6 in propylene carbonate | - | 0.60 mM CDCA | - | TiO2 film | - | - | AM 1.5G, 100 mW/cm2 | - | Sirbu_RSCAdv_2014 | 431 | - | chloroform | Zinc-Porphyrin