## PTZPOZ
ARTICLE_DOI | VOC | JSC | FF | PCE | ELECTROLYTE | ACTIVE_AREA | COADSORBENT | COSENSITIZER | SEMICONDUCTOR | DYE_LOADING | EXPOSURE_TIME | SOLAR_SIMULATOR | DSSC_COMMENTS | SMILES | INCHI | ABSORPTION_MAXIMA | EMISSION_MAXIMA | SOLVENT | MOLECULE_KEYWORDS
10.1039/c3cp52314d | 664 | 12.35 | 0.697 | 5.7 | 0.6 M DMPII, 0.25 M LiI, 0.01 M I2 in CH3CN | 0.12 | - | - | TiO2 | - | 20 hours | AM 1.5G 100 mW/cm2 | - | CCCCCCOc1cc(OCCCCCC)ccc1c1ccc2c(c1)Sc1c(N2CCCCCC)ccc(c1)/C=C(\C(=O)O)/C#N | RCTIFKQQBHWVOW-MKCFTUBBSA-N | 477 | - | Dichloromethane | Phenothiazine, indolium | M0001
10.1039/c3cp52314d | 709 | 11.6 | 0.706 | 5.8 | 0.6 M DMPII, 0.25 M LiI, 0.01 M I2 0.1 M TBP in CH3CN | 0.12 | - | - | TiO2 | - | 20 hours | AM 1.5G 100 mW/cm2 | - | CCCCCCN1c2ccc(cc2Sc2c1ccc(c2)/C=C/c1cc[n+](cc1)CC(=O)O)c1ccc(cc1OCCCCCC)OCCCCCC | PUPSBALPIZUAPI-UHFFFAOYSA-O | 508 | - | Dichloromethane | Phenothiazine, pyridinium | M0002
10.1039/c3cp52314d | 756 | 11.85 | 0.72 | 6.4 | 0.6 M DMPII, 0.06 M LiI, 0.04 M I2 , 0.4 M TBP in CH3CN | 0.12 | - | - | TiO2 | - | 20 hours | AM 1.5G 100 mW/cm2 | - | CCCCCCOc1cc(OCCCCCC)ccc1c1ccc2c(c1)Sc1c(N2CCCCCC)ccc(c1)/C=C/C1=[N+](CCCCCC)c2c(C1(C)C)cc(cc2)C(=O)O | HYOGFEHLNGQGGJ-UHFFFAOYSA-O | 679 | - | Dichloromethane | Phenothiazine, indolium | M0003
10.1039/c3cp52314d | 640 | 14.23 | 0.719 | 6.6 | 0.6 M DMPII, 0.25 M LiI, 0.01 M I2 in CH3CN | 0.12 | - | - | TiO2 | - | 20 hours | AM 1.5G 100 mW/cm2 | - | CCCCCCOc1cc(OCCCCCC)ccc1c1ccc2c(c1)Sc1c(N2CCCCCC)ccc(c1)/C=C(\C(=O)O)/C#N | RCTIFKQQBHWVOW-MKCFTUBBSA-N | - | - | Dichloromethane | Phenothiazine, indolium | M0001
10.1039/c3cp52314d | 693 | 13.26 | 0.741 | 6.8 | 0.6 M DMPII, 0.25 M LiI, 0.01 M I2 0.1 M TBP in CH3CN | 0.12 | - | - | TiO2 | - | 20 hours | AM 1.5G 100 mW/cm2 | - | CCCCCCN1c2ccc(cc2Sc2c1ccc(c2)/C=C/c1cc[n+](cc1)CC(=O)O)c1ccc(cc1OCCCCCC)OCCCCCC | PUPSBALPIZUAPI-UHFFFAOYSA-O | - | - | Dichloromethane | Phenothiazine, pyridinium | M0002
10.1039/c3cp52314d | 714 | 13.2 | 0.768 | 7.3 | 0.6 M DMPII, 0.06 M LiI, 0.04 M I2 , 0.4 M TBP in CH3CN | 0.12 | - | - | TiO2 | - | 20 hours | AM 1.5G 100 mW/cm2 | - | CCCCCCOc1cc(OCCCCCC)ccc1c1ccc2c(c1)Sc1c(N2CCCCCC)ccc(c1)/C=C/C1=[N+](CCCCCC)c2c(C1(C)C)cc(cc2)C(=O)O | HYOGFEHLNGQGGJ-UHFFFAOYSA-O | - | - | Dichloromethane | Phenothiazine, indolium | M0003
10.1039/c3cp52314d | 494 | 13.67 | 0.726 | 4.9 | 0.6 M DMPII, 0.25 M LiI, 0.01 M I2 in CH3CN | 0.12 | - | - | TiO2 | - | 20 hours | AM 1.5G 100 mW/cm2 | - | CCCCCCOc1cc(OCCCCCC)ccc1c1ccc2c(c1)Sc1c(N2CCCCCC)ccc(c1)/C=C(\C(=O)O)/C#N | RCTIFKQQBHWVOW-MKCFTUBBSA-N | - | - | Dichloromethane | Phenothiazine | M0001
10.1039/c3cp52314d | 601 | 2.07 | 0.802 | 1 | 0.6 M DMPII, 0.25 M LiI, 0.01 M I2 0.1 M TBP in CH3CN | 0.12 | - | - | TiO2 | - | 20 hours | AM 1.5G 100 mW/cm2 | - | CCCCCCN1c2ccc(cc2Sc2c1ccc(c2)/C=C/c1cc[n+](cc1)CC(=O)O)c1ccc(cc1OCCCCCC)OCCCCCC | PUPSBALPIZUAPI-UHFFFAOYSA-O | - | - | Dichloromethane | Phenothiazine, pyridinium | M0002
10.1002/asia.201301228 | 690 | 10.23 | 0.7 | 4.91 | 0.5m lithium iodide (LiI), 0.05m iodine (I2), and 0.5m 4-tert-butylpyridine in acetonitrile | - | - | - | TiO2 thin film (12 um of 20 nm particles as the absorbing layer and 6 mm of 400 nm particles as the scattering layer) | 479 nmol/cm2 | 12 hours | AM 1.5G 100 mW/cm2 | - | CCCC[C@@H](CN1c2ccc(cc2Sc2c1cccc2)c1ccc(s1)/C=C(\C(=O)O)/C#N)CC | QHQNDPKAOJCUDM-QTKYHAHDSA-N | 444 | 656 | Tetrahydrofuran | Phenothiazine | M0009
10.1002/asia.201301228 | 720 | 11.07 | 0.7 | 5.55 | 0.5m lithium iodide (LiI), 0.05m iodine (I2), and 0.5m 4-tert-butylpyridine in acetonitrile | - | 10 mM CDCA | - | TiO2 thin film (12 um of 20 nm particles as the absorbing layer and 6 mm of 400 nm particles as the scattering layer) | - | 12 hours | AM 1.5G 100 mW/cm2 | - | CCCC[C@@H](CN1c2ccc(cc2Sc2c1cccc2)c1ccc(s1)/C=C(\C(=O)O)/C#N)CC | QHQNDPKAOJCUDM-QTKYHAHDSA-N | - | - | - | Phenothiazine | M0009
10.1002/asia.201301228 | 660 | 12.27 | 0.68 | 5.53 | 0.5m lithium iodide (LiI), 0.05m iodine (I2), and 0.5m 4-tert-butylpyridine in acetonitrile | - | - | - | TiO2 thin film (12 um of 20 nm particles as the absorbing layer and 6 mm of 400 nm particles as the scattering layer) | 1130 nmol/cm2 | 12 hours | AM 1.5G 100 mW/cm2 | - | CCCC[C@@H](CN1c2ccc(cc2Sc2c1ccc(c2)c1ccc(s1)/C=C(/C(=O)O)\C#N)c1ccc(s1)/C=C(\C(=O)O)/C#N)CC | VCVNFFPMQIKEKM-RLINGOPDSA-N | 469 | 655 | Tetrahydrofuran | Phenothiazine | M0011
10.1002/asia.201301228 | 670 | 13.52 | 0.69 | 6.29 | 0.5m lithium iodide (LiI), 0.05m iodine (I2), and 0.5m 4-tert-butylpyridine in acetonitrile | - | 10 mM CDCA | - | TiO2 thin film (12 um of 20 nm particles as the absorbing layer and 6 mm of 400 nm particles as the scattering layer) | - | 12 hours | AM 1.5G 100 mW/cm2 | - | CCCC[C@@H](CN1c2ccc(cc2Sc2c1ccc(c2)c1ccc(s1)/C=C(/C(=O)O)\C#N)c1ccc(s1)/C=C(\C(=O)O)/C#N)CC | VCVNFFPMQIKEKM-RLINGOPDSA-N | - | - | - | Phenothiazine | M0011
10.1002/asia.201301228 | 680 | 14.82 | 0.68 | 6.85 | 0.5m lithium iodide (LiI), 0.05m iodine (I2), and 0.5m 4-tert-butylpyridine in acetonitrile | - | - | - | TiO2 thin film (12 um of 20 nm particles as the absorbing layer and 6 mm of 400 nm particles as the scattering layer) | 552 nmol/cm2 | 12 hours | AM 1.5G 100 mW/cm2 | - | CCCC[C@@H](CN1c2ccc(cc2Sc2c1ccc(c2)c1cc(c(s1)/C=C(/C(=O)O)\C#N)CCCCCC)c1cc(c(s1)/C=C(\C(=O)O)/C#N)CCCCCC)CC | CILFDDKTQXWOBB-IBFFBRTOSA-N | 475 | 648 | Tetrahydrofuran | Phenothiazine | M0013
10.1002/asia.201301228 | 700 | 13.23 | 0.7 | 6.48 | 0.5m lithium iodide (LiI), 0.05m iodine (I2), and 0.5m 4-tert-butylpyridine in acetonitrile | - | 10 mM CDCA | - | TiO2 thin film (12 um of 20 nm particles as the absorbing layer and 6 mm of 400 nm particles as the scattering layer) | - | 12 hours | AM 1.5G 100 mW/cm2 | - | CCCC[C@@H](CN1c2ccc(cc2Sc2c1ccc(c2)c1cc(c(s1)/C=C(/C(=O)O)\C#N)CCCCCC)c1cc(c(s1)/C=C(\C(=O)O)/C#N)CCCCCC)CC | CILFDDKTQXWOBB-IBFFBRTOSA-N | - | - | - | Phenothiazine | M0013
10.1002/asia.201301228 | 690 | 15.88 | 0.67 | 7.31 | 0.5m lithium iodide (LiI), 0.05m iodine (I2), and 0.5m 4-tert-butylpyridine in acetonitrile | - | - | - | TiO2 thin film (12 um of 20 nm particles as the absorbing layer and 6 mm of 400 nm particles as the scattering layer) | 745 nmol/cm2 | 12 hours | AM 1.5G 100 mW/cm2 | - | CCCC[C@@H](CN1c2ccc(cc2Sc2c1ccc(c2)c1ccc(s1)c1cc(c(s1)/C=C(/C(=O)O)\C#N)CCCCCC)c1ccc(s1)c1cc(c(s1)/C=C(\C(=O)O)/C#N)CCCCCC)CC | HMOPACQZWXDGBD-PVDJGXMYSA-N | 484 | 743 | Tetrahydrofuran | Phenothiazine | M0015
10.1002/asia.201301228 | 680 | 14.91 | 0.66 | 6.67 | 0.5m lithium iodide (LiI), 0.05m iodine (I2), and 0.5m 4-tert-butylpyridine in acetonitrile | - | 10 mM CDCA | - | TiO2 thin film (12 um of 20 nm particles as the absorbing layer and 6 mm of 400 nm particles as the scattering layer) | - | 12 hours | AM 1.5G 100 mW/cm2 | - | CCCC[C@@H](CN1c2ccc(cc2Sc2c1ccc(c2)c1ccc(s1)c1cc(c(s1)/C=C(/C(=O)O)\C#N)CCCCCC)c1ccc(s1)c1cc(c(s1)/C=C(\C(=O)O)/C#N)CCCCCC)CC | HMOPACQZWXDGBD-PVDJGXMYSA-N | - | - | - | Phenothiazine | M0015
10.1016/j.orgel.2013.07.007 | 721 | 13.35 | 0.66 | 6.34 | 0.6 M, 1-methyl-3-propylimidazolium iodide (PMII), 0.10 M guanidinium thiocyanate, 0.03 M I2 and 0.5 M tert-butylpyridine) in acetonitrile/valeronitrile (85:15) | 0.16 | - | - | TiO2 film (18 um thick) | 117 nmol/cm2 | 16 hours | AM 1.5G 100 mW/cm2 | - | CCCCCCCCOc1ccc(cc1)N1c2ccccc2Sc2c1ccc(c2)c1ccc(s1)/C=C(/C(=O)O)\C#N | ZHWMHIDISRJQFC-NJNXFGOHSA-N | 433 | 561 | THF/DCM (1:1) | Phenothiazine | M0017
10.1016/j.orgel.2013.07.007 | 633 | 12.35 | 0.66 | 5.12 | 0.6 M, 1-methyl-3-propylimidazolium iodide (PMII), 0.10 M guanidinium thiocyanate, 0.03 M I2 and 0.5 M tert-butylpyridine) in acetonitrile/valeronitrile (85:15) | 0.16 | - | - | TiO2 film (18 um thick) | 106 nmol/cm2 | 16 hours | AM 1.5G 100 mW/cm2 | - | CCCCCCCCOc1ccc(cc1)N1c2ccc(cc2Sc2c1ccc(c2)c1ccc(s1)/C=C(/C(=O)O)\C#N)c1cccs1 | QCLJIQMBHTTZEQ-XAYXJRQQSA-N | 456 | 560 | THF/DCM (1:1) | Phenothiazine | M0018
10.1016/j.orgel.2013.07.007 | 715 | 14.37 | 0.66 | 6.82 | 0.6 M, 1-methyl-3-propylimidazolium iodide (PMII), 0.10 M guanidinium thiocyanate, 0.03 M I2 and 0.5 M tert-butylpyridine) in acetonitrile/valeronitrile (85:15) | 0.16 | - | - | TiO2 film (18 um thick) | 142 nmol/cm2 | 16 hours | AM 1.5G 100 mW/cm2 | - | CCCCCCCCOc1ccc(cc1)N1c2ccc(cc2Sc2c1ccc(c2)c1ccc(s1)/C=C(/C(=O)O)\C#N)c1ccc(s1)/C=C(/C(=O)O)\C#N | JAIGOUNPSVFEKX-VFIVCBTMSA-N | 453 | 568 | THF/DCM (1:1) | Phenothiazine | M0019
10.1016/j.dyepig.2013.05.032 | 677 | 11.28 | 0.69 | 5.23 | 0.6 M 1-methyl-3-propylimidazolium iodide (PMII), 0.10 M guanidinium thiocyanate, 0.05 M LiI, 0.03 M I2 and 0.5M tert-butylpyridine) in acetonitrile/valeronitrile (85:15) | 0.16 | - | - | TiO2 film (16 um thick) | 156 nmol/cm2 | 16 hours | AM 1.5G 100 mW/cm2 | - | CCN1c2ccc(cc2Sc2c1ccc(c2)/C=C(/C(=O)O)\C#N)c1ccc(cc1)O | LOJSAFCAWDTNFH-WOJGMQOQSA-N | 446 | 572 | THF/DCM (1:1) | Phenothiazine | M0020
10.1016/j.dyepig.2013.05.032 | 779 | 8.54 | 0.75 | 4.96 | 0.6 M 1-methyl-3-propylimidazolium iodide (PMII), 0.10 M guanidinium thiocyanate, 0.05 M LiI, 0.03 M I2 and 0.5M tert-butylpyridine) in acetonitrile/valeronitrile (85:15) | 0.16 | 1 mM CDCA | - | TiO2 film (16 um thick) | - | - | AM 1.5G 100 mW/cm2 | - | CCN1c2ccc(cc2Sc2c1ccc(c2)/C=C(/C(=O)O)\C#N)c1ccc(cc1)O | LOJSAFCAWDTNFH-WOJGMQOQSA-N | - | - | - | Phenothiazine | M0020
10.1016/j.dyepig.2013.05.032 | 741 | 12.47 | 0.68 | 6.32 | 0.6 M 1-methyl-3-propylimidazolium iodide (PMII), 0.10 M guanidinium thiocyanate, 0.05 M LiI, 0.03 M I2 and 0.5M tert-butylpyridine) in acetonitrile/valeronitrile (85:15) | 0.16 | - | - | TiO2 film (16 um thick) | 163 nmol/cm2 | 16 hours | AM 1.5G 100 mW/cm2 | - | CCCCCCCCOc1ccc(cc1)c1ccc2c(c1)Sc1c(N2CC)ccc(c1)/C=C(/C(=O)O)\C#N | RIKCGLHFZJHDHF-LGUFXXKBSA-N | 460 | 611 | THF/DCM (1:1) | Phenothiazine | M0022
10.1016/j.dyepig.2013.05.032 | 787 | 11.18 | 0.7 | 6.19 | 0.6 M 1-methyl-3-propylimidazolium iodide (PMII), 0.10 M guanidinium thiocyanate, 0.05 M LiI, 0.03 M I2 and 0.5M tert-butylpyridine) in acetonitrile/valeronitrile (85:15) | 0.16 | 1 mM CDCA | - | TiO2 film (16 um thick) | - | - | AM 1.5G 100 mW/cm2 | - | CCCCCCCCOc1ccc(cc1)c1ccc2c(c1)Sc1c(N2CC)ccc(c1)/C=C(/C(=O)O)\C#N | RIKCGLHFZJHDHF-LGUFXXKBSA-N | - | - | - | Phenothiazine | M0022
10.1016/j.orgel.2013.07.008 | 744 | 12.58 | 0.71 | 6.6 | 1.0 M 1,3-dimethylimidazolium (DMII), 0.02 M iodine (I2), 1 M 4-tertbutylpyridine (TBP), 0.1 M guanidinium thiocyanate (GNCS) and 0.05 M LiI in acetonitrile | 0.158 | - | - | TiO2 thin film (7 um of 25 nm particles as the transparent layer and 5 um of 400 nm particles as the scattering layer) | - | - | AM 1.5G 100 mW/cm2 | - | CCCCC[C@@H](N1c2ccc(cc2Oc2c1cccc2)c1ccc(s1)/C=C(\C(=O)O)/C#N)CC | GWHXAIHWWIEOEV-LDETYFQJSA-N | 465 | 593 | THF | Phenoxazine | M0024
10.1016/j.orgel.2013.07.008 | 769 | 13.98 | 0.73 | 7.8 | 1.0 M 1,3-dimethylimidazolium (DMII), 0.02 M iodine (I2), 1 M 4-tertbutylpyridine (TBP), 0.1 M guanidinium thiocyanate (GNCS) and 0.05 M LiI in acetonitrile | 0.158 | - | - | TiO2 thin film (7 um of 25 nm particles as the transparent layer and 5 um of 400 nm particles as the scattering layer) | - | - | AM 1.5G 100 mW/cm2 | - | CCCCC[C@@H](N1c2ccc(cc2Oc2c1ccc(c2)c1ccc(s1)/C=C(\C(=O)O)/C#N)c1ccc(cc1)N1c2ccccc2Sc2c1cccc2)CC | DAUPMTPAOUIUKY-YYZYFOBISA-N | 475 | 600 | THF | Phenoxazine | M0025
10.1016/j.orgel.2013.07.008 | 762 | 13.54 | 0.69 | 7.1 | 1.0 M 1,3-dimethylimidazolium (DMII), 0.02 M iodine (I2), 1 M 4-tertbutylpyridine (TBP), 0.1 M guanidinium thiocyanate (GNCS) and 0.05 M LiI in acetonitrile | 0.158 | - | - | TiO2 thin film (7 um of 25 nm particles as the transparent layer and 5 um of 400 nm particles as the scattering layer) | - | - | AM 1.5G 100 mW/cm2 | - | CCCCC[C@@H](N1c2ccc(cc2Oc2c1ccc(c2)c1ccc(s1)/C=C(\C(=O)O)/C#N)c1ccc(cc1)N1c2ccccc2Oc2c1cccc2)CC | LRLYFMVUERBISJ-YYZYFOBISA-N | 476 | 601 | THF | Phenoxazine | M0026
10.1016/j.orgel.2013.07.008 | 720 | 14.55 | 0.62 | 6.4 | 1.0 M 1,3-dimethylimidazolium (DMII), 0.02 M iodine (I2), 1 M 4-tertbutylpyridine (TBP), 0.1 M guanidinium thiocyanate (GNCS) and 0.05 M LiI in acetonitrile | 0.158 | - | - | TiO2 thin film (7 um of 25 nm particles as the transparent layer and 5 um of 400 nm particles as the scattering layer) | - | - | AM 1.5G 100 mW/cm2 | - | CCCCC[C@@H](N1c2ccc(cc2Oc2c1ccc(c2)N(c1ccccc1)c1ccccc1)c1ccc(s1)/C=C(\C(=O)O)/C#N)CC | AWVDWUNLRLDTKI-UCMVKQLPSA-N | 483 | 610 | THF | Phenoxazine | M0027
10.1021/cm400800h | 723 | 14.97 | 0.635 | 6.87 | 0.6 M 1,2-dimethyl-3-propylimidazolium iodide (DMPII), 0.1 M LiI, 0.05 M I2 in a mixture of acetonitrile and 4-tert-butylpyridine (volume ratio, 1:1) | 0.24 | - | - | TiO2 thin film (12 um of 20 nm particles as the transparent layer and 6 um of 200 nm particles as the scattering layer) | - | 16 hours | AM 1.5G 100 mW/cm2 | - | CCCCCCOc1ccc(cc1)c1ccc2c(c1)Sc1c(N2CC)ccc(c1)/C=C(/C(=O)O)\C#N | QJJNLCIFSDYSDT-JJIBRWJFSA-N | 464 | - | Dichloromethane | Phenothiazine | M0028
10.1021/cm400800h | 775 | 15.32 | 0.689 | 8.18 | 0.6 M 1,2-dimethyl-3-propylimidazolium iodide (DMPII), 0.1 M LiI, 0.05 M I2 in a mixture of acetonitrile and 4-tert-butylpyridine (volume ratio, 1:1) | 0.24 | - | - | TiO2 thin film (12 um of 20 nm particles as the transparent layer and 6 um of 200 nm particles as the scattering layer) | - | 16 hours | AM 1.5G 100 mW/cm2 | - | CCCCCCOc1ccc(cc1)c1ccc2c(c1)Sc1c(N2CCCCCC)ccc(c1)/C=C(/C(=O)O)\C#N | QICDQWNPDFEMBI-SGWCAAJKSA-N | 474 | - | Dichloromethane | Phenothiazine | M0029
10.1021/cm400800h | 797 | 14.75 | 0.687 | 8.08 | 0.6 M 1,2-dimethyl-3-propylimidazolium iodide (DMPII), 0.1 M LiI, 0.05 M I2 in a mixture of acetonitrile and 4-tert-butylpyridine (volume ratio, 1:1) | 0.24 | - | - | TiO2 thin film (12 um of 20 nm particles as the transparent layer and 6 um of 200 nm particles as the scattering layer) | - | 16 hours | AM 1.5G 100 mW/cm2 | - | CCCCCCCCN1c2ccc(cc2Sc2c1ccc(c2)/C=C(/C(=O)O)\C#N)c1ccc(cc1)OCCCCCC | ATYUTLKZSGYBOL-JJKYIXSRSA-N | 449 | - | Dichloromethane | Phenothiazine | M0030
10.1021/cm400800h | 799 | 13.31 | 0.712 | 7.57 | 0.6 M 1,2-dimethyl-3-propylimidazolium iodide (DMPII), 0.1 M LiI, 0.05 M I2 in a mixture of acetonitrile and 4-tert-butylpyridine (volume ratio, 1:1) | 0.24 | - | - | TiO2 thin film (12 um of 20 nm particles as the transparent layer and 6 um of 200 nm particles as the scattering layer) | - | 16 hours | AM 1.5G 100 mW/cm2 | - | CCCCCCCCCCCCN1c2ccc(cc2Sc2c1ccc(c2)/C=C(/C(=O)O)\C#N)c1ccc(cc1)OCCCCCC | BSBXRHAWTQLZNN-DNGXXSEMSA-N | 458 | - | Dichloromethane | Phenothiazine | M0031
10.1016/j.jpowsour.2013.05.157 | 829 | 12.38 | 0.655 | 6.72 | 0.6 M 1,2-dimethyl-3-propylimidazolium iodide (DMPII), 0.1 M LiI, 0.05 M I2 in a mixture of acetonitrile and valeronitrile (85:15) | 0.24 | - | - | TiO2 thin film (12 um as the transparent layer and 3 um of 200 nm particles as the scattering layer) | 4710 nmol/cm2 | 16 hours | AM 1.5G 100 mW/cm2 | - | CCCCCCN1c2ccc(cc2Sc2c1ccc(c2)/C=C(/C(=O)O)\C#N)c1ccc2c(c1)c1ccccc1n2CCCCCC | TXVQLEZUINHNNT-UQRQXUALSA-N | 473 | - | Dichloromethane | Phenothiazine | M0032
10.1016/j.jpowsour.2013.05.157 | 767 | 12.43 | 0.643 | 6.13 | 0.6 M 1,2-dimethyl-3-propylimidazolium iodide (DMPII), 0.1 M LiI, 0.05 M I2 in a mixture of acetonitrile and valeronitrile (85:15) | 0.24 | - | - | TiO2 thin film (12 um as the transparent layer and 3 um of 200 nm particles as the scattering layer) | 2770 nmol/cm2 | 16 hours | AM 1.5G 100 mW/cm2 | - | CCCCCCN1c2ccc(cc2Sc2c1ccc(c2)/C=C(/C(=O)O)\C#N)c1ccc2c(c1)c1ccccc1C2(CCCCCC)CCCCCC | BTKLVCXAVVNFNS-SMTCOIIISA-N | 465 | - | Dichloromethane | Phenothiazine | M0033
10.1016/j.jpowsour.2013.05.157 | 742 | 9.68 | 0.713 | 5.12 | 0.6 M 1,2-dimethyl-3-propylimidazolium iodide (DMPII), 0.1 M LiI, 0.05 M I2 in a mixture of acetonitrile and valeronitrile (85:15) | 0.24 | - | - | TiO2 thin film (12 um as the transparent layer and 3 um of 200 nm particles as the scattering layer) | 4280 nmol/cm2 | 16 hours | AM 1.5G 100 mW/cm2 | - | CCCCCCn1c2ccccc2c2c1cc(cc2)N1c2ccccc2Sc2c1ccc(c2)/C=C(/C(=O)O)\C#N | BMIQAWSSKQQCHM-LYBHJNIJSA-N | 481 | - | Dichloromethane | Phenothiazine | M0034
10.1016/j.jpowsour.2013.05.157 | 748 | 7.62 | 0.698 | 3.98 | 0.6 M 1,2-dimethyl-3-propylimidazolium iodide (DMPII), 0.1 M LiI, 0.05 M I2 in a mixture of acetonitrile and valeronitrile (85:15) | 0.24 | - | - | TiO2 thin film (12 um as the transparent layer and 3 um of 200 nm particles as the scattering layer) | 3210 nmol/cm2 | 16 hours | AM 1.5G 100 mW/cm2 | - | CCCCCCC1(CCCCCC)c2cc(ccc2c2c1cccc2)N1c2ccccc2Sc2c1ccc(c2)/C=C(/C(=O)O)\C#N | BQIAHWPAYYXEQU-QCWLDUFUSA-N | 478 | - | Dichloromethane | Phenothiazine | M0035
10.1016/j.jpowsour.2013.05.157 | 682 | 10.115 | 0.642 | 4.43 | 0.6 M 1,2-dimethyl-3-propylimidazolium iodide (DMPII), 0.1 M LiI, 0.05 M I2 in a mixture of acetonitrile and valeronitrile (85:15) | 0.24 | - | - | TiO2 thin film (12 um as the transparent layer and 3 um of 200 nm particles as the scattering layer) | 5350 nmol/cm2 | 16 hours | AM 1.5G 100 mW/cm2 | - | CCCCCCN1c2ccc(cc2Sc2c1cccc2)/C=C(\C(=O)O)/C#N | CANKEDAOOHMFEZ-LGMDPLHJSA-N | 460 | - | Dichloromethane | Phenothiazine | M0036
10.1016/j.dyepig.2013.09.039 | 660 | 4.83 | 0.74 | 2.4 | 1.0 M DMII, 0.02 M iodine (I2 ), 1.0 M TBP, 0.1 M GNCS and 0.05 M LiI in AN | 0.158 | - | - | TiO2 thin film (7 um of 20 nm particles as the transparent layer and 5 um of 400 nm particles as the scattering layer) | 31 nmol/cm2 | 10 hours | AM 1.5G 100 mW/cm2 | - | N#C/C(=C/c1ccc(s1)c1ccc(cc1)N1c2ccccc2Oc2c1cccc2)/C(=O)O | PXFQEMLMGFKCOZ-SDXDJHTJSA-N | 371 | 418 | THF | Phenoxazine | M0037
10.1016/j.dyepig.2013.09.039 | 730 | 12.82 | 0.69 | 6.5 | 1.0 M DMII, 0.02 M iodine (I2 ), 1.0 M TBP, 0.1 M GNCS and 0.05 M LiI in AN | 0.158 | - | - | TiO2 thin film (7 um of 20 nm particles as the transparent layer and 5 um of 400 nm particles as the scattering layer) | 24 nmol/cm2 | 10 hours | AM 1.5G 100 mW/cm2 | - | CCCCC[C@@H](N1c2ccc(cc2Oc2c1cccc2)c1ccc(s1)/C=C(\C(=O)O)/C#N)CC | GWHXAIHWWIEOEV-LDETYFQJSA-N | 465 | 593 | THF | Phenoxazine | M0024
10.1039/b707485a | 712 | 10.9 | 0.71 | 5.5 | 0.6 M tetrabutylammonium iodide (TBAI), 0.1 M LiI, 0.05 M I 2, 0.5 M 4-tert-butylpyridine (TBP) in dry acetonitrile | 0.159 | - | - | TiO2 thin film (10 um) | - | 12 hours | AM 1.5G 100 mW/cm2 | - | CCCCN1c2ccc(cc2Sc2c1cccc2)/C=C(/C(=O)O)\C#N | YXQCUXJPYJLJQO-RVDMUPIBSA-N | 452 | 592 | Dichloromethane | Phenothiazine | M0039
10.1039/b707485a | 673 | 10.7 | 0.67 | 4.8 | 0.6 M tetrabutylammonium iodide (TBAI), 0.1 M LiI, 0.05 M I 2, 0.5 M 4-tert-butylpyridine (TBP) in dry acetonitrile | 0.159 | - | - | TiO2 thin film (10 um) | - | 12 hours | AM 1.5G 100 mW/cm2 | - | CCCCN1c2ccc(cc2Sc2c1cccc2)/C=C/c1ccc(cc1)/C=C(/C(=O)O)\C#N | VDFWJOOLPCPZPT-XWWNGWLKSA-N | 457 | 653 | Dichloromethane | Phenothiazine | M0040
10.1039/b707485a | 532 | 4.8 | 0.74 | 1.9 | 0.6 M tetrabutylammonium iodide (TBAI), 0.1 M LiI, 0.05 M I 2, 0.5 M 4-tert-butylpyridine (TBP) in dry acetonitrile | 0.159 | - | - | TiO2 thin film (10 um) | - | 12 hours | AM 1.5G 100 mW/cm2 | - | CCCCN1c2ccc(cc2Sc2c1cccc2)/C=C\1/SC(=S)N(C1=O)CC(=O)O | SHNFIIYOQVRHQO-XDHOZWIPSA-N | 481 | 689 | Dichloromethane | Phenothiazine | M0041
10.1039/b707485a | 569 | 5.9 | 0.71 | 2.4 | 0.6 M tetrabutylammonium iodide (TBAI), 0.1 M LiI, 0.05 M I 2, 0.5 M 4-tert-butylpyridine (TBP) in dry acetonitrile | 0.159 | - | - | TiO2 thin film (10 um) | - | 12 hours | AM 1.5G 100 mW/cm2 | - | CCCCN1c2ccc(cc2Sc2c1cccc2)/C=C/c1ccc(cc1)/C=C\1/SC(=S)N(C1=O)CC(=O)O | MGQVENLABOMHOC-VFPQBDHRSA-N | 465 | 598 | Dichloromethane | Phenothiazine | M0042
10.1039/b707485a | 660 | 8.9 | 0.68 | 4 | 0.6 M 1,2-dimethyl-3-propylimidazolium iodide (DMPII), 0.1 M LiI, 0.05 M I 2 , 0.6 M TBP in methoxy-propylnitrile (MPN) | 0.159 | - | - | TiO2 thin film (10 um) | - | 12 hours | AM 1.5G 100 mW/cm2 | - | CCCCN1c2ccc(cc2Sc2c1cccc2)/C=C(/C(=O)O)\C#N | YXQCUXJPYJLJQO-RVDMUPIBSA-N | - | - | - | Phenothiazine | M0039
10.1021/jo202608w | 607 | 2 | 0.58 | 0.7 | 0.6 M tetrabutylammonium iodide (TBAI), 0.1 M lithium iodide, 0.05 M iodine and 0.5 M 4-tert-butylpyridine (TBP) in 5 mL of acetonitrile | 0.78 | - | - | TiO2 thin film (13 um) | - | 24 hours | AM 1.5G 100 mW/cm2 | - | CCCCCCCCCCCC[C@H](CN1c2ccccc2Sc2c1ccc(c2)/C=C/1\SC(=S)N(C1=O)CC(=O)O)CCCCCCCCCC | FOBAWUQMSUTXEN-QKKPURATSA-N | 478 | 651 | Dichloromethane | Phenothiazine | M0044
10.1021/jo202608w | 627 | 1.77 | 0.59 | 0.6 | 0.6 M tetrabutylammonium iodide (TBAI), 0.1 M lithium iodide, 0.05 M iodine and 0.5 M 4-tert-butylpyridine (TBP) in 5 mL of acetonitrile | 0.78 | - | - | TiO2 thin film (13 um) | - | 24 hours | AM 1.5G 100 mW/cm2 | - | CCCCCCCCCCCC[C@H](CN1c2ccc(cc2Sc2c1ccc(c2)/C=C/1\SC(=S)N(C1=O)CC(=O)O)Br)CCCCCCCCCC | FTBNPOAITQHLAI-DMMMSFFOSA-N | 473 | 643 | Dichloromethane | Phenothiazine | M0045
10.1021/jo202608w | 613 | 1.07 | 0.53 | 0.4 | 0.6 M tetrabutylammonium iodide (TBAI), 0.1 M lithium iodide, 0.05 M iodine and 0.5 M 4-tert-butylpyridine (TBP) in 5 mL of acetonitrile | 0.78 | - | - | TiO2 thin film (13 um) | - | 24 hours | AM 1.5G 100 mW/cm2 | - | CCCCCCCCCCCC[C@H](CN1c2ccc(cc2Sc2c1ccc(c2)C#N)/C=C/1\SC(=S)N(C1=O)CC(=O)O)CCCCCCCCCC | BTNKAERDJNWDIF-NGCIEAKJSA-N | 462 | 630 | Dichloromethane | Phenothiazine | M0046
10.1021/jo202608w | 638 | 3.33 | 0.57 | 1.2 | 0.6 M tetrabutylammonium iodide (TBAI), 0.1 M lithium iodide, 0.05 M iodine and 0.5 M 4-tert-butylpyridine (TBP) in 5 mL of acetonitrile | 0.78 | - | - | TiO2 thin film (13 um) | - | 24 hours | AM 1.5G 100 mW/cm2 | - | CCCCCCN1c2ccc(cc2Sc2c1ccc(c2)c1ccc(cc1)C)/C=C/1\SC(=S)N(C1=O)CC(=O)O | OCBBFDXECSDHSE-QRQIAZFYSA-N | 471 | 655 | Dichloromethane | Phenothiazine | M0047
10.1021/jo202608w | 683 | 4.46 | 0.6 | 1.9 | 0.6 M tetrabutylammonium iodide (TBAI), 0.1 M lithium iodide, 0.05 M iodine and 0.5 M 4-tert-butylpyridine (TBP) in 5 mL of acetonitrile | 0.78 | - | - | TiO2 thin film (13 um) | - | 24 hours | AM 1.5G 100 mW/cm2 | - | CCCCCCN1c2ccc(cc2Sc2c1ccc(c2)/C=C/1\SC(=S)N(C1=O)CC(=O)O)c1ccc2c(c1)Sc1c(N2CCCCCC)cccc1 | KVQVREJLWWTUFC-SGFZWYBVSA-N | 503 | 688 | Dichloromethane | Phenothiazine | M0048
10.1021/jo202608w | 698 | 3.87 | 0.65 | 1.8 | 0.6 M tetrabutylammonium iodide (TBAI), 0.1 M lithium iodide, 0.05 M iodine and 0.5 M 4-tert-butylpyridine (TBP) in 5 mL of acetonitrile | 0.78 | - | - | TiO2 thin film (13 um) | - | 24 hours | AM 1.5G 100 mW/cm2 | - | CCCCCCCCCCCC[C@H](CN1c2ccc(cc2Sc2c1ccc(c2)N1c2ccccc2Sc2c1cccc2)/C=C\1/SC(=S)N(C1=O)CC(=O)O)CCCCCCCCCC | QLSXJFGVAJFNJO-JJXRQVNZSA-N | 472 | 636 | Dichloromethane | Phenothiazine | M0049
10.1021/jo202608w | 615 | 3.64 | 0.57 | 1.3 | 0.6 M tetrabutylammonium iodide (TBAI), 0.1 M lithium iodide, 0.05 M iodine and 0.5 M 4-tert-butylpyridine (TBP) in 5 mL of acetonitrile | 0.78 | - | - | TiO2 thin film (13 um) | - | 24 hours | AM 1.5G 100 mW/cm2 | - | CCCCCCCCCCCC[C@H](CN1c2ccc(cc2Sc2c1ccc(c2)n1c2ccccc2c2c1cccc2)/C=C/1\SC(=S)N(C1=O)CC(=O)O)CCCCCCCCCC | IRUBTAIBUBTIBZ-PKVDAIDFSA-N | 478 | 657 | Dichloromethane | Phenothiazine | M0050
10.1021/jo202608w | 575 | 1.28 | 0.58 | 0.5 | 0.6 M tetrabutylammonium iodide (TBAI), 0.1 M lithium iodide, 0.05 M iodine and 0.5 M 4-tert-butylpyridine (TBP) in 5 mL of acetonitrile | 0.78 | - | - | TiO2 thin film (13 um) | - | 24 hours | AM 1.5G 100 mW/cm2 | - | CCCCCCCCCCCC[C@H](CN1c2ccc(cc2Sc2c1ccc(c2)N1CCCC1)/C=C/1\SC(=S)N(C1=O)CC(=O)O)CCCCCCCCCC | QXVBZCPUXGKIAN-QXBISBSISA-N | 536 | 659 | Dichloromethane | Phenothiazine | M0051
10.1021/ef900207y | 675 | 12.52 | 0.676 | 5.6 | iodide/triiodide | - | - | - | TiO2 thin film (20 um) | - | 24 hours | AM 1.5G 100 mW/cm2 | - | CCCC[C@@H](CN1c2ccc(cc2Sc2c1cccc2)/C=C(/C(=O)O)\C#N)CC | XXUMKUIYZXLETC-AMRJIULGSA-N | 462 | - | Dichloromethane | Phenothiazine | M0052
10.1021/ef900207y | 675 | 14.96 | 0.682 | 6.8 | iodide/triiodide | - | - | - | TiO2 thin film (20 um) | - | 24 hours | AM 1.5G 100 mW/cm2 | - | CCCC[C@@H](CN1c2ccc(cc2Sc2c1ccc(c2)/C=C(/C(=O)O)\C#N)/C=C(/C(=O)O)\C#N)CC | YDGIWFKZAHVFMF-RMYRDVECSA-N | 469 | - | Dichloromethane | Phenothiazine | M0053
10.1021/ef900207y | 425 | 1.57 | 0.635 | 0.4 | iodide/triiodide | - | - | - | TiO2 thin film (20 um) | - | 24 hours | AM 1.5G 100 mW/cm2 | - | CCCC[C@@H](CN1c2ccc(cc2Sc2c1cccc2)/C=C\1/SC(=S)N(C1=O)CC(=O)O)CC | DFSPIIIRWCQXIK-QIWJOQEQSA-N | 477 | - | Dichloromethane | Phenothiazine | M0054
10.1021/ef900207y | 525 | 3.94 | 0.628 | 1.3 | iodide/triiodide | - | - | - | TiO2 thin film (20 um) | - | 24 hours | AM 1.5G 100 mW/cm2 | - | CCCC[C@@H](CN1c2ccc(cc2Sc2c1ccc(c2)/C=C\1/SC(=S)N(C1=O)CC(=O)O)/C=C/1\SC(=S)N(C1=O)CC(=O)O)CC | KQNGFKSPZOXMAE-URGZNHIPSA-N | 484 | - | Dichloromethane | Phenothiazine | M0055
10.1016/j.matlet.2010.10.072 | 645 | 15.18 | 0.69 | 6.72 | 0.1 M LiI, 0.05 M I2, 0.6 M DMPII, 0.5 M tert-butyl pyridine (TBP) in acetonitile (ACN) | 0.25 | - | - | TiO2 thin film (12 um + 4 um scattering layer) | - | 24 hours | AM 1.5G 100 mW/cm2 | - | CCN1c2ccc(cc2Sc2c1cccc2)/C=C/c1sc(c2c1OCCO2)/C=C(/C(=O)O)\C#N | BZXNEDINLNBFQB-XVVAVEOZSA-N | 473 | 595 | Dimethylformamide | Phenothiazine | M0056
10.1002/pip.980 | 708 | 11.69 | 0.653 | 5.4 | 0.6 M butylmethylimidazolium iodide, 0.03 M I 2 , 0.1 M guanidinium thiocyanate, 0.5 M 4-tert-butylpyridine in acetonitrile and valeronitrile (85:15) | - | - | - | TiO2 thin film (13 um) | - | - | AM 1.5G 100 mW/cm2 | - | CCCCCCCCN1c2ccc(cc2Sc2c1cccc2)/C=C/c1ccc(s1)c1ccc(s1)/C=C(\C(=O)O)/C#N | BWXVYFZWIKEYCP-GGNIGODVSA-N | 496 | - | Dichloromethane | Phenothiazine | M0057
10.1002/pip.980 | 706 | 7.14 | 0.556 | 2.8 | 0.6 M butylmethylimidazolium iodide, 0.03 M I 2 , 0.1 M guanidinium thiocyanate, 0.5 M 4-tert-butylpyridine in acetonitrile and valeronitrile (85:15) | - | - | - | TiO2 thin film (13 um) | - | - | AM 1.5G 100 mW/cm2 | - | CCCCCCCCN1c2ccc(cc2Sc2c1cccc2)/C=C\c1sc(cc1/C=C/c1ccc2c(c1)Sc1c(N2CCCCCCCC)cccc1)c1ccc(s1)c1ccc(s1)/C=C(/C(=O)O)\C#N | GFVBLODAECIAQE-PVHSOUGPSA-N | 508 | - | Dichloromethane | Phenothiazine | M0058
10.1002/pip.980 | 662 | 9.77 | 0.671 | 4.34 | 0.6 M butylmethylimidazolium iodide, 0.03 M I 2 , 0.1 M guanidinium thiocyanate, 0.5 M 4-tert-butylpyridine in acetonitrile and valeronitrile (85:15) | - | 0.3 mM CDCA | - | TiO2 thin film (13 um) | - | - | AM 1.5G 100 mW/cm2 | - | CCCCCCCCN1c2ccc(cc2Sc2c1cccc2)/C=C\c1sc(cc1/C=C/c1ccc2c(c1)Sc1c(N2CCCCCCCC)cccc1)c1ccc(s1)c1ccc(s1)/C=C(/C(=O)O)\C#N | GFVBLODAECIAQE-PVHSOUGPSA-N | - | - | - | Phenothiazine | M0058
10.1039/c1jm14024h | 768 | 11.2 | 0.75 | 6.53 | 1.0 M 1,3-dimethylimidazolium iodide, 0.03 M iodine, 0.1 M guanidinium thiocyanate, 0.5 M tert-butylpyridine, 0.05 M lithium iodide in acetonitrile : valeronitrile (85:15) | 0.159 | - | - | TiO2 thin film (8 um of 20 nm particles as the transparent layer and 5 um of 400 nm particles as the scattering layer) | - | 16 hours | AM 1.5G 100 mW/cm2 | - | CCCCN1c2ccc(cc2Sc2c1cc(SC)cc2)/C=C(/C(=O)O)\C#N | YDPLXJPHVYYPNT-XNTDXEJSSA-N | 451 | 644 | Dichloromethane | Phenothiazine | M0060
10.1039/c1jm14024h | 691 | 15.2 | 0.7 | 7.44 | 1.0 M 1,3-dimethylimidazolium iodide, 0.03 M iodine, 0.1 M guanidinium thiocyanate, 0.5 M tert-butylpyridine, 0.05 M lithium iodide in acetonitrile : valeronitrile (85:15) | 0.159 | - | - | TiO2 thin film (8 um of 20 nm particles as the transparent layer and 5 um of 400 nm particles as the scattering layer) | - | 16 hours | AM 1.5G 100 mW/cm2 | - | CCCCN1c2ccc(cc2Sc2c1cc(SC)cc2)/C=C/c1ccc(s1)/C=C(/C(=O)O)\C#N | VDEAEWPHXBSZIE-ARBXKHHASA-N | 478 | 665 | Dichloromethane | Phenothiazine | M0061
10.1039/b918282a | 584 | 9.43 | 0.69 | 3.78 | 0.6 M PMII (1-propyl-3-methylimidazolium iodide), 0.05 M I2 , 0.10 M LiI and 0.5 M 4-tert-butylpyridine in a mixture of acetonitrile and methoxypropionitrile (7 : 3) | 0.25 | - | - | TiO2 thin film (10 um of 13 nm particles as the transparent layer and 4 um of 400 nm particles as the scattering layer) | 112 nmol/cm2 | 12 hours | AM 1.5G 100 mW/cm2 | - | CCCCCCCCN1c2ccc(cc2Sc2c1ccc(c2)c1ccc(s1)/C=C(/C(=O)O)\C#N)c1ccc(cc1)N(c1ccc(cc1)OC)c1ccc(cc1)OC | JRHBSFLHTXYDLH-ZONNCAFXSA-N | 460 | - | Dichloromethane | Phenothiazine | M0062
10.1039/b918282a | 592 | 10.84 | 0.69 | 4.41 | 0.6 M PMII (1-propyl-3-methylimidazolium iodide), 0.05 M I2 , 0.10 M LiI and 0.5 M 4-tert-butylpyridine in a mixture of acetonitrile and methoxypropionitrile (7 : 3) | 0.25 | - | - | TiO2 thin film (10 um of 13 nm particles as the transparent layer and 4 um of 400 nm particles as the scattering layer) | 141 nmol/cm2 | 12 hours | AM 1.5G 100 mW/cm2 | - | CCCCCCCCN1c2ccc(cc2Sc2c1ccc(c2)c1ccc(s1)/C=C(/C(=O)O)\C#N)c1ccc(cc1)N(c1ccccc1)c1ccccc1 | SGZDVRGDUNWLLZ-ZONNCAFXSA-N | 450 | - | Dichloromethane | Phenothiazine | M0063
10.1039/b918282a | 505 | 7.39 | 0.68 | 2.48 | 0.6 M PMII (1-propyl-3-methylimidazolium iodide), 0.05 M I2 , 0.10 M LiI and 0.5 M 4-tert-butylpyridine in a mixture of acetonitrile and methoxypropionitrile (7 : 3) | 0.25 | - | - | TiO2 thin film (10 um of 13 nm particles as the transparent layer and 4 um of 400 nm particles as the scattering layer) | 97 nmol/cm2 | 12 hours | AM 1.5G 100 mW/cm2 | - | CCCCCCCCN1c2ccc(cc2Sc2c1ccc(c2)c1ccc(s1)/C=C(/C(=O)O)\C#N)c1ccc(cc1)C=C(c1ccccc1)c1ccccc1 | BEOAISLLAIISRG-QSWGGJQDSA-N | 449 | - | Dichloromethane | Phenothiazine | M0064
10.1039/b918282a | 544 | 5.95 | 0.66 | 2.13 | 0.5 M iodine and 0.45 M benzimidazole (BI) in pure 1-butyl-3-meth-ylimidazolium iodide (BMII) as redox electrolyte solidified with fumed silica nanoparticles (5 wt%) | 0.25 | - | - | TiO2 thin film (10 um of 13 nm particles as the transparent layer and 4 um of 400 nm particles as the scattering layer) | - | - | AM 1.5G 100 mW/cm2 | quasi-solid-state electrolyte | CCCCCCCCN1c2ccc(cc2Sc2c1ccc(c2)c1ccc(s1)/C=C(/C(=O)O)\C#N)c1ccc(cc1)N(c1ccc(cc1)OC)c1ccc(cc1)OC | JRHBSFLHTXYDLH-ZONNCAFXSA-N | 460 | - | Dichloromethane | Phenothiazine | M0062
10.1039/b918282a | 551 | 6.36 | 0.7 | 2.47 | 0.5 M iodine and 0.45 M benzimidazole (BI) in pure 1-butyl-3-meth-ylimidazolium iodide (BMII) as redox electrolyte solidified with fumed silica nanoparticles (5 wt%) | 0.25 | - | - | TiO2 thin film (10 um of 13 nm particles as the transparent layer and 4 um of 400 nm particles as the scattering layer) | - | - | AM 1.5G 100 mW/cm2 | quasi-solid-state electrolyte | CCCCCCCCN1c2ccc(cc2Sc2c1ccc(c2)c1ccc(s1)/C=C(/C(=O)O)\C#N)c1ccc(cc1)N(c1ccccc1)c1ccccc1 | SGZDVRGDUNWLLZ-ZONNCAFXSA-N | 450 | - | Dichloromethane | Phenothiazine | M0063
10.1039/b918282a | 536 | 5.45 | 0.7 | 2.04 | 0.5 M iodine and 0.45 M benzimidazole (BI) in pure 1-butyl-3-meth-ylimidazolium iodide (BMII) as redox electrolyte solidified with fumed silica nanoparticles (5 wt%) | 0.25 | - | - | TiO2 thin film (10 um of 13 nm particles as the transparent layer and 4 um of 400 nm particles as the scattering layer) | - | - | AM 1.5G 100 mW/cm2 | quasi-solid-state electrolyte | CCCCCCCCN1c2ccc(cc2Sc2c1ccc(c2)c1ccc(s1)/C=C(/C(=O)O)\C#N)c1ccc(cc1)C=C(c1ccccc1)c1ccccc1 | BEOAISLLAIISRG-QSWGGJQDSA-N | 449 | - | Dichloromethane | Phenothiazine | M0064
10.1039/c2jm13961h | 660 | 11.12 | 0.63 | 4.6 | acetonitrile solution containing LiI (0.5 M), I 2 (0.05 M) and 4-tert-butylpyridine (0.5 M) | 0.25 | - | - | TiO2 thin film (16-18 um) | - | 12 hours | AM 1.5G 100 mW/cm2 | - | N#C/C(=C\c1ccc2c(c1)Sc1c(N2C)ccc(c1)c1ccc(cc1)N(c1cccc2c1cccc2)c1ccccc1)/C(=O)O | AENCKHSHOLGKJY-JBASAIQMSA-N | 437 | - | THF | Phenothiazine | M0068
10.1039/c2jm13961h | 670 | 13.66 | 0.61 | 5.6 | acetonitrile solution containing LiI (0.5 M), I 2 (0.05 M) and 4-tert-butylpyridine (0.5 M) | 0.25 | - | - | TiO2 thin film (16-18 um) | - | 12 hours | AM 1.5G 100 mW/cm2 | - | CCCCCCN1c2ccc(cc2Sc2c1ccc(c2)/C=C(/C(=O)O)\C#N)c1ccc(cc1)N(c1cccc2c1cccc2)c1ccccc1 | SGOSUQQXDMWHOK-ROMHNNFLSA-N | 453 | - | THF | Phenothiazine | M0069
10.1039/c2jm13961h | 570 | 5.99 | 0.6 | 2.04 | acetonitrile solution containing LiI (0.5 M), I 2 (0.05 M) and 4-tert-butylpyridine (0.5 M) | 0.25 | - | - | TiO2 thin film (16-18 um) | - | 12 hours | AM 1.5G 100 mW/cm2 | - | CCCCCCN1c2ccc(cc2Sc2c1ccc(c2)c1ccc(s1)/C=C(/C(=O)O)\C#N)c1ccc(cc1)N(c1cccc2c1cccc2)c1ccccc1 | BNMNEEPICWBFMC-SMTCOIIISA-N | 463 | - | THF | Phenothiazine | M0070
10.1039/c2jm13961h | 690 | 14.42 | 0.63 | 6.22 | acetonitrile solution containing LiI (0.5 M), I 2 (0.05 M) and 4-tert-butylpyridine (0.5 M) | 0.25 | - | - | TiO2 thin film (16-18 um) | - | 12 hours | AM 1.5G 100 mW/cm2 | - | CCCCCCN1c2ccc(cc2Sc2c1ccc(c2)/C=C(\C(=O)O)/C#N)c1ccc(s1)c1ccc(cc1)N(c1cccc2c1cccc2)c1ccccc1 | OAHPQJILXLPIET-SMTCOIIISA-N | 442 | - | THF | Phenothiazine | M0071
10.1039/c2jm13961h | 710 | 11.65 | 0.63 | 5.22 | acetonitrile solution containing LiI (0.5 M), I 2 (0.05 M) and 4-tert-butylpyridine (0.5 M) | 0.25 | - | - | TiO2 thin film (16-18 um) | - | 12 hours | AM 1.5G 100 mW/cm2 | - | N#C/C(=C\c1ccc2c(c1)Sc1c(N2c2ccc(cc2)C(c2ccc(cc2)C)c2ccc(cc2)C)ccc(c1)c1ccc(cc1)N(c1cccc2c1cccc2)c1ccccc1)/C(=O)O | YGISETDXMVTLKE-NOTIPMTPSA-N | 474 | - | THF | Phenothiazine | M0072
10.1039/c2jm13961h | 630 | 10.9 | 0.62 | 4.24 | acetonitrile solution containing LiI (0.5 M), I 2 (0.05 M) and 4-tert-butylpyridine (0.5 M) | 0.25 | - | - | TiO2 thin film (16-18 um) | - | 12 hours | AM 1.5G 100 mW/cm2 | - | N#C/C(=C\c1ccc(s1)c1ccc2c(c1)Sc1c(N2c2ccc(cc2)N(c2ccc(cc2)C)c2ccc(cc2)C)ccc(c1)c1ccc(cc1)N(c1cccc2c1cccc2)c1ccccc1)/C(=O)O | JOKOQZLIIZCULW-XDRPERJMSA-N | 480 | - | THF | Phenothiazine | M0073
10.1039/c2jm13961h | 710 | 11.12 | 0.61 | 4.8 | acetonitrile solution containing LiI (0.5 M), I 2 (0.05 M) and 4-tert-butylpyridine (0.5 M) | 0.25 | - | - | TiO2 thin film (16-18 um) | - | 12 hours | AM 1.5G 100 mW/cm2 | - | N#C/C(=C\c1ccc2c(c1)Sc1c(N2c2ccc(cc2)N(c2ccc(cc2)C)c2ccc(cc2)C)ccc(c1)c1ccc(s1)c1ccc(cc1)N(c1cccc2c1cccc2)c1ccccc1)/C(=O)O | HJYZDNSIBAMEAW-XDRPERJMSA-N | 472 | - | THF | Phenothiazine | M0074
10.1039/c2jm13961h | 650 | 10.73 | 0.64 | 4.49 | acetonitrile solution containing LiI (0.5 M), I 2 (0.05 M) and 4-tert-butylpyridine (0.5 M) | 0.25 | - | - | TiO2 thin film (16-18 um) | - | 12 hours | AM 1.5G 100 mW/cm2 | - | CCCCCCN1C2=CC=C(\C=C(/C#N)C(O)=O)C=C2SC2=C1C=CC=C2 | CANKEDAOOHMFEZ-GHRIWEEISA-N | 438 | - | THF | Phenothiazine | M0075
10.1039/c2jm13961h | 590 | 6.2 | 0.61 | 2.22 | acetonitrile solution containing LiI (0.5 M), I 2 (0.05 M) and 4-tert-butylpyridine (0.5 M) | 0.25 | 10 mM CDCA | - | TiO2 thin film (16-18 um) | - | 12 hours | AM 1.5G 100 mW/cm2 | - | CCCCCCN1c2ccc(cc2Sc2c1ccc(c2)c1ccc(s1)/C=C(/C(=O)O)\C#N)c1ccc(cc1)N(c1cccc2c1cccc2)c1ccccc1 | BNMNEEPICWBFMC-SMTCOIIISA-N | - | - | - | Phenothiazine | M0070
10.1039/c2jm13961h | 690 | 11.9 | 0.6 | 4.92 | acetonitrile solution containing LiI (0.5 M), I 2 (0.05 M) and 4-tert-butylpyridine (0.5 M) | 0.25 | 10 mM CDCA | - | TiO2 thin film (16-18 um) | - | 12 hours | AM 1.5G 100 mW/cm2 | - | CCCCCCN1C2=CC=C(\C=C(/C#N)C(O)=O)C=C2SC2=C1C=CC=C2 | CANKEDAOOHMFEZ-GHRIWEEISA-N | - | - | - | Phenothiazine | M0075
10.1039/c2jm13961h | 720 | 11.47 | 0.61 | 5.08 | acetonitrile solution containing LiI (0.5 M), I 2 (0.05 M) and 4-tert-butylpyridine (0.5 M) | 0.25 | 10 mM CDCA | - | TiO2 thin film (16-18 um) | - | 12 hours | AM 1.5G 100 mW/cm2 | - | CCCCCCN1c2ccc(cc2Sc2c1ccc(c2)/C=C(/C(=O)O)\C#N)c1ccc(cc1)N(c1cccc2c1cccc2)c1ccccc1 | SGOSUQQXDMWHOK-ROMHNNFLSA-N | - | - | - | Phenothiazine | M0069
10.1039/c2jm13961h | 740 | 10.73 | 0.62 | 4.91 | acetonitrile solution containing LiI (0.5 M), I 2 (0.05 M) and 4-tert-butylpyridine (0.5 M) | 0.25 | 10 mM CDCA | - | TiO2 thin film (16-18 um) | - | 12 hours | AM 1.5G 100 mW/cm2 | - | N#C/C(=C\c1ccc2c(c1)Sc1c(N2c2ccc(cc2)C(c2ccc(cc2)C)c2ccc(cc2)C)ccc(c1)c1ccc(cc1)N(c1cccc2c1cccc2)c1ccccc1)/C(=O)O | YGISETDXMVTLKE-NOTIPMTPSA-N | - | - | - | Phenothiazine | M0072
10.1039/c2ra20819a | 759 | 11.82 | 0.65 | 5.84 | 0.6 M 1-methyl-3-propylimidazolium iodide (PMII), 0.10 M guanidinium thiocyanate, 0.03 M I2, 0.5 M tert-butylpyridine in acetonitrile, and valeronitrile (85:15) | 0.16 | - | - | TiO2 thin film (20 nm particle size) | - | - | AM 1.5G 100 mW/cm2 | - | CCCCCCN1c2ccc(cc2Sc2c1ccc(c2)/C=C(/C(=O)O)\C#N)c1ccc(cc1)/C=C/c1ccccc1 | KAOOSHPBDQPRPG-AGVRPOIFSA-N | 471 | - | Dichloromethane | Phenothiazine | M0080
10.1039/c2ra20819a | 789 | 12.62 | 0.63 | 6.29 | 0.6 M 1-methyl-3-propylimidazolium iodide (PMII), 0.10 M guanidinium thiocyanate, 0.03 M I2, 0.5 M tert-butylpyridine in acetonitrile, and valeronitrile (85:15) | 0.16 | - | - | TiO2 thin film (20 nm particle size) | - | - | AM 1.5G 100 mW/cm2 | - | CCCCCCN1c2ccc(cc2Sc2c1ccc(c2)/C=C(/C(=O)O)\C#N)c1ccc(cc1)C=C(c1ccccc1)c1ccccc1 | AZKKPSRKQSFXGB-YRRMYEEHSA-N | 474 | - | Dichloromethane | Phenothiazine | M0081
10.1039/c2ra20819a | 804 | 11.41 | 0.63 | 5.76 | 0.6 M 1-methyl-3-propylimidazolium iodide (PMII), 0.10 M guanidinium thiocyanate, 0.03 M I2, 0.5 M tert-butylpyridine in acetonitrile, and valeronitrile (85:15) | 0.16 | - | - | TiO2 thin film (20 nm particle size) | - | - | AM 1.5G 100 mW/cm2 | - | CCCCCCN1c2ccc(cc2Sc2c1ccc(c2)/C=C(/C(=O)O)\C#N)c1ccc(cc1)C(=C(c1ccccc1)c1ccccc1)c1ccccc1 | UDPDBCCICPCTCY-AETRBLLXSA-N | 474 | - | Dichloromethane | Phenothiazine | M0082
10.1039/c2jm30254c | 711 | 5.27 | 0.72 | 2.69 | 0.6 M 1-methyl-3-propylimidazolium iodide (PMII), 0.10 M guanidinium thiocyanate, 0.03 M I 2 , 0.5 M tert-butylpyridine in acetonitrile, and valeronitrile (85 : 15) | 0.16 | - | - | TiO2 thin film (20 nm particle size) | 210 nmol/cm2 | 16 hours | AM 1.5G 100 mW/cm2 | - | CCCCCCn1c2ccc(cc2c2c1ccc(c2)/C=C(/C(=O)O)\C#N)c1ccc(cc1)C=C(c1ccc(cc1)N1c2ccccc2Sc2c1cccc2)c1ccc(cc1)N1c2ccccc2Sc2c1cccc2 | WOWWCOAUEFEBAC-IFUYGKRXSA-N | 412 | 538 | Dichloromethane | Phenothiazine | M0083
10.1039/c2jm30254c | 793 | 10.76 | 0.64 | 5.51 | 0.6 M 1-methyl-3-propylimidazolium iodide (PMII), 0.10 M guanidinium thiocyanate, 0.03 M I 2 , 0.5 M tert-butylpyridine in acetonitrile, and valeronitrile (85 : 15) | 0.16 | - | - | TiO2 thin film (20 nm particle size) | 340 nmol/cm2 | 16 hours | AM 1.5G 100 mW/cm2 | - | CCCCCCN1c2ccc(cc2Sc2c1ccc(c2)/C=C(/C(=O)O)\C#N)c1ccc(cc1)C=C(c1ccc(cc1)n1c2ccccc2c2c1cccc2)c1ccc(cc1)n1c2ccccc2c2c1cccc2 | CIEBAYVWBPIEBE-IFUYGKRXSA-N | 462 | 537 | Dichloromethane | Phenothiazine | M0084
10.1039/c2jm30254c | 826 | 12.18 | 0.65 | 6.55 | 0.6 M 1-methyl-3-propylimidazolium iodide (PMII), 0.10 M guanidinium thiocyanate, 0.03 M I 2 , 0.5 M tert-butylpyridine in acetonitrile, and valeronitrile (85 : 15) | 0.16 | - | - | TiO2 thin film (20 nm particle size) | 410 nmol/cm2 | 16 hours | AM 1.5G 100 mW/cm2 | - | CCCCCCN1c2ccc(cc2Sc2c1ccc(c2)/C=C(/C(=O)O)\C#N)c1ccc(cc1)C=C(c1ccc(cc1)N1c2ccccc2Sc2c1cccc2)c1ccc(cc1)N1c2ccccc2Sc2c1cccc2 | JEFSUHFSWYIKKL-IFUYGKRXSA-N | 466 | 629 | Dichloromethane | Phenothiazine | M0085
10.1039/c2jm35556f | 680 | 12.91 | 0.62 | 5.45 | LiI (0.5 M), I2 (0.05 M), and TBP (0.5 M) in MeCN | 0.25 | - | - | TiO2 thin film (16-18 um) | - | 12 hours | AM 1.5G 100 mW/cm2 | - | C(#N)/C(/C(=O)O)=C\C=1C=C2SC=3C=CC=CC3N(C2=CC1)CCCCCC | CANKEDAOOHMFEZ-GHRIWEEISA-N | 459 | 660 | Dichloromethane | Phenothiazine | M0075
10.1039/c2jm35556f | 690 | 13.2 | 0.62 | 5.63 | LiI (0.5 M), I2 (0.05 M), and TBP (0.5 M) in MeCN | 0.25 | - | - | TiO2 thin film (16-18 um) | - | 12 hours | AM 1.5G 100 mW/cm2 | - | CCCCCCN1c2ccc(cc2Sc2c1cccc2)c1ccc2c(c1)Sc1c(N2CCCCCC)ccc(c1)/C=C(/C(=O)O)\C#N | UULDZERAQMWOEI-UQRQXUALSA-N | 477 | 676 | Dichloromethane | Phenothiazine | M0087
10.1039/c2jm35556f | 700 | 12.09 | 0.59 | 5.01 | LiI (0.5 M), I2 (0.05 M), and TBP (0.5 M) in MeCN | 0.25 | - | - | TiO2 thin film (16-18 um) | - | 12 hours | AM 1.5G 100 mW/cm2 | - | CCCCCCN1c2ccc(cc2Sc2c1ccc(c2)c1ccc2c(c1)Sc1c(N2CCCCCC)ccc(c1)/C=C(/C(=O)O)\C#N)c1ccc2c(c1)Sc1c(N2CCCCCC)cccc1 | NBFCDOGTAMSODJ-YTRKXGHFSA-N | 478 | 675 | Dichloromethane | Phenothiazine | M0088
10.1039/c2jm35556f | 700 | 13.47 | 0.66 | 6.21 | LiI (0.5 M), I2 (0.05 M), and TBP (0.5 M) in MeCN | 0.25 | - | - | TiO2 thin film (16-18 um) | - | 12 hours | AM 1.5G 100 mW/cm2 | - | CCCCCCOc1ccc(cc1)N1c2ccccc2Sc2c1ccc(c2)/C=C(/C(=O)O)\C#N | WUGULBOHFGSYNQ-HEHNFIMWSA-N | 475 | 655 | Dichloromethane | Phenothiazine | M0089
10.1039/c2jm35556f | 710 | 14.48 | 0.61 | 6.3 | LiI (0.5 M), I2 (0.05 M), and TBP (0.5 M) in MeCN | 0.25 | - | - | TiO2 thin film (16-18 um) | - | 12 hours | AM 1.5G 100 mW/cm2 | - | CCCCCCOc1ccc(cc1)N1c2ccc(cc2Sc2c1cccc2)c1ccc2c(c1)Sc1c(N2c2ccc(cc2)OCCCCCC)ccc(c1)/C=C(/C(=O)O)\C#N | YHPIBCIJWKHBIP-KGHBKMJJSA-N | 495 | 662 | Dichloromethane | Phenothiazine | M0090
10.1039/c2jm35556f | 720 | 11.93 | 0.58 | 5.01 | LiI (0.5 M), I2 (0.05 M), and TBP (0.5 M) in MeCN | 0.25 | - | - | TiO2 thin film (16-18 um) | - | 12 hours | AM 1.5G 100 mW/cm2 | - | CCCCCCOc1ccc(cc1)N1c2ccc(cc2Sc2c1ccc(c2)c1ccc2c(c1)Sc1c(N2c2ccc(cc2)OCCCCCC)ccc(c1)/C=C(/C(=O)O)\C#N)c1ccc2c(c1)Sc1c(N2c2ccc(cc2)OCCCCCC)cccc1 | BCAAKZWVDBPRPY-YPHQWWCZSA-N | 496 | 661 | Dichloromethane | Phenothiazine | M0091
10.1039/c2jm35556f | 760 | 11.03 | 0.65 | 5.43 | 3-dimethylimidazolium iodide (1.0 M), LiI (0.05 M), I 2 (0.03 M), guanidinium thiocyanate (0.1 M), and TBP (0.5 M) in MeCN : valeronitrile (85 : 15, v/v) | 0.25 | - | - | TiO2 thin film (16-18 um) | - | 12 hours | AM 1.5G 100 mW/cm2 | - | CCCCCCN1c2ccc(cc2Sc2c1cccc2)/C=C(/C(=O)O)\C#N | CANKEDAOOHMFEZ-GHRIWEEISA-N | - | - | - | Phenothiazine | M0075
10.1039/c2jm35556f | 770 | 12.21 | 0.58 | 5.44 | 3-dimethylimidazolium iodide (1.0 M), LiI (0.05 M), I 2 (0.03 M), guanidinium thiocyanate (0.1 M), and TBP (0.5 M) in MeCN : valeronitrile (85 : 15, v/v) | 0.25 | - | - | TiO2 thin film (16-18 um) | - | 12 hours | AM 1.5G 100 mW/cm2 | - | CCCCCCN1c2ccc(cc2Sc2c1cccc2)c1ccc2c(c1)Sc1c(N2CCCCCC)ccc(c1)/C=C(/C(=O)O)\C#N | UULDZERAQMWOEI-UQRQXUALSA-N | - | - | - | Phenothiazine | M0087
10.1039/c2jm35556f | 820 | 10.25 | 0.6 | 5.05 | 3-dimethylimidazolium iodide (1.0 M), LiI (0.05 M), I 2 (0.03 M), guanidinium thiocyanate (0.1 M), and TBP (0.5 M) in MeCN : valeronitrile (85 : 15, v/v) | 0.25 | - | - | TiO2 thin film (16-18 um) | - | 12 hours | AM 1.5G 100 mW/cm2 | - | CCCCCCN1c2ccc(cc2Sc2c1ccc(c2)c1ccc2c(c1)Sc1c(N2CCCCCC)ccc(c1)/C=C(/C(=O)O)\C#N)c1ccc2c(c1)Sc1c(N2CCCCCC)cccc1 | NBFCDOGTAMSODJ-YTRKXGHFSA-N | - | - | - | Phenothiazine | M0088
10.1039/c2jm35556f | 780 | 12.87 | 0.65 | 6.52 | 3-dimethylimidazolium iodide (1.0 M), LiI (0.05 M), I 2 (0.03 M), guanidinium thiocyanate (0.1 M), and TBP (0.5 M) in MeCN : valeronitrile (85 : 15, v/v) | 0.25 | - | - | TiO2 thin film (16-18 um) | - | 12 hours | AM 1.5G 100 mW/cm2 | - | CCCCCCOc1ccc(cc1)N1c2ccccc2Sc2c1ccc(c2)/C=C(/C(=O)O)\C#N | WUGULBOHFGSYNQ-HEHNFIMWSA-N | - | - | - | Phenothiazine | M0089
10.1039/c2jm35556f | 820 | 14 | 0.64 | 7.38 | 3-dimethylimidazolium iodide (1.0 M), LiI (0.05 M), I 2 (0.03 M), guanidinium thiocyanate (0.1 M), and TBP (0.5 M) in MeCN : valeronitrile (85 : 15, v/v) | 0.25 | - | - | TiO2 thin film (16-18 um) | - | 12 hours | AM 1.5G 100 mW/cm2 | - | CCCCCCOc1ccc(cc1)N1c2ccc(cc2Sc2c1cccc2)c1ccc2c(c1)Sc1c(N2c2ccc(cc2)OCCCCCC)ccc(c1)/C=C(/C(=O)O)\C#N | YHPIBCIJWKHBIP-KGHBKMJJSA-N | - | - | - | Phenothiazine | M0090
10.1039/c2jm35556f | 820 | 12.98 | 0.6 | 6.44 | 3-dimethylimidazolium iodide (1.0 M), LiI (0.05 M), I 2 (0.03 M), guanidinium thiocyanate (0.1 M), and TBP (0.5 M) in MeCN : valeronitrile (85 : 15, v/v) | 0.25 | - | - | TiO2 thin film (16-18 um) | - | 12 hours | AM 1.5G 100 mW/cm2 | - | CCCCCCOc1ccc(cc1)N1c2ccc(cc2Sc2c1ccc(c2)c1ccc2c(c1)Sc1c(N2c2ccc(cc2)OCCCCCC)ccc(c1)/C=C(/C(=O)O)\C#N)c1ccc2c(c1)Sc1c(N2c2ccc(cc2)OCCCCCC)cccc1 | BCAAKZWVDBPRPY-YPHQWWCZSA-N | - | - | - | Phenothiazine | M0091
10.1039/c2jm35556f | 800 | 13.03 | 0.67 | 6.98 | 3-dimethylimidazolium iodide (1.0 M), LiI (0.05 M), I 2 (0.03 M), guanidinium thiocyanate (0.1 M), and TBP (0.5 M) in MeCN : valeronitrile (85 : 15, v/v) | 0.25 | 10mM DCA | - | TiO2 thin film (16-18 um) | - | 12 hours | AM 1.5G 100 mW/cm2 | - | CCCCCCOc1ccc(cc1)N1c2ccccc2Sc2c1ccc(c2)/C=C(/C(=O)O)\C#N | WUGULBOHFGSYNQ-HEHNFIMWSA-N | - | - | - | Phenothiazine | M0089
10.1039/c2jm35556f | 830 | 14.33 | 0.65 | 7.78 | 3-dimethylimidazolium iodide (1.0 M), LiI (0.05 M), I 2 (0.03 M), guanidinium thiocyanate (0.1 M), and TBP (0.5 M) in MeCN : valeronitrile (85 : 15, v/v) | 0.25 | 10mM DCA | - | TiO2 thin film (16-18 um) | - | 12 hours | AM 1.5G 100 mW/cm2 | - | CCCCCCOc1ccc(cc1)N1c2ccc(cc2Sc2c1cccc2)c1ccc2c(c1)Sc1c(N2c2ccc(cc2)OCCCCCC)ccc(c1)/C=C(/C(=O)O)\C#N | YHPIBCIJWKHBIP-KGHBKMJJSA-N | - | - | - | Phenothiazine | M0090
10.1039/c2jm35556f | 830 | 13.33 | 0.62 | 6.87 | 3-dimethylimidazolium iodide (1.0 M), LiI (0.05 M), I 2 (0.03 M), guanidinium thiocyanate (0.1 M), and TBP (0.5 M) in MeCN : valeronitrile (85 : 15, v/v) | 0.25 | 10mM DCA | - | TiO2 thin film (16-18 um) | - | 12 hours | AM 1.5G 100 mW/cm2 | - | CCCCCCOc1ccc(cc1)N1c2ccc(cc2Sc2c1ccc(c2)c1ccc2c(c1)Sc1c(N2c2ccc(cc2)OCCCCCC)ccc(c1)/C=C(/C(=O)O)\C#N)c1ccc2c(c1)Sc1c(N2c2ccc(cc2)OCCCCCC)cccc1 | BCAAKZWVDBPRPY-YPHQWWCZSA-N | - | - | - | Phenothiazine | M0091
10.1021/ol2000167 | 740 | 7.86 | 0.71 | 4.13 | 0.05 M I 2 , 0.5 M LiI, and 0.5 M tert-butylpyridine in acetonitrile | 0.237 | - | - | TiO2 thin film (15 um) | 233 nmol/cm2 | 12 hours | AM 1.5G 100 mW/cm2 | - | N#C/C(=C\c1ccc2c(c1)Sc1c(N2CCCCN2c3ccccc3Sc3c2ccc(c3)/C=C(/C(=O)O)\C#N)cccc1)/C(=O)O | YXUMUHHEKOQXJS-RPCRKUJJSA-N | 433 | 589 | THF | Phenothiazine | M0101
10.1021/ol2000167 | 750 | 8.27 | 0.68 | 4.22 | 0.05 M I 2 , 0.5 M LiI, and 0.5 M tert-butylpyridine in acetonitrile | 0.237 | - | - | TiO2 thin film (15 um) | 225 nmol/cm2 | 12 hours | AM 1.5G 100 mW/cm2 | - | N#C/C(=C\c1ccc2c(c1)Sc1c(N2CCCCCCN2c3ccccc3Sc3c2ccc(c3)/C=C(/C(=O)O)\C#N)cccc1)/C(=O)O | ZQKSFOGDSMTBSJ-MKYUKRCKSA-N | 435 | 583 | THF | Phenothiazine | M0102
10.1021/ol2000167 | 740 | 6.98 | 0.69 | 3.56 | 0.05 M I 2 , 0.5 M LiI, and 0.5 M tert-butylpyridine in acetonitrile | 0.237 | - | - | TiO2 thin film (15 um) | 216 nmol/cm2 | 12 hours | AM 1.5G 100 mW/cm2 | - | N#C/C(=C\c1ccc2c(c1)Sc1c(N2Cc2ccc(cc2)CN2c3ccccc3Sc3c2ccc(c3)/C=C(/C(=O)O)\C#N)cccc1)/C(=O)O | DRIPGLKJSYDIOP-YAGSLNJISA-N | 439 | 577 | THF | Phenothiazine | M0103
10.1021/ol2000167 | 709 | 6.13 | 0.67 | 2.91 | 0.05 M I 2 , 0.5 M LiI, and 0.5 M tert-butylpyridine in acetonitrile | 0.237 | - | - | TiO2 thin film (15 um) | 244 nmol/cm2 | 12 hours | AM 1.5G 100 mW/cm2 | - | CCN1C2=CC=C(\C=C(/C#N)C(O)=O)C=C2SC2=C1C=CC=C2 | FHCVNGFZZUIYOQ-UKTHLTGXSA-N | 439 | 586 | THF | Phenothiazine | M0104
10.1021/jo201057b | 679 | 9.13 | 0.71 | 4.4 | 0.6 M 1-methyl-3-propylimidazolium iodide (PMII), 0.10 M guanidinium thiocyanate (GuSCN), 0.03 M I2, 0.5 M tertbutylpyridine in acetonitrile and valeronitrile (85:15) | - | - | - | TiO2 thin film (20 nm particle size) | 123 nmol/cm2 | 15 hours | AM 1.5G 100 mW/cm2 | - | C(#N)/C(/C(=O)O)=C\C=1SC(=CC1)\C(=C\C=1C=CC=2N(C3=CC=CC=C3OC2C1)CCCCCC)\C#N | QDGIQACZERTEOF-NDDVQLSCSA-N | 513 | 676 | MeOH/CH2Cl2 (1:1) | Phenoxazine | M0105
10.1021/jo201057b | 674 | 10.02 | 0.69 | 4.64 | 0.6 M 1-methyl-3-propylimidazolium iodide (PMII), 0.10 M guanidinium thiocyanate (GuSCN), 0.03 M I2, 0.5 M tertbutylpyridine in acetonitrile and valeronitrile (85:15) | - | - | - | TiO2 thin film (20 nm particle size) | 95 nmol/cm2 + 52 nmol/cm2 | 15 hours | AM 1.5G 100 mW/cm2 | - | C(#N)/C(/C(=O)O)=C\C=1SC(=CC1)\C(=C\C=1C=CC=2N(C3=CC=CC=C3OC2C1)CCCCCC)\C#N.C(#N)/C(/C(=O)O)=C\C=1SC(=CC1)\C(=C\C1=CC=C(C=C1)N(C1=CC=CC=C1)CCCCCC)\C#N | KGVHNIBPXHLDGU-YMRZUHBMSA-N | - | - | - | Phenoxazine | M0106
10.1021/jo201057b | 691 | 12.75 | 0.69 | 6.06 | 0.6 M 1-methyl-3-propylimidazolium iodide (PMII), 0.10 M guanidinium thiocyanate (GuSCN), 0.03 M I2, 0.5 M tertbutylpyridine in acetonitrile and valeronitrile (85:15) | - | - | - | TiO2 thin film (20 nm particle size) | 156 nmol/cm2 | 15 hours | AM 1.5G 100 mW/cm2 | - | C(=O)(O)/C(=C/C1=CC=C(S1)/C(=C/C=1C=CC=2N(C3=CC=CC=C3OC2C1)CCCCCCN(C1=CC=C(C=C1)/C=C(\C#N)/C1=CC=C(S1)/C=C(/C(=O)O)\C#N)C1=CC=CC=C1)/C#N)/C#N | JXWDLSBYVXDROK-NXDAKTBGSA-N | 511 | 568 | MeOH/CH2Cl2 (1:1) | Phenoxazine | M0107
10.1039/b912746a | 722 | 11.5 | 0.75 | 6.2 | 0.6 M 1,2-dimethyl-3-propylimidazolium iodide (DMPII), 0.06M LiI, 0.04 M I 2 , and 0.4 M 4-tertbutylpyridine (TBP) in dry acetonitrile (AN) | - | CDCA | - | TiO2 thin film (12 um as the transparent layer and 4 um the scattering layer) | - | 24 hours | AM 1.5G 100 mW/cm2 | - | CCCCCCCCCCCCN1c2ccccc2Oc2c1ccc(c2)/C=C(/C(=O)O)\C#N | FNQZMHKNKCHOQM-FCDQGJHFSA-N | 491 | 610 | Dichloromethane | Phenoxazine | M0108
10.1039/b912746a | 733 | 14.7 | 0.71 | 7.7 | 0.6 M 1,2-dimethyl-3-propylimidazolium iodide (DMPII), 0.06M LiI, 0.04 M I 2 , and 0.4 M 4-tertbutylpyridine (TBP) in dry acetonitrile (AN) | - | CDCA | - | TiO2 thin film (12 um as the transparent layer and 4 um the scattering layer) | - | 24 hours | AM 1.5G 100 mW/cm2 | - | CCCCCCCCCCCCN1c2ccc(cc2Oc2c1ccc(c2)/C=C(/C(=O)O)\C#N)/C=C/c1ccc(cc1)N(c1ccccc1)c1ccccc1 | RIZLWKPYVIVJHQ-FMKSGJFRSA-N | 517 | 640 | Dichloromethane | Phenoxazine | M0109
10.1039/C2JM34682F | 635 | 10.86 | 0.71 | 4.9 | 0.3 M HMII, 0.5 M LiI, 0.05 M I 2 and 0.5 M TBP in MPN | 0.2 | - | - | TiO2 thin film (12 um of 15-20 nm particles as the transparent layer and 4 um of 300-500 nm particles as the scattering layer) | - | - | AM 1.5G 100 mW/cm2 | - | N#C/C(=C\c1ccc(cc1)c1ccc(cc1)N(c1ccc(cc1)N1c2ccccc2Sc2c1cccc2)c1ccc(cc1)N1c2ccccc2Sc2c1cccc2)/C(=O)O | CHEHWDLFWJGHGV-NNIBMBRCSA-N | 385 | - | Acetonitrile | Phenothiazine | M0110
10.1039/C2JM34682F | 680 | 12.64 | 0.7 | 6.02 | 0.3 M HMII, 0.5 M LiI, 0.05 M I 2 and 0.5 M TBP in MPN | 0.2 | - | - | TiO2 thin film (12 um of 15-20 nm particles as the transparent layer and 4 um of 300-500 nm particles as the scattering layer) | - | - | AM 1.5G 100 mW/cm2 | - | N#C/C(=C\c1ccc(s1)c1ccc(cc1)N(c1ccc(cc1)N1c2ccccc2Sc2c1cccc2)c1ccc(cc1)N1c2ccccc2Sc2c1cccc2)/C(=O)O | LAUSKCXCZIQTAU-WUVHBKSUSA-N | 406 | - | Acetonitrile | Phenothiazine | M0111
10.1039/C2JM34682F | 682 | 14.43 | 0.69 | 6.79 | 0.3 M HMII, 0.5 M LiI, 0.05 M I 2 and 0.5 M TBP in MPN | 0.2 | - | - | TiO2 thin film (12 um of 15-20 nm particles as the transparent layer and 4 um of 300-500 nm particles as the scattering layer) | - | - | AM 1.5G 100 mW/cm2 | - | N#C/C(=C\c1ccc(o1)c1ccc(cc1)N(c1ccc(cc1)N1c2ccccc2Sc2c1cccc2)c1ccc(cc1)N1c2ccccc2Sc2c1cccc2)/C(=O)O | ZCSLNZGYTLXGKW-WUVHBKSUSA-N | 421 | - | Acetonitrile | Phenothiazine | M0112
10.1039/C2JM34682F | 625 | 10.63 | 0.73 | 4.85 | 0.3 M HMII, 0.5 M LiI, 0.05 M I 2 and 0.5 M TBP in MPN | 0.2 | 5 mM CDCA | - | TiO2 thin film (12 um of 15-20 nm particles as the transparent layer and 4 um of 300-500 nm particles as the scattering layer) | - | - | AM 1.5G 100 mW/cm2 | - | N#C/C(=C\c1ccc(cc1)c1ccc(cc1)N(c1ccc(cc1)N1c2ccccc2Sc2c1cccc2)c1ccc(cc1)N1c2ccccc2Sc2c1cccc2)/C(=O)O | CHEHWDLFWJGHGV-NNIBMBRCSA-N | - | - | - | Phenothiazine | M0110
10.1039/C2JM34682F | 671 | 12.53 | 0.7 | 5.89 | 0.3 M HMII, 0.5 M LiI, 0.05 M I 2 and 0.5 M TBP in MPN | 0.2 | 5 mM CDCA | - | TiO2 thin film (12 um of 15-20 nm particles as the transparent layer and 4 um of 300-500 nm particles as the scattering layer) | - | - | AM 1.5G 100 mW/cm2 | - | N#C/C(=C\c1ccc(s1)c1ccc(cc1)N(c1ccc(cc1)N1c2ccccc2Sc2c1cccc2)c1ccc(cc1)N1c2ccccc2Sc2c1cccc2)/C(=O)O | LAUSKCXCZIQTAU-WUVHBKSUSA-N | - | - | - | Phenothiazine | M0111
10.1039/C2JM34682F | 681 | 14.17 | 0.67 | 6.47 | 0.3 M HMII, 0.5 M LiI, 0.05 M I 2 and 0.5 M TBP in MPN | 0.2 | 5 mM CDCA | - | TiO2 thin film (12 um of 15-20 nm particles as the transparent layer and 4 um of 300-500 nm particles as the scattering layer) | - | - | AM 1.5G 100 mW/cm2 | - | N#C/C(=C\c1ccc(o1)c1ccc(cc1)N(c1ccc(cc1)N1c2ccccc2Sc2c1cccc2)c1ccc(cc1)N1c2ccccc2Sc2c1cccc2)/C(=O)O | ZCSLNZGYTLXGKW-WUVHBKSUSA-N | - | - | - | Phenothiazine | M0112
10.1016/j.dyepig.2012.11.010 | 773 | 8.56 | 0.69 | 4.53 | 0.6M1-methyl-3-propylimidazoliumiodide (PMII), 0.10M guanidiniumthiocyanate, 0.03 M I2 and 0.5 M tert-butylpyridine) in acetonitrile/valeronitrile(85:15) | 0.16 | - | - | TiO2 thin film (18 um thickness) | 210 nmol/cm2 | 16 hours | AM 1.5G 100 mW/cm2 | - | COc1ccc(cc1)N1c2ccc(cc2Sc2c1cccc2)/C=C(/C(=O)O)\C#N | VPMOKAWVEVNXHC-FOWTUZBSSA-N | 420 | 550 | THF/DCM (1:1) | Phenothiazine | M0116
10.1016/j.dyepig.2012.11.010 | 785 | 8.65 | 0.71 | 4.79 | 0.6M1-methyl-3-propylimidazoliumiodide (PMII), 0.10M guanidiniumthiocyanate, 0.03 M I2 and 0.5 M tert-butylpyridine) in acetonitrile/valeronitrile(85:15) | 0.16 | - | - | TiO2 thin film (18 um thickness) | 112 nmol/cm2 | 16 hours | AM 1.5G 100 mW/cm2 | - | CCCCCCCCOc1ccc(cc1)N1c2ccccc2Sc2c1ccc(c2)/C=C(/C(=O)O)\C#N | DYAKDUQLGSJVPY-FCDQGJHFSA-N | 459 | 566 | THF/DCM (1:1) | Phenothiazine | M0117
10.1016/j.dyepig.2012.11.010 | 768 | 8.47 | 0.7 | 4.54 | 0.6M1-methyl-3-propylimidazoliumiodide (PMII), 0.10M guanidiniumthiocyanate, 0.03 M I2 and 0.5 M tert-butylpyridine) in acetonitrile/valeronitrile(85:15) | 0.16 | - | - | TiO2 thin film (18 um thickness) | 103 nmol/cm2 | 16 hours | AM 1.5G 100 mW/cm2 | - | CCCCCCCCCCCCOc1ccc(cc1)N1c2ccccc2Sc2c1ccc(c2)/C=C(/C(=O)O)\C#N | PBSJTKNUMUAFAK-SLEBQGDGSA-N | 428 | 552 | THF/DCM (1:1) | Phenothiazine | M0118
10.1016/j.dyepig.2012.11.010 | 802 | 10.35 | 0.69 | 5.73 | 0.6M1-methyl-3-propylimidazoliumiodide (PMII), 0.10M guanidiniumthiocyanate, 0.03 M I2 and 0.5 M tert-butylpyridine) in acetonitrile/valeronitrile(85:15) | 0.16 | - | - | TiO2 thin film (18 um thickness) | 126 nmol/cm2 | 16 hours | AM 1.5G 100 mW/cm2 | - | CCCCCCCCOc1ccc(cc1)c1ccc2c(c1)Sc1c(N2c2ccc(cc2)OCCCCCCCC)ccc(c1)/C=C(/C(=O)O)\C#N | LXRPGRAZVLKLFW-ZONNCAFXSA-N | 459 | 570 | THF/DCM (1:1) | Phenothiazine | M0119
10.1002/chem.201304897 | 783 | 15.18 | 0.679 | 8.07 | LiI (0.05 m), I 2 (0.1 m), and 1,2-dimethyl-3-propylimidazolium iodide (DMPII; 0.6 m) in acetonitrile/tert-butanol (1/1, v/v) | 0.24 | - | - | TiO2 thin film (12 um of 20 nm particles as the transparent layer and 6 um of 200 nm particles as the scattering layer) | - | 16 hours | AM 1.5G 100 mW/cm2 | - | C(#N)/C(/C(=O)O)=C\C=1C=CC=2N(C3=CC=C(C=C3SC2C1)C=1SC(=CC1)CCCCCC)CCCCCC | RBXLJTLUYVFDRI-NCELDCMTSA-N | 457 | - | Dichloromethane | Phenothiazine | M0120
10.1002/chem.201304897 | 746 | 16.65 | 0.642 | 7.98 | LiI (0.05 m), I 2 (0.1 m), and 1,2-dimethyl-3-propylimidazolium iodide (DMPII; 0.6 m) in acetonitrile/tert-butanol (1/1, v/v) | 0.24 | - | - | TiO2 thin film (12 um of 20 nm particles as the transparent layer and 6 um of 200 nm particles as the scattering layer) | - | 16 hours | AM 1.5G 100 mW/cm2 | - | C(#N)/C(/C(=O)O)=C\C=1C=CC=2N(C3=CC=C(C=C3SC2C1)C=1SC(=C2OCCOC21)CCCCCC)CCCCCC | CAECNXUBIMQHIP-NCELDCMTSA-N | 466 | - | Dichloromethane | Phenothiazine | M0121
10.1002/chem.201304897 | 717 | 16.13 | 0.681 | 7.87 | LiI (0.05 m), I 2 (0.1 m), and 1,2-dimethyl-3-propylimidazolium iodide (DMPII; 0.6 m) in acetonitrile/tert-butanol (1/1, v/v) | 0.24 | - | - | TiO2 thin film (12 um of 20 nm particles as the transparent layer and 6 um of 200 nm particles as the scattering layer) | - | 16 hours | AM 1.5G 100 mW/cm2 | - | C(#N)/C(/C(=O)O)=C\C=1C=CC=2N(C3=CC=C(C=C3SC2C1)C1=CC=C(S1)C=1SC(=CC1)CCCCCC)CCCCCC | GQVWIKRVUJTAIZ-SZXQPVLSSA-N | 470 | - | Dichloromethane | Phenothiazine | M0122
10.1002/chem.201304897 | 672 | 12.01 | 0.696 | 5.62 | LiI (0.05 m), I 2 (0.1 m), and 1,2-dimethyl-3-propylimidazolium iodide (DMPII; 0.6 m) in acetonitrile/tert-butanol (1/1, v/v) | 0.24 | - | - | TiO2 thin film (12 um of 20 nm particles as the transparent layer and 6 um of 200 nm particles as the scattering layer) | - | 16 hours | AM 1.5G 100 mW/cm2 | - | C(#N)/C(/C(=O)O)=C\C=1C=CC=2N(C3=CC=C(C=C3SC2C1)C=1SC(=CC1)C=1SC(=C2OCCOC21)CCCCCC)CCCCCC | KTXJMKORFVJAGC-SZXQPVLSSA-N | 481 | - | Dichloromethane | Phenothiazine | M0123
10.1002/chem.201304897 | 559 | 5.93 | 0.676 | 2.24 | LiI (0.05 m), I 2 (0.1 m), and 1,2-dimethyl-3-propylimidazolium iodide (DMPII; 0.6 m) in acetonitrile/tert-butanol (1/1, v/v) | 0.24 | - | - | TiO2 thin film (12 um of 20 nm particles as the transparent layer and 6 um of 200 nm particles as the scattering layer) | - | 16 hours | AM 1.5G 100 mW/cm2 | - | C(#N)/C(/C(=O)O)=C\C=1C=CC=2N(C3=CC=C(C=C3SC2C1)C=1SC(=C2C1OCCO2)C=2SC(=C1OCCOC12)CCCCCC)CCCCCC | RPPFYEGTRXBBKP-SZXQPVLSSA-N | 489 | - | Dichloromethane | Phenothiazine | M0124
10.1016/j.dyepig.2012.04.002 | 781 | 10.7 | 0.55 | 4.6 | 0.7 M 1-methyl-3-propylimidazolium iodide (MPII), 0.05 M I2, 0.2 M LiI, 0.5 M 4-tert-butylpyridine (TBP) in acetonitrile and valeronitrile (85:15 v/v) | 0.442 | - | - | TiO2 thin film (4.8 uM) | - | 5 hours | AM 1.5G 100 mW/cm2 | - | CCCCCCN1c2ccc(cc2Sc2c1ccc(c2)/C=C(/C(=O)O)\C#N)/C=C/c1ccc(cc1)N(c1ccccc1)c1ccccc1 | DIAOAMIBLRVDBX-BLRQNPCESA-N | 476 | - | Dichloromethane | Phenothiazine | M0125
10.1016/j.dyepig.2012.04.002 | 804 | 9.1 | 0.56 | 4.1 | 0.7 M 1-methyl-3-propylimidazolium iodide (MPII), 0.05 M I2, 0.2 M LiI, 0.5 M 4-tert-butylpyridine (TBP) in acetonitrile and valeronitrile (85:15 v/v) | 0.461 | - | - | TiO2 thin film (4.8 uM) | - | 5 hours | AM 1.5G 100 mW/cm2 | - | CCCCCCN1c2ccc(cc2Sc2c1ccc(c2)/C=C/c1ccc(cc1)N(c1ccccc1)c1ccccc1)/C=C\c1ccc2c(c1)Sc1c(N2CCCCCC)ccc(c1)/C=C(/C(=O)O)\C#N | ZBZKBYFNUIOLNO-UFJMOZJFSA-N | 468 | - | Dichloromethane | Phenothiazine | M0126
10.1016/j.dyepig.2012.04.002 | 746 | 14.1 | 0.58 | 6.1 | 0.7 M 1-methyl-3-propylimidazolium iodide (MPII), 0.05 M I2, 0.2 M LiI, 0.5 M 4-tert-butylpyridine (TBP) in acetonitrile and valeronitrile (85:15 v/v) | 0.457 | - | - | TiO2 thin film (14.5 uM) | - | 5 hours | AM 1.5G 100 mW/cm2 | - | CCCCCCN1c2ccc(cc2Sc2c1ccc(c2)/C=C(/C(=O)O)\C#N)/C=C/c1ccc(cc1)N(c1ccccc1)c1ccccc1 | DIAOAMIBLRVDBX-BLRQNPCESA-N | - | - | - | Phenothiazine | M0125
10.1016/j.dyepig.2012.04.002 | 759 | 12.2 | 0.58 | 5.3 | 0.7 M 1-methyl-3-propylimidazolium iodide (MPII), 0.05 M I2, 0.2 M LiI, 0.5 M 4-tert-butylpyridine (TBP) in acetonitrile and valeronitrile (85:15 v/v) | 0.4 | - | - | TiO2 thin film (14.5 uM) | - | 5 hours | AM 1.5G 100 mW/cm2 | - | CCCCCCN1c2ccc(cc2Sc2c1ccc(c2)/C=C/c1ccc(cc1)N(c1ccccc1)c1ccccc1)/C=C\c1ccc2c(c1)Sc1c(N2CCCCCC)ccc(c1)/C=C(/C(=O)O)\C#N | ZBZKBYFNUIOLNO-UFJMOZJFSA-N | - | - | - | Phenothiazine | M0126
10.1016/j.tet.2014.03.086 | 743 | 6.81 | 0.62 | 3.92 | 0.6 M 1-methyl-3-propylimidazolium iodide (PMII), 0.10 M guanidinium thiocyanate, 0.03 M I2 , 0.5 M tert-butylpyridine in acetonitrile and valeronitrile (85:15) | 0.16 | - | - | TiO2 thin film (14 um transparent layer and 4 um scattering layer) | 205 nmol/cm2 | 12 hours | AM 1.5G 100 mW/cm2 | - | N#C/C(=C\c1ccc2c(c1)Oc1c(N2CCCCCCN2c3ccccc3Oc3c2ccc(c3)/C=C(/C(=O)O)\C#N)cccc1)/C(=O)O | UQCZMCDRDHTIKG-MKYUKRCKSA-N | 476 | 576 | THF | phenothiazine | M0129
10.1016/j.tet.2014.03.086 | 759 | 5.94 | 0.64 | 3.61 | 0.6 M 1-methyl-3-propylimidazolium iodide (PMII), 0.10 M guanidinium thiocyanate, 0.03 M I2 , 0.5 M tert-butylpyridine in acetonitrile and valeronitrile (85:15) | 0.16 | - | - | TiO2 thin film (14 um transparent layer and 4 um scattering layer) | 98 nmol/cm2 | 12 hours | AM 1.5G 100 mW/cm2 | - | CCCCCCN1c2ccc(cc2Oc2c1cccc2)/C=C(/C(=O)O)\C#N | AFQCJNCORHKZIC-GHRIWEEISA-N | 474 | 471 | THF | phenothiazine | M0130
10.1016/j.tet.2014.03.086 | 728 | 4.65 | 0.64 | 2.71 | 0.6 M 1-methyl-3-propylimidazolium iodide (PMII), 0.10 M guanidinium thiocyanate, 0.03 M I2 , 0.5 M tert-butylpyridine in acetonitrile and valeronitrile (85:15) | 0.16 | 0.1 mM CDCA | - | TiO2 thin film (14 um transparent layer and 4 um scattering layer) | 81 nmol/cm2 | 12 hours | AM 1.5G 100 mW/cm2 | - | N#C/C(=C\c1ccc2c(c1)Oc1c(N2CCCCCCN2c3ccccc3Oc3c2ccc(c3)/C=C(/C(=O)O)\C#N)cccc1)/C(=O)O | UQCZMCDRDHTIKG-MKYUKRCKSA-N | - | - | - | phenothiazine | M0129
10.1016/j.tet.2014.03.086 | 749 | 6.41 | 0.63 | 3.82 | 0.6 M 1-methyl-3-propylimidazolium iodide (PMII), 0.10 M guanidinium thiocyanate, 0.03 M I2 , 0.5 M tert-butylpyridine in acetonitrile and valeronitrile (85:15) | 0.16 | 0.1 mM CDCA | - | TiO2 thin film (14 um transparent layer and 4 um scattering layer) | 198 nmol/cm2 | 12 hours | AM 1.5G 100 mW/cm2 | - | CCCCCCN1c2ccc(cc2Oc2c1cccc2)/C=C(/C(=O)O)\C#N | AFQCJNCORHKZIC-GHRIWEEISA-N | - | - | - | phenothiazine | M0130
10.1016/j.tet.2014.03.086 | 732 | 4.23 | 0.65 | 2.53 | 0.6 M 1-methyl-3-propylimidazolium iodide (PMII), 0.10 M guanidinium thiocyanate, 0.03 M I2 , 0.5 M tert-butylpyridine in acetonitrile and valeronitrile (85:15) | 0.16 | 1 mM CDCA | - | TiO2 thin film (14 um transparent layer and 4 um scattering layer) | 712 nmol/cm2 | 12 hours | AM 1.5G 100 mW/cm2 | - | N#C/C(=C\c1ccc2c(c1)Oc1c(N2CCCCCCN2c3ccccc3Oc3c2ccc(c3)/C=C(/C(=O)O)\C#N)cccc1)/C(=O)O | UQCZMCDRDHTIKG-MKYUKRCKSA-N | - | - | - | phenothiazine | M0129
10.1016/j.tet.2014.03.086 | 753 | 7.11 | 0.65 | 4.33 | 0.6 M 1-methyl-3-propylimidazolium iodide (PMII), 0.10 M guanidinium thiocyanate, 0.03 M I2 , 0.5 M tert-butylpyridine in acetonitrile and valeronitrile (85:15) | 0.16 | 1 mM CDCA | - | TiO2 thin film (14 um transparent layer and 4 um scattering layer) | 171 nmol/cm2 | 12 hours | AM 1.5G 100 mW/cm2 | - | CCCCCCN1c2ccc(cc2Oc2c1cccc2)/C=C(/C(=O)O)\C#N | AFQCJNCORHKZIC-GHRIWEEISA-N | - | - | - | phenothiazine | M0130
10.1016/j.tet.2014.03.086 | 729 | 3.24 | 0.69 | 2.04 | 0.6 M 1-methyl-3-propylimidazolium iodide (PMII), 0.10 M guanidinium thiocyanate, 0.03 M I2 , 0.5 M tert-butylpyridine in acetonitrile and valeronitrile (85:15) | 0.16 | 10 mM CDCA | - | TiO2 thin film (14 um transparent layer and 4 um scattering layer) | 33.5 nmol/cm2 | 12 hours | AM 1.5G 100 mW/cm2 | - | N#C/C(=C\c1ccc2c(c1)Oc1c(N2CCCCCCN2c3ccccc3Oc3c2ccc(c3)/C=C(/C(=O)O)\C#N)cccc1)/C(=O)O | UQCZMCDRDHTIKG-MKYUKRCKSA-N | - | - | - | phenothiazine | M0129
10.1016/j.tet.2014.03.086 | 750 | 7.04 | 0.64 | 4.22 | 0.6 M 1-methyl-3-propylimidazolium iodide (PMII), 0.10 M guanidinium thiocyanate, 0.03 M I2 , 0.5 M tert-butylpyridine in acetonitrile and valeronitrile (85:15) | 0.16 | 10 mM CDCA | - | TiO2 thin film (14 um transparent layer and 4 um scattering layer) | 143.5 nmol/cm2 | 12 hours | AM 1.5G 100 mW/cm2 | - | CCCCCCN1c2ccc(cc2Oc2c1cccc2)/C=C(/C(=O)O)\C#N | AFQCJNCORHKZIC-GHRIWEEISA-N | - | - | - | phenothiazine | M0130
10.1016/j.tet.2014.03.086 | 689 | 2.86 | 0.66 | 1.64 | 0.6 M 1-methyl-3-propylimidazolium iodide (PMII), 0.10 M guanidinium thiocyanate, 0.03 M I2 , 0.5 M tert-butylpyridine in acetonitrile and valeronitrile (85:15) | 0.16 | Saturated | - | TiO2 thin film (14 um transparent layer and 4 um scattering layer) | 14.1 nmol/cm2 | 12 hours | AM 1.5G 100 mW/cm2 | - | N#C/C(=C\c1ccc2c(c1)Oc1c(N2CCCCCCN2c3ccccc3Oc3c2ccc(c3)/C=C(/C(=O)O)\C#N)cccc1)/C(=O)O | UQCZMCDRDHTIKG-MKYUKRCKSA-N | - | - | - | phenothiazine | M0129
10.1016/j.tet.2014.03.086 | 747 | 6.64 | 0.65 | 4.03 | 0.6 M 1-methyl-3-propylimidazolium iodide (PMII), 0.10 M guanidinium thiocyanate, 0.03 M I2 , 0.5 M tert-butylpyridine in acetonitrile and valeronitrile (85:15) | 0.16 | Saturated | - | TiO2 thin film (14 um transparent layer and 4 um scattering layer) | 120.5 nmol/cm2 | 12 hours | AM 1.5G 100 mW/cm2 | - | CCCCCCN1c2ccc(cc2Oc2c1cccc2)/C=C(/C(=O)O)\C#N | AFQCJNCORHKZIC-GHRIWEEISA-N | - | - | - | phenothiazine | M0130
10.1016/j.jpowsour.2011.10.062 | 570 | 4.7 | 0.78 | 2.1 | 0.3 M HMII, 0.5 M LiI, 0.05 M I 2 and 0.5 M TBP in MPN | 0.2 | - | - | TiO2 thin film (12 um thick film with 15-20 nm particles as the transparent layer and 4 um of 300-500 nm particles as the scattering layer) | - | - | AM 1.5G 100 mW/cm2 | - | C1=CC=CC=2SC3=CC=CC=C3N(C12)C1=CC=C(C=C1)N(C1=CC=C(\C=C/2\C(N(C(S2)=S)CC(=O)O)=O)C=C1)C1=CC=C(C=C1)N1C2=CC=CC=C2SC=2C=CC=CC12 | SGNAKRORFAELMZ-CJLDJONWSA-N | 468 | 543 | dichloromethane | triphenylamine, phenothiazine | M0139
10.1016/j.dyepig.2012.03.028 | 587 | 4.45 | 0.7 | 1.83 | 0.6 M 1,2-dimethyl-3-propylimidazolium iodide (DMPII), 0.025 M LiI, 0.04 M I2 , 0.05 M guanidium thiocyanate (GuSCN), and 0.28 M 4-tertbutylpyridine (TBP) in dry acetonitrile | - | - | - | TiO2 thin film (12 um thick film as the transparent layer and 4 um of 200 nm particles as the scattering layer) | - | 12 hours | AM 1.5G 100 mW/cm2 | - | N#C/C(=C\c1ccc(cc1)N1c2ccccc2Sc2c1cccc2)/C(=O)O | AFORFFDTKUCIPD-DTQAZKPQSA-N | 408 | - | dichloromethane | phenothiazine | M0140
10.1021/am3014407 | 660 | 6.5 | 0.75 | 3.21 | 0.6 M PMII, 0.1 M LiI 0.05 M I2 and 0.5 M TBP | - | - | - | TiO2 thin film | 218 nmol/cm2 | - | AM 1.5G 100 mW/cm2 | - | N#C/C(=C\c1ccc2c(c1)Sc1c(N2C)cccc1)/C(=O)O | DVIMBJLQEQWPRU-XYOKQWHBSA-N | - | - | - | phenothiazine | M0141
10.1021/am3014407 | 650 | 8.03 | 0.75 | 3.88 | 0.6 M PMII, 0.1 M LiI 0.05 M I2 and 0.5 M TBP | - | - | - | TiO2 thin film | 409 nmol/cm2 | - | AM 1.5G 100 mW/cm2 | - | OCCN1c2ccc(cc2Sc2c1cccc2)/C=C(/C(=O)O)\C#N | ZZPDLBFALUECGS-UKTHLTGXSA-N | - | - | - | phenothiazine | M0142
10.1021/am3014407 | 660 | 8.36 | 0.74 | 4.07 | 0.6 M PMII, 0.1 M LiI 0.05 M I2 and 0.5 M TBP | - | - | - | TiO2 thin film | 502 nmol/cm2 | - | AM 1.5G 100 mW/cm2 | - | COCCOCCOCCN1c2ccccc2Sc2c1ccc(c2)/C=C(\C(=O)O)/C#N | NCJKYDYWWKHVAZ-JXAWBTAJSA-N | - | - | - | phenothiazine | M0143
10.1021/am3014407 | 620 | 2.75 | 0.77 | 1.3 | 0.6 M PMII, 0.1 M LiI 0.05 M I2 and 0.5 M TBP | - | - | - | TiO2 thin film | 182 nmol/cm2 | - | AM 1.5G 100 mW/cm2 | - | N#C/C(=C\c1ccc(cc1)N1c2ccccc2Sc2c1cccc2)/C(=O)O | AFORFFDTKUCIPD-DTQAZKPQSA-N | - | - | - | phenothiazine | M0140
10.1021/ol2023517 | 751.5 | 9.47 | 0.7431 | 5.29 | 0.7 M 1-propryl-3-methyl-imidazolium iodide (PMII), 0.2 M of LiI, 0.05 M of I2 , and 0.5 M of TBP in acetonitrileÀvaleronitrile (v/v, 85/18) | 0.24 | 10 mM CDCA | - | TiO2 thin film (20 nm particles with scattering layer containing 250 nm particles) | - | 40 hours | AM 1.5G 100 mW/cm2 | - | CCCCN1c2ccc(cc2Sc2c1cccc2)/C=C(/C(=O)O)\C#N | YXQCUXJPYJLJQO-RVDMUPIBSA-N | - | - | - | phenothiazine | M0039
10.1021/ol2023517 | 771.7 | 12.18 | 0.7002 | 6.58 | 0.7 M 1-propryl-3-methyl-imidazolium iodide (PMII), 0.2 M of LiI, 0.05 M of I2 , and 0.5 M of TBP in acetonitrileÀvaleronitrile (v/v, 85/18) | 0.24 | 10 mM CDCA | - | TiO2 thin film (20 nm particles with scattering layer containing 250 nm particles) | - | 40 hours | AM 1.5G 100 mW/cm2 | - | CCCCN1c2ccc(cc2Sc2c1cccc2)c1ccc(o1)/C=C(/C(=O)O)\C#N | GKFYAPARZGTGNJ-GHRIWEEISA-N | 442 | 641 | dichloromethane | phenothiazine | M0146
10.1021/ol2023517 | 724.5 | 12.05 | 0.7233 | 6.32 | 0.7 M 1-propryl-3-methyl-imidazolium iodide (PMII), 0.2 M of LiI, 0.05 M of I2 , and 0.5 M of TBP in acetonitrileÀvaleronitrile (v/v, 85/18) | 0.24 | 10 mM CDCA | - | TiO2 thin film (20 nm particles with scattering layer containing 250 nm particles) | - | 40 hours | AM 1.5G 100 mW/cm2 | - | CCCCN1c2ccc(cc2Sc2c1cccc2)c1ccc(s1)/C=C(/C(=O)O)\C#N | PFWRPNYPNFNJNT-GHRIWEEISA-N | 448 | 634 | dichloromethane | phenothiazine | M0147
10.1021/ol2023517 | 745.7 | 11.68 | 0.6995 | 6.09 | 0.7 M 1-propryl-3-methyl-imidazolium iodide (PMII), 0.2 M of LiI, 0.05 M of I2 , and 0.5 M of TBP in acetonitrileÀvaleronitrile (v/v, 85/18) | 0.24 | 10 mM CDCA | - | TiO2 thin film (20 nm particles with scattering layer containing 250 nm particles) | - | 40 hours | AM 1.5G 100 mW/cm2 | - | CCCCN1c2ccc(cc2Sc2c1cccc2)c1sc(c2c1OCCO2)/C=C(/C(=O)O)\C#N | QDNFSWYFKVRRAV-SAPNQHFASA-N | 466 | 546 | dichloromethane | phenothiazine | M0148
10.1021/ol2023517 | 734.6 | 11.9 | 0.689 | 6.02 | 0.7 M 1-propryl-3-methyl-imidazolium iodide (PMII), 0.2 M of LiI, 0.05 M of I2 , and 0.5 M of TBP in acetonitrileÀvaleronitrile (v/v, 85/18) | 0.24 | - | - | TiO2 thin film (20 nm particles with scattering layer containing 250 nm particles) | - | - | AM 1.5G 100 mW/cm2 | - | CCCCN1c2ccc(cc2Sc2c1cccc2)c1ccc(o1)/C=C(/C(=O)O)\C#N | GKFYAPARZGTGNJ-GHRIWEEISA-N | - | - | - | phenothiazine | M0146
10.1021/ol2023517 | 748.2 | 11.83 | 0.6999 | 6.19 | 0.7 M 1-propryl-3-methyl-imidazolium iodide (PMII), 0.2 M of LiI, 0.05 M of I2 , and 0.5 M of TBP in acetonitrileÀvaleronitrile (v/v, 85/18) | 0.24 | Saturated | - | TiO2 thin film (20 nm particles with scattering layer containing 250 nm particles) | - | - | AM 1.5G 100 mW/cm2 | - | CCCCN1c2ccc(cc2Sc2c1cccc2)c1ccc(o1)/C=C(/C(=O)O)\C#N | GKFYAPARZGTGNJ-GHRIWEEISA-N | - | - | - | phenothiazine | M0146
10.1021/ol2023517 | 706.6 | 11.33 | 0.6693 | 5.36 | 0.7 M 1-propryl-3-methyl-imidazolium iodide (PMII), 0.2 M of LiI, 0.05 M of I2 , and 0.5 M of TBP in acetonitrileÀvaleronitrile (v/v, 85/18) | 0.24 | - | - | TiO2 thin film (20 nm particles with scattering layer containing 250 nm particles) | - | - | AM 1.5G 100 mW/cm2 | - | CCCCN1c2ccc(cc2Sc2c1cccc2)c1ccc(s1)/C=C(/C(=O)O)\C#N | PFWRPNYPNFNJNT-GHRIWEEISA-N | - | - | - | phenothiazine | M0147
10.1021/ol2023517 | 707.5 | 11.91 | 0.7264 | 6.12 | 0.7 M 1-propryl-3-methyl-imidazolium iodide (PMII), 0.2 M of LiI, 0.05 M of I2 , and 0.5 M of TBP in acetonitrileÀvaleronitrile (v/v, 85/18) | 0.24 | Saturated | - | TiO2 thin film (20 nm particles with scattering layer containing 250 nm particles) | - | - | AM 1.5G 100 mW/cm2 | - | CCCCN1c2ccc(cc2Sc2c1cccc2)c1ccc(s1)/C=C(/C(=O)O)\C#N | PFWRPNYPNFNJNT-GHRIWEEISA-N | - | - | - | phenothiazine | M0147
10.1021/ol2023517 | 693.8 | 11.29 | 0.6938 | 5.43 | 0.7 M 1-propryl-3-methyl-imidazolium iodide (PMII), 0.2 M of LiI, 0.05 M of I2 , and 0.5 M of TBP in acetonitrileÀvaleronitrile (v/v, 85/18) | 0.24 | - | - | TiO2 thin film (20 nm particles with scattering layer containing 250 nm particles) | - | - | AM 1.5G 100 mW/cm2 | - | CCCCN1c2ccc(cc2Sc2c1cccc2)c1sc(c2c1OCCO2)/C=C(/C(=O)O)\C#N | QDNFSWYFKVRRAV-SAPNQHFASA-N | - | - | - | phenothiazine | M0148
10.1021/ol2023517 | 730.3 | 11.35 | 0.6966 | 5.77 | 0.7 M 1-propryl-3-methyl-imidazolium iodide (PMII), 0.2 M of LiI, 0.05 M of I2 , and 0.5 M of TBP in acetonitrileÀvaleronitrile (v/v, 85/18) | 0.24 | Saturated CDCA | - | TiO2 thin film (20 nm particles with scattering layer containing 250 nm particles) | - | - | AM 1.5G 100 mW/cm2 | - | CCCCN1c2ccc(cc2Sc2c1cccc2)c1sc(c2c1OCCO2)/C=C(/C(=O)O)\C#N | QDNFSWYFKVRRAV-SAPNQHFASA-N | - | - | - | phenothiazine | M0148
10.1016/j.dyepig.2013.10.032 | 606 | 15.864 | 0.6287 | 6.04 | 3-propyl-1-methyl-imidazolium iodide (PMII, 1 M), lithium iodide (LiI, 0.2 M), iodide (I 2 , 0.05 M), and tert-butylpyridine (TBP, 0.5 M) in acetonitrile/valeronitrile (85:15) | 0.24 | - | - | TiO2 thin film (scattering layer containing 400 nm particles) | - | 24 hours | AM 1.5G 100 mW/cm2 | - | CCCCCCc1ccc(cc1)N1c2ccc(cc2Sc2c1ccc(c2)c1ccc(s1)/C=C(\C(=O)O)/C#N)c1ccc(s1)/C=C(\C(=O)O)/C#N | UDMBSQYVIIFQJF-HNXTVNFMSA-N | 445 | - | DMF | phenothiazine | M0155
10.1016/j.dyepig.2013.10.032 | 636 | 18.692 | 0.6137 | 7.3 | 3-propyl-1-methyl-imidazolium iodide (PMII, 1 M), lithium iodide (LiI, 0.2 M), iodide (I 2 , 0.05 M), and tert-butylpyridine (TBP, 0.5 M) in acetonitrile/valeronitrile (85:15) | 0.24 | - | - | TiO2 thin film (scattering layer containing 400 nm particles) | - | 24 hours | AM 1.5G 100 mW/cm2 | - | CCCCCCc1ccc(cc1)N1c2ccc(cc2Sc2c1ccc(c2)c1ccc(s1)c1ccc(s1)/C=C(/C(=O)O)\C#N)c1ccc(s1)c1ccc(s1)/C=C(\C(=O)O)/C#N | NOMITIVBRNRHEP-AXXMHLKBSA-N | 436 | - | DMF | phenothiazine | M0156
10.1016/j.dyepig.2014.05.015 | 710 | 12.96 | 0.71 | 6.63 | 0.6 M 1,2-dimethyl-3-n-propylimidazolium iodide (DMPImI), 0.1 M LiI, 0.05 M I 2 , and 0.5 M tertbutylpyridine (TBP) in acetonitrile | 0.18 | - | - | TiO2 thin film (12 um thick) | 180 nmol/cm2 | 24 hours | AM 1.5G 100 mW/cm2 | - | CCCCCCN1c2ccc(cc2Sc2c1cccc2)C=C(C(=O)O)C#N | CANKEDAOOHMFEZ-UHFFFAOYSA-N | 453 | - | dichloromethane | phenothiazine | M0157
10.1016/j.dyepig.2014.05.015 | 748 | 14.02 | 0.68 | 7.13 | 0.6 M 1,2-dimethyl-3-n-propylimidazolium iodide (DMPImI), 0.1 M LiI, 0.05 M I 2 , and 0.5 M tertbutylpyridine (TBP) in acetonitrile | 0.18 | - | - | TiO2 thin film (12 um thick) | 170 nmol/cm2 | 24 hours | AM 1.5G 100 mW/cm2 | - | C(#N)C(C(=O)O)=CC=1C=CC=2N(C3=CC=C(C=C3SC2C1)C=1C=CC=2N(C3=CC=CC=C3C2C1)CCCCCC)CCCCCC | TXVQLEZUINHNNT-UHFFFAOYSA-N | 470 | - | dichloromethane | phenothiazine | M0158
10.1016/j.dyepig.2014.05.015 | 705 | 12.63 | 0.69 | 6.14 | 0.6 M 1,2-dimethyl-3-n-propylimidazolium iodide (DMPImI), 0.1 M LiI, 0.05 M I 2 , and 0.5 M tertbutylpyridine (TBP) in acetonitrile | 0.18 | - | - | TiO2 thin film (12 um thick) | 110 nmol/cm2 | 24 hours | AM 1.5G 100 mW/cm2 | - | C1(=CC=CC=C1)C(C)(C)C1=CC=C(C=C1)N(C=1C=C2SC=3C=C(C=CC3N(C2=CC1)CCCCCC)C=C(C(=O)O)C#N)C1=CC=C(C=C1)C(C)(C)C1=CC=CC=C1 | IDUNIBYFABKKQH-UHFFFAOYSA-N | 478 | - | dichloromethane | phenothiazine | M0159
10.1016/j.dyepig.2014.05.015 | 734 | 13.01 | 0.68 | 6.49 | 0.6 M 1,2-dimethyl-3-n-propylimidazolium iodide (DMPImI), 0.1 M LiI, 0.05 M I 2 , and 0.5 M tertbutylpyridine (TBP) in acetonitrile | 0.18 | - | - | TiO2 thin film (12 um thick) | 150 nmol/cm2 | 24 hours | AM 1.5G 100 mW/cm2 | - | C(CC)C1(C2=CC=CC=C2C=2C=CC(=CC12)N(C1=CC=C(C=C1)C=1C=C2SC=3C=C(C=CC3N(C2=CC1)CCCCCC)C=C(C(=O)O)C#N)C1=CC=2C(C3=CC=CC=C3C2C=C1)(CCC)CCC)CCC | DJZMARVXXDGSNP-UHFFFAOYSA-N | 464 | - | dichloromethane | phenothiazine | M0160
10.1016/j.dyepig.2012.12.007 | 730.6 | 10.98 | 0.7213 | 5.78 | 0.7 M 1-methyl-3-propylimidazolium iodide (PMII), 0.2 M LiI, 0.05 M I2 and 0.5 M 4-tert-butylpyr-idine in a mixed solvent of acetonitrile and valeronitrile (v/v, 85/18) | 0.25 | - | - | TiO2 thin film (8 um thick 20 nm particles with scattering layer containing 250 nm particles) | 245 nmol/cm2 | 40 hours | AM 1.5G 100 mW/cm2 | - | C(CCC)N1C2=CC=CC=C2SC=2C=C(C=CC12)C=C(C(=O)O)C#N | YXQCUXJPYJLJQO-UHFFFAOYSA-N | 456 | 639 | dichloromethane | phenothiazine | M0161
10.1016/j.dyepig.2012.12.007 | 781.7 | 10.2 | 0.755 | 6.02 | 0.7 M 1-methyl-3-propylimidazolium iodide (PMII), 0.2 M LiI, 0.05 M I2 and 0.5 M 4-tert-butylpyr-idine in a mixed solvent of acetonitrile and valeronitrile (v/v, 85/18) | 0.25 | - | - | TiO2 thin film (8 um thick 20 nm particles with scattering layer containing 250 nm particles) | 223 nmol/cm2 | 40 hours | AM 1.5G 100 mW/cm2 | - | C(#N)C(C(=O)O)=CC=1C=CC=2N(C3=CC=CC=C3SC2C1)C1=CC=C(C=C1)OC | VPMOKAWVEVNXHC-UHFFFAOYSA-N | 476 | 637 | dichloromethane | phenothiazine | M0162
10.1016/j.dyepig.2012.12.007 | 768.7 | 10.26 | 0.7224 | 5.7 | 0.7 M 1-methyl-3-propylimidazolium iodide (PMII), 0.2 M LiI, 0.05 M I2 and 0.5 M 4-tert-butylpyr-idine in a mixed solvent of acetonitrile and valeronitrile (v/v, 85/18) | 0.25 | - | - | TiO2 thin film (8 um thick 20 nm particles with scattering layer containing 250 nm particles) | 117 nmol/cm2 | 40 hours | AM 1.5G 100 mW/cm2 | - | C(CCC)N1C2=CC=CC=C2SC=2C=C(C(=CC12)SCC)C=C(C(=O)O)C#N | DOGIFSJTCGYRQF-UHFFFAOYSA-N | 472 | 652 | dichloromethane | phenothiazine | M0163
10.1016/j.dyepig.2012.12.007 | 818.5 | 9.23 | 0.7597 | 5.74 | 0.7 M 1-methyl-3-propylimidazolium iodide (PMII), 0.2 M LiI, 0.05 M I2 and 0.5 M 4-tert-butylpyr-idine in a mixed solvent of acetonitrile and valeronitrile (v/v, 85/18) | 0.25 | - | - | TiO2 thin film (8 um thick 20 nm particles with scattering layer containing 250 nm particles) | 103 nmol/cm2 | 40 hours | AM 1.5G 100 mW/cm2 | - | C(#N)C(C(=O)O)=CC=1C(=CC=2N(C3=CC=CC=C3SC2C1)C1=CC=C(C=C1)OC)SCC | AMHSJHWBQUGUKY-UHFFFAOYSA-N | 492 | 649 | dichloromethane | phenothiazine | M0164
10.1016/j.dyepig.2014.07.031 | 411 | 3.1 | 0.724 | 0.9 | 0.6 M 1,2-dimetyl-3-propyl imidazolium iodide, 0.05 M iodine, 0.1 M LiI in acetonitrile | - | - | - | TiO2 thin film (13 um thick with 4 um scattering layer containing 400 nm particles) | - | 4 hours | AM 1.5G 100 mW/cm2 | - | CCCCCCN1c2ccc(cc2Sc2c1ccc(c2)OC[C@H](CCCC)CC)c1ccc(s1)[C@@H]1[C@H]([O-])/C(=C/[C@@H]2[NH+](CCCCCCCC)c3c(C2(C)C)cc(cc3)C(=O)O)/C1=O | UMEMKJDERKBOSQ-CWLFDDFCSA-O | 653 | 775 | THF | phenothiazine | M0165
10.1016/j.dyepig.2014.07.031 | 448 | 6 | 0.732 | 2 | 0.6 M 1,2-dimetyl-3-propyl imidazolium iodide, 0.05 M iodine, 0.1 M LiI in acetonitrile | - | 10 mM CDCA | - | TiO2 thin film (13 um thick with 4 um scattering layer containing 400 nm particles) | - | 4 hours | AM 1.5G 100 mW/cm2 | - | CCCCCCN1c2ccc(cc2Sc2c1ccc(c2)OC[C@H](CCCC)CC)c1ccc(s1)[C@@H]1[C@H]([O-])/C(=C/[C@@H]2[NH+](CCCCCCCC)c3c(C2(C)C)cc(cc3)C(=O)O)/C1=O | UMEMKJDERKBOSQ-CWLFDDFCSA-O | - | - | - | phenothiazine, squaraine | M0165
10.1016/j.dyepig.2014.07.031 | 402 | 1.9 | 0.694 | 0.5 | 0.6 M 1,2-dimetyl-3-propyl imidazolium iodide, 0.05 M iodine, 0.1 M LiI in acetonitrile | - | - | - | TiO2 thin film (13 um thick with 4 um scattering layer containing 400 nm particles) | - | 4 hours | AM 1.5G 100 mW/cm2 | - | CCCCCCN1c2ccc(cc2Sc2c1ccc(c2)OC[C@H](CCCC)CC)c1ccc(s1)c1ccc(s1)[C@@H]1[C@H]([O-])/C(=C/[C@@H]2[NH+](CCCCCCCC)c3c(C2(C)C)cc(cc3)C(=O)O)/C1=O | RUJPTWUUDGUDIU-FFQBIZSYSA-O | 667 | 765 | THF | phenothiazine, squaraine | M0167
10.1016/j.dyepig.2014.07.031 | 404 | 4.9 | 0.726 | 1.4 | 0.6 M 1,2-dimetyl-3-propyl imidazolium iodide, 0.05 M iodine, 0.1 M LiI in acetonitrile | - | 10 mM CDCA | - | TiO2 thin film (13 um thick with 4 um scattering layer containing 400 nm particles) | - | 4 hours | AM 1.5G 100 mW/cm2 | - | CCCCCCN1c2ccc(cc2Sc2c1ccc(c2)OC[C@H](CCCC)CC)c1ccc(s1)c1ccc(s1)[C@@H]1[C@H]([O-])/C(=C/[C@@H]2[NH+](CCCCCCCC)c3c(C2(C)C)cc(cc3)C(=O)O)/C1=O | RUJPTWUUDGUDIU-FFQBIZSYSA-O | - | - | - | phenothiazine, squaraine | M0167
10.1016/j.dyepig.2014.07.031 | 412 | 2.5 | 0.729 | 0.8 | 0.6 M 1,2-dimetyl-3-propyl imidazolium iodide, 0.05 M iodine, 0.1 M LiI in acetonitrile | - | - | - | TiO2 thin film (13 um thick with 4 um scattering layer containing 400 nm particles) | - | 4 hours | AM 1.5G 100 mW/cm2 | - | CCCCCCN1c2ccc(cc2Sc2c1ccc(c2)OC[C@H](CCCC)CC)c1sc2c(c1)sc(c2)[C@@H]1[C@H]([O-])/C(=C/[C@@H]2[NH+](CCCCCCCC)c3c(C2(C)C)cc(cc3)C(=O)O)/C1=O | NQCBUEYEFBFVHK-LGRBLFIWSA-O | 662 | 750 | THF | phenothiazine, squaraine | M0169
10.1016/j.dyepig.2014.07.031 | 440 | 5.6 | 0.738 | 1.8 | 0.6 M 1,2-dimetyl-3-propyl imidazolium iodide, 0.05 M iodine, 0.1 M LiI in acetonitrile | - | 10 mM CDCA | - | TiO2 thin film (13 um thick with 4 um scattering layer containing 400 nm particles) | - | 4 hours | AM 1.5G 100 mW/cm2 | - | CCCCCCN1c2ccc(cc2Sc2c1ccc(c2)OC[C@H](CCCC)CC)c1sc2c(c1)sc(c2)[C@@H]1[C@H]([O-])/C(=C/[C@@H]2[NH+](CCCCCCCC)c3c(C2(C)C)cc(cc3)C(=O)O)/C1=O | NQCBUEYEFBFVHK-LGRBLFIWSA-O | - | - | - | phenothiazine, squaraine | M0169
10.1016/j.dyepig.2014.07.031 | 412 | 2.9 | 0.737 | 0.9 | 0.6 M 1,2-dimetyl-3-propyl imidazolium iodide, 0.05 M iodine, 0.1 M LiI in acetonitrile | - | - | - | TiO2 thin film (13 um thick with 4 um scattering layer containing 400 nm particles) | - | 4 hours | AM 1.5G 100 mW/cm2 | - | CCCCCCN1c2ccc(cc2Sc2c1ccc(c2)OC[C@H](CCCC)CC)c1ccc(s1)[C@@H]1[C@H]([O-])/C(=C/[C@@H]2[NH+](CCCCCCCC)c3c(C2(C)C)cc(cc3)c2ccc(s2)/C=C(/C(=O)O)\C#N)/C1=O | HKZNRMNEKFJVIJ-NFYZDTOQSA-O | 671 | 805 | THF | phenothiazine, squaraine | M0171
10.1016/j.dyepig.2014.07.031 | 429 | 6 | 0.734 | 1.9 | 0.6 M 1,2-dimetyl-3-propyl imidazolium iodide, 0.05 M iodine, 0.1 M LiI in acetonitrile | - | 10 mM CDCA | - | TiO2 thin film (13 um thick with 4 um scattering layer containing 400 nm particles) | - | 4 hours | AM 1.5G 100 mW/cm2 | - | CCCCCCN1c2ccc(cc2Sc2c1ccc(c2)OC[C@H](CCCC)CC)c1ccc(s1)[C@@H]1[C@H]([O-])/C(=C/[C@@H]2[NH+](CCCCCCCC)c3c(C2(C)C)cc(cc3)c2ccc(s2)/C=C(/C(=O)O)\C#N)/C1=O | HKZNRMNEKFJVIJ-NFYZDTOQSA-O | - | - | - | phenothiazine, squaraine | M0171
10.1021/jp311378b | 702 | 13.1 | 0.748 | 6.9 | 0.04 M I 2 , 0.06 M LiI, 0.4 M 4-tert-butylpyridine (4-TBP), and 0.6 M 3-propyl-1,2-dimethylimidazolium iodide (DMPII) in MeCN | 0.159 | 2 mM CDCA | - | TiO2 thin film (12 um thick with 4 um scattering layer) | 180 nmol/cm2 | 16-17 hours | AM 1.5G 100 mW/cm2 | - | CCCCCCc1cc(sc1c1ccc2c(c1)Sc1c(N2CCCCCC)cccc1)c1cc[n+](cc1)C(=O)O | YKYNHXUSMJXJLU-UHFFFAOYSA-O | 506 | - | dichloromethane | phenothiazine | M0173
10.1021/jp311378b | 710 | 13.6 | 0.736 | 7.1 | 0.04 M I 2 , 0.06 M LiI, 0.4 M 4-tert-butylpyridine (4-TBP), and 0.6 M 3-propyl-1,2-dimethylimidazolium iodide (DMPII) in MeCN | 0.159 | 2 mM CDCA | - | TiO2 thin film (12 um thick with 4 um scattering layer) | 160 nmol/cm2 | 16-17 hours | AM 1.5G 100 mW/cm2 | - | CCCCCCN1c2ccc(cc2Sc2c1ccc(c2)c1sc(cc1CCCCCC)c1cc[n+](cc1)C(=O)O)c1ccc(cc1OCCCCCC)OCCCCCC | JCBLGONLGPFNRB-UHFFFAOYSA-O | 520 | - | dichloromethane | phenothiazine | M0174
10.1021/jp311378b | 706 | 13.1 | 0.723 | 6.7 | 0.04 M I 2 , 0.06 M LiI, 0.4 M 4-tert-butylpyridine (4-TBP), and 0.6 M 3-propyl-1,2-dimethylimidazolium iodide (DMPII) in MeCN | 0.159 | - | - | TiO2 thin film (12 um thick with 4 um scattering layer) | - | - | AM 1.5G 100 mW/cm2 | - | CCCCCCN1c2ccc(cc2Sc2c1ccc(c2)c1sc(cc1CCCCCC)c1cc[n+](cc1)C(=O)O)c1ccc(cc1OCCCCCC)OCCCCCC | JCBLGONLGPFNRB-UHFFFAOYSA-O | - | - | - | phenothiazine | M0174
10.1021/jp311378b | 708 | 13.7 | 0.724 | 7 | 0.04 M I 2 , 0.06 M LiI, 0.4 M 4-tert-butylpyridine (4-TBP), and 0.6 M 3-propyl-1,2-dimethylimidazolium iodide (DMPII) in MeCN | 0.159 | 1 mM CDCA | - | TiO2 thin film (12 um thick with 4 um scattering layer) | - | - | AM 1.5G 100 mW/cm2 | - | CCCCCCN1c2ccc(cc2Sc2c1ccc(c2)c1sc(cc1CCCCCC)c1cc[n+](cc1)C(=O)O)c1ccc(cc1OCCCCCC)OCCCCCC | JCBLGONLGPFNRB-UHFFFAOYSA-O | - | - | - | phenothiazine | M0174
10.1021/jp311378b | 715 | 12.4 | 0.741 | 6.6 | 0.04 M I 2 , 0.06 M LiI, 0.4 M 4-tert-butylpyridine (4-TBP), and 0.6 M 3-propyl-1,2-dimethylimidazolium iodide (DMPII) in MeCN | 0.159 | saturated CDCA | - | TiO2 thin film (12 um thick with 4 um scattering layer) | - | - | AM 1.5G 100 mW/cm2 | - | CCCCCCN1c2ccc(cc2Sc2c1ccc(c2)c1sc(cc1CCCCCC)c1cc[n+](cc1)C(=O)O)c1ccc(cc1OCCCCCC)OCCCCCC | JCBLGONLGPFNRB-UHFFFAOYSA-O | - | - | - | phenothiazine | M0174
10.1016/j.dyepig.2011.12.009 | 660 | 8.5 | 0.79 | 4.4 | 0.3 M HMII, 0.5 M LiI, 0.05 M I 2 and 0.5 M TBP in MPN | 0.2 | - | - | TiO2 thin film (12 um thick 15-20 nm particles with scattering layer 4um containing 300-500 nm particles) | - | - | AM 1.5G 100 mW/cm2 | - | N#C/C(=C/c1ccc(cc1)N(c1ccc(cc1)N1c2ccccc2Sc2c1cccc2)c1ccc(cc1)N1c2ccccc2Sc2c1cccc2)/C(=O)O | ACBTWRWYRRFHIR-UUDCSCGESA-N | 433 | 530 | dichloromethane | phenothiazine | M0178
10.1016/j.dyepig.2011.12.009 | 570 | 4.7 | 0.78 | 2.1 | 0.3 M HMII, 0.5 M LiI, 0.05 M I 2 and 0.5 M TBP in MPN | 0.2 | - | - | TiO2 thin film (12 um thick 15-20 nm particles with scattering layer 4um containing 300-500 nm particles) | - | - | AM 1.5G 100 mW/cm2 | - | OC(=O)CN1C(=S)S/C(=C\c2ccc(cc2)N(c2ccc(cc2)N2c3ccccc3Sc3c2cccc3)c2ccc(cc2)N2c3ccccc3Sc3c2cccc3)/C1=O | SGNAKRORFAELMZ-CJLDJONWSA-N | 468 | 543 | dichloromethane | phenothiazine | M0139
10.1016/j.dyepig.2012.02.011 | 715 | 5.73 | 0.69 | 2.82 | 0.6 M 1-methyl-3-propylimidazolium iodide (PMII), 0.10 M guanidinium thiocyanate, 0.03 M I2 , 0.5 M tert-butylpyridine in acetonitrile and valeronitrile (85:15) | - | - | - | TiO2 (20 nm particle size) | - | 15 hours | AM 1.5G 100 mW/cm2 | - | C(=O)(O)/C(=C/C=1C=CC=2N(C3=CC=CC=C3C2C1)CCCCCCC1=CC(=C(C=C1)/C=C(/C(=O)O)\C#N)NC1=CC=CC=C1)/C#N | CBHUCHFTIVJRCE-MSTOGJRZSA-N | 403 | 509 | CH2Cl2/MeOH (1:1) | phenothiazine | M0180
10.1016/j.dyepig.2012.02.011 | 756 | 8.98 | 0.69 | 4.66 | 0.6 M 1-methyl-3-propylimidazolium iodide (PMII), 0.10 M guanidinium thiocyanate, 0.03 M I2 , 0.5 M tert-butylpyridine in acetonitrile and valeronitrile (85:15) | - | - | - | TiO2 (20 nm particle size) | - | 15 hours | AM 1.5G 100 mW/cm2 | - | C(=O)(O)/C(=C/C=1C=CC=2N(C3=CC=CC=C3SC2C1)CCCCCCN(C1=CC=C(C=C1)/C=C(/C(=O)O)\C#N)C1=CC=CC=C1)/C#N | JVIUFRLCQMMSRN-KBWMUOTDSA-N | 422 | 610 | CH2Cl2/MeOH (1:1) | phenothiazine | M0181
10.1016/j.dyepig.2012.02.011 | 687 | 10.79 | 0.7 | 5.19 | 0.6 M 1-methyl-3-propylimidazolium iodide (PMII), 0.10 M guanidinium thiocyanate, 0.03 M I2 , 0.5 M tert-butylpyridine in acetonitrile and valeronitrile (85:15) | - | - | - | TiO2 (20 nm particle size) | - | 15 hours | AM 1.5G 100 mW/cm2 | - | C(=O)(O)/C(=C/C1=CC=C(S1)/C(=C/C=1C=CC=2N(C3=CC=CC=C3SC2C1)CCCCCCN(C1=CC=C(C=C1)/C=C(\C#N)/C1=CC=C(S1)/C=C(/C(=O)O)\C#N)C1=CC=CC=C1)/C#N)/C#N | IJOJOFUUDNQDEQ-NXDAKTBGSA-N | 439 | 576 | CH2Cl2/MeOH (1:1) | phenothiazine | M0182
10.1016/j.dyepig.2012.02.011 | 655 | 8.2 | 0.71 | 3.8 | 0.6 M 1-methyl-3-propylimidazolium iodide (PMII), 0.10 M guanidinium thiocyanate, 0.03 M I2 , 0.5 M tert-butylpyridine in acetonitrile and valeronitrile (85:15) | - | - | - | TiO2 (20 nm particle size) | - | 15 hours | AM 1.5G 100 mW/cm2 | - | C(#N)/C(/C(=O)O)=C\C=1SC(=CC1)\C(=C\C1=CC=C(C=C1)N(C1=CC=CC=C1)CCCCCC)\C#N | NLIPEGQSKNLZGT-KBQFLUNPSA-N | 463 | 599 | CH2Cl2/MeOH (1:1) | phenothiazine | M0183
10.1021/am403210v | 540 | 13.9 | 0.715 | 5.4 | 0.6 M 1, 2 - dimethyl - 3 - propyl imidazole iodide (DMPII), 0.25 M LiI, 0.01 M I2 , 0.05 M tetranbutylammoniumiodide (TBAI) in AN | 0.12 | - | - | TiO2 thin film (10 um thick with scattering layer 4um) | - | - | AM 1.5G 100 mW/cm2 | - | CCCCCCN1c2ccc(cc2Sc2c1ccc(c2)/C=c/1\s/c(=C(/C(=O)O)\C#N)/nc1c1ccccc1)c1ccc(cc1OCCCCCC)OCCCCCC | MULRSEQVUKPFDN-OHGMPKPOSA-N | 638 | - | dichloromethane | phenothiazine | M0184
10.1021/am403210v | 615 | 14.5 | 0.67 | 6.1 | cobalt | 0.12 | - | - | TiO2 thin film (10 um thick with scattering layer 4um) | - | - | AM 1.5G 100 mW/cm2 | - | CCCCCCN1c2ccc(cc2Sc2c1ccc(c2)/C=c/1\s/c(=C(/C(=O)O)\C#N)/nc1c1ccccc1)c1ccc(cc1OCCCCCC)OCCCCCC | MULRSEQVUKPFDN-OHGMPKPOSA-N | 638 | - | dichloromethane | phenothiazine | M0184
10.1021/jp400011w | 720 | 11.1 | 0.749 | 6 | 0.6 M DMPII, 0.06 M LiI, 0.4 M TBP, 0.02 M I2 in dry acetonitrile (AN) | 0.159 | - | - | TiO2 thin film (10 um thick with scattering layer 4um) | - | 12 hours | AM 1.5G 100 mW/cm2 | - | CCCCN1[C@H]2CC[C@H](C[C@H]2S[C@@H]2[C@H]1CCCC2)[C@H]1CC[C@H]2[C@@H](C1)C1(OCCO1)C1([C@@H]3[C@@H]2CC[C@@H](C3)[C@H]2CC[C@H](S2)/C=C(/C(=O)O)\C#N)OCCO1 | SCNWJVMURUDAKT-XHLNEMQHSA-N | 460 | - | dichloromethane | phenanthrenequinone, phenothiazine | M0186
10.1016/j.jpowsour.2014.08.030 | 656 | 11.65 | 0.68 | 5.16 | 0.6 M 1-methyl-3-propylimidazolium iodide (PMII), 0.10 M guanidinium thiocyanate, 0.05 M LiI, 0.07 M I 2 and 0.5 M tert-butylpyridine in acetonitrile/Valeronitrile (85:15) | 0.16 | - | - | TiO2 films (12 um in thickness) with a scattering layer (4 um) | - | 24 hours | AM 1.5G 100 mW/cm2 | - | CCCCCCn1c(c2ccc(cc2)c2ccc(cc2)/C=C(/C(=O)O)\C#N)c2c(c1=O)c(n(c2=O)CCCCCC)c1ccc2c(c1)Sc1c(N2CCCCCC)cccc1 | VSPXYOUDBDXTLK-ZSJGZSGZSA-N | 526 | - | dichloromethane | phenothiazine | M0187
10.1016/j.jpowsour.2014.08.030 | 628 | 6.94 | 0.75 | 3.26 | 0.6 M 1-methyl-3-propylimidazolium iodide (PMII), 0.10 M guanidinium thiocyanate, 0.05 M LiI, 0.07 M I 2 and 0.5 M tert-butylpyridine in acetonitrile/Valeronitrile (85:15) | 0.16 | - | - | TiO2 films (12 um in thickness) with a scattering layer (4 um) | - | 24 hours | AM 1.5G 100 mW/cm2 | - | CCCCCCn1c(c2ccc(cc2)c2ccc3c(c2)Sc2c(N3CCCCCC)cccc2)c2c(c1=O)c(n(c2=O)CCCCCC)c1ccc(cc1)/C=C(/C(=O)O)\C#N | LJHBCLHEAXJDHS-ZSJGZSGZSA-N | 523 | - | dichloromethane | phenothiazine | M0188
10.1016/j.jpowsour.2014.08.030 | 638 | 9.68 | 0.74 | 4.56 | 0.6 M 1-methyl-3-propylimidazolium iodide (PMII), 0.10 M guanidinium thiocyanate, 0.05 M LiI, 0.07 M I 2 and 0.5 M tert-butylpyridine in acetonitrile/Valeronitrile (85:15) | 0.16 | - | - | TiO2 films (12 um in thickness) with a scattering layer (4 um) | - | 24 hours | AM 1.5G 100 mW/cm2 | - | CCCCCCn1c(c2ccc(cc2)c2ccc3c(c2)Sc2c(N3CCCCCC)cccc2)c2c(c1=O)c(n(c2=O)CCCCCC)c1ccc(cc1)c1ccc(cc1)/C=C(/C(=O)O)\C#N | PUHKRBLDGROHIP-XDRPERJMSA-N | 500 | - | dichloromethane | phenothiazine | M0189
10.1039/c4ra01858c | 706 | 16.36 | 0.645 | 7.5 | 0.6 M DMPII, 0.06 M LiI, 0.4 M TBP, 0.02 M I2 in dry acetonitrile | 0.1256 | - | - | TiO2 films (10 um in thickness) with a scattering layer (4 um) | - | 12 hours | AM 1.5G 100 mW/cm2 | - | CCCCN1c2ccc(cc2Sc2c1ccc(c2)c1ccc(cc1OCCCC)OCCCC)c1ccc(s1)c1ccc(s1)/C=C(/C(=O)O)\C#N | YVEIFDAGMQNTOY-JJKYIXSRSA-N | 457 | - | dichloromethane | phenothiazine | M0190
10.1039/c4ra01858c | 645 | 14.71 | 0.673 | 6.4 | 0.6 M DMPII, 0.06 M LiI, 0.4 M TBP, 0.02 M I2 in dry acetonitrile | 0.1256 | - | - | TiO2 films (10 um in thickness) with a scattering layer (4 um) | - | 12 hours | AM 1.5G 100 mW/cm2 | - | CCCCN1c2ccc(cc2Sc2c1ccc(c2)c1ccc(cc1OCCCC)OCCCC)c1ccc(c2c1nsn2)c1ccc(s1)/C=C(/C(=O)O)\C#N | CSWGQZBXYUMGGI-JJKYIXSRSA-N | 498 | - | dichloromethane | phenothiazine | M0191
10.1016/j.synthmet.2014.06.009 | 645 | 9.19 | 0.725 | 4.3 | 0.6 M dimethylpropylimidazolium iodide (DMPII), 0.05 M I 2 , 0.5 M TBP and 0.1 M LiI | 0.23 | - | - | TiO2 films (20 um thickness) | - | 20 hours | AM 1.5G 100 mW/cm2 | - | C(#N)C(C(=O)O)=CC=1C=C2SC=3C=C(C=CC3N(C2=CC1)CCCCCC)C=1SC(=CC1)CCCCCC | RBXLJTLUYVFDRI-UHFFFAOYSA-N | 444 | 645 | THF | phenothiazine | M0192
10.1016/j.synthmet.2014.06.009 | 726 | 11.56 | 0.719 | 6 | 0.6 M dimethylpropylimidazolium iodide (DMPII), 0.05 M I 2 , 0.5 M TBP and 0.1 M LiI | 0.23 | - | - | TiO2 films (20 um thickness) | - | 20 hours | AM 1.5G 100 mW/cm2 | - | C(#N)C(C(=O)O)=CC=1C=C2OC=3C=C(C=CC3N(C2=CC1)CCCCCC)C=1SC(=CC1)CCCCCC | RLQPBUQKUAUVBW-UHFFFAOYSA-N | 465 | 610 | THF | phenoxazine | M0193
10.1016/j.synthmet.2014.06.009 | 694 | 10.84 | 0.724 | 5.4 | 0.6 M dimethylpropylimidazolium iodide (DMPII), 0.05 M I 2 , 0.5 M TBP and 0.1 M LiI | 0.23 | - | - | TiO2 films (20 um thickness) | - | 20 hours | AM 1.5G 100 mW/cm2 | - | C(#N)C(C(=O)O)=CC=1C=C2SC=3C=C(C=CC3N(C2=CC1)CCCCCC)C=1SC(=CC1)C=1SC(=CC1)CCCCCC | GQVWIKRVUJTAIZ-UHFFFAOYSA-N | 449 | 645 | THF | phenothiazine | M0194
10.1016/j.synthmet.2014.06.009 | 720 | 12.07 | 0.685 | 6 | 0.6 M dimethylpropylimidazolium iodide (DMPII), 0.05 M I 2 , 0.5 M TBP and 0.1 M LiI | 0.23 | - | - | TiO2 films (20 um thickness) | - | 20 hours | AM 1.5G 100 mW/cm2 | - | C(#N)C(C(=O)O)=CC=1C=C2OC=3C=C(C=CC3N(C2=CC1)CCCCCC)C=1SC(=CC1)C=1SC(=CC1)CCCCCC | GNQAWFNCTFXYKM-UHFFFAOYSA-N | 467 | 602 | THF | phenoxazine | M0195
10.1039/C3ra22249g | 691 | 15.2 | 0.7 | 7.4 | 1.0 M 1,3-dimethylimidazolium iodide, 0.03 M iodine, 0.1 M guanidinium thiocyanate, 0.5 M tert-butylpyridine, 0.05 M lithium iodide in acetonitrile-valeronitrile (85:15, v/v) | 0.159 | - | - | TiO2 film (8 um transparent layer with 5 mm scattering layer | - | 16 hours | AM 1.5G 100 mW/cm2 | - | N#C/C(=C/c1ccc(s1)/C=C/c1ccc2c(c1)Sc1c(N2)cc(cc1)SC)/C(=O)O | HLRLJHBDELFDRE-WGTLYHMLSA-N | - | - | - | phenothiazine | M0196
10.1039/C3ra22249g | 774 | 12.9 | 0.7 | 7 | 1.0 M 1,3-dimethylimidazolium iodide, 0.03 M iodine, 0.1 M guanidinium thiocyanate, 0.5 M tert-butylpyridine, 0.05 M lithium iodide in acetonitrile-valeronitrile (85:15, v/v) | 0.159 | - | - | TiO2 film (8 um transparent layer with 5 mm scattering layer | - | 16 hours | AM 1.5G 100 mW/cm2 | - | C(CCC)N1C2=CC=CC=C2SC=2C=C(C=CC12)C1=CC2=C(S1)C=1SC(=CC1C2(CCCCCCCCCCCC)CCCCCCCCCCCC)/C=C(/C(=O)O)\C#N | VUWDLRZAEMQDHV-IFEQKJQJSA-N | 532 | 610 | dichloromethane | phenothiazine | M0197
10.1039/c4ta02639j | 664 | 12.54 | 0.6 | 5.02 | iodide/triiodide | 0.16 | - | - | TiO2 film (16 um thick) | 365 nmol/cm2 | - | AM 1.5G 100 mW/cm2 | - | CCCCCCn1c2cc(sc2c2c1c1c(c3c2nsn3)c2c(n1CCCCCC)cc(s2)/C=C(/C(=O)O)\C#N)c1ccc2c(c1)Sc1c(N2CCCCCCC)cccc1 | BHAUHLHNOGOIAX-HMZBKAONSA-N | 507 | - | CH2Cl2/MeOH | phenothiazine, dithienopyrrolobenzothiadiazole | M0198
10.1039/c4ta02639j | 599 | 9.86 | 0.6 | 3.54 | iodide/triiodide | 0.16 | - | - | TiO2 film (16 um thick) | 446 nmol/cm2 | - | AM 1.5G 100 mW/cm2 | - | CCCCCCn1c2cc(sc2c2c1c1n(CCCCCC)c3c(c1c1c2nsn1)sc(c3)c1ccc(s1)/C=C(\C(=O)O)/C#N)c1ccc2c(c1)Sc1c(N2CCCCCCC)cccc1 | XNGZWTTZWLSLIL-BFYITVNDSA-N | 519 | - | CH2Cl2/MeOH | phenothiazine, dithienopyrrolobenzothiadiazole | M0199
10.1039/c4ta02639j | 622 | 11.15 | 0.63 | 4.39 | iodide/triiodide | 0.16 | - | - | TiO2 film (16 um thick) | 343 nmol/cm2 | - | AM 1.5G 100 mW/cm2 | - | CCCCCCn1c2cc(sc2c2c1c1c(c3c2nsn3)c2c(n1CCCCCC)cc(s2)/C=C(/C(=O)O)\C#N)c1ccc(s1)c1ccc2c(c1)Sc1c(N2CCCCCCC)cccc1 | SZOPVHJQPVSLDN-CDSHQWRTSA-N | 512 | - | CH2Cl2/MeOH | phenothiazine, dithienopyrrolobenzothiadiazole | M0200
10.1039/c4ta02639j | 726 | 15.3 | 0.62 | 6.86 | iodide/triiodide | 0.16 | - | - | TiO2 film (16 um thick) | 445 nmol/cm2 | - | AM 1.5G 100 mW/cm2 | - | CCCCCCn1c2cc(sc2c2c1c1c(c3c2nsn3)c2c(n1CCCCCC)cc(s2)/C=C(/C(=O)O)\C#N)c1ccc(cc1)N(c1ccccc1)c1ccccc1 | NCVLBPUMDVJBQY-QVAGMWBUSA-N | 505 | - | CH2Cl2/MeOH | triphenylamine, dithienopyrrolobenzothiadiazole | M0201
10.1039/c4ta02639j | 642 | 14.79 | 0.57 | 5.42 | iodide/triiodide | 0.16 | 1 mM CDCA | - | TiO2 film (16 um thick) | - | - | AM 1.5G 100 mW/cm2 | - | CCCCCCn1c2cc(sc2c2c1c1c(c3c2nsn3)c2c(n1CCCCCC)cc(s2)/C=C(/C(=O)O)\C#N)c1ccc2c(c1)Sc1c(N2CCCCCCC)cccc1 | BHAUHLHNOGOIAX-HMZBKAONSA-N | - | - | - | phenothiazine, dithienopyrrolobenzothiadiazole | M0198
10.1039/c4ta02639j | 577 | 11.87 | 0.59 | 4.07 | iodide/triiodide | 0.16 | 1 mM CDCA | - | TiO2 film (16 um thick) | - | - | AM 1.5G 100 mW/cm2 | - | CCCCCCn1c2cc(sc2c2c1c1n(CCCCCC)c3c(c1c1c2nsn1)sc(c3)c1ccc(s1)/C=C(\C(=O)O)/C#N)c1ccc2c(c1)Sc1c(N2CCCCCCC)cccc1 | XNGZWTTZWLSLIL-BFYITVNDSA-N | - | - | - | phenothiazine, dithienopyrrolobenzothiadiazole | M0199
10.1039/c4ta02639j | 673 | 12.76 | 0.62 | 5.31 | iodide/triiodide | 0.16 | 1 mM CDCA | - | TiO2 film (16 um thick) | - | - | AM 1.5G 100 mW/cm2 | - | CCCCCCn1c2cc(sc2c2c1c1c(c3c2nsn3)c2c(n1CCCCCC)cc(s2)/C=C(/C(=O)O)\C#N)c1ccc(s1)c1ccc2c(c1)Sc1c(N2CCCCCCC)cccc1 | SZOPVHJQPVSLDN-CDSHQWRTSA-N | - | - | - | phenothiazine, dithienopyrrolobenzothiadiazole | M0200
10.1002/cssc.201402160 | 650 | 11.75 | 0.64 | 4.86 | 0.1 m lithium iodide (LiI), 0.05 m iodine (I2), 0.6 m 1,2-dimethyl-3-propylimidazolium iodide (DMPII), and 0.1 m guanidine thiocyanate (GuSCN) in acetonitrile | 0.16 | - | - | TiO2 film (12 um thick, 5 um scattering layer) | 218 nmol/cm2 | 12 hours | AM 1.5G 100 mW/cm2 | - | CCCCCCN1c2ccc(cc2Sc2c1ccc(c2)N(c1ccccc1)c1ccccc1)c1ccc(s1)/C=C(\C(=O)O)/C#N | JMBRAUYFVHRUOP-NFFVHWSESA-N | 446 | 608 | THF | phenothiazine, triphenylamine | M0205
10.1002/cssc.201402160 | 690 | 13.86 | 0.67 | 6.37 | 0.1 m lithium iodide (LiI), 0.05 m iodine (I2), 0.6 m 1,2-dimethyl-3-propylimidazolium iodide (DMPII), and 0.1 m guanidine thiocyanate (GuSCN) in acetonitrile | 0.16 | - | - | TiO2 film (12 um thick, 5 um scattering layer) | 472 nmol/cm2 | 12 hours | AM 1.5G 100 mW/cm2 | - | CCCCCCN1c2ccc(cc2S(=O)(=O)c2c1ccc(c2)c1ccc(s1)/C=C(\C(=O)O)/C#N)c1ccc(cc1)N(c1ccccc1)c1ccccc1 | ULCIHAVMKPTKAQ-YLHCSOALSA-N | 418 | 510 | THF | phenothiazine, triphenylamine | M0206
10.1002/cssc.201402160 | 660 | 12.2 | 0.68 | 5.44 | 0.1 m lithium iodide (LiI), 0.05 m iodine (I2), 0.6 m 1,2-dimethyl-3-propylimidazolium iodide (DMPII), and 0.1 m guanidine thiocyanate (GuSCN) in acetonitrile | 0.16 | - | - | TiO2 film (12 um thick, 5 um scattering layer) | 471 nmol/cm2 | 12 hours | AM 1.5G 100 mW/cm2 | - | CCCCCCN1c2ccc(cc2S(=O)(=O)c2c1ccc(c2)c1ccc(s1)/C=C(\C(=O)O)/C#N)c1ccc(s1)c1ccc(cc1)N(c1ccccc1)c1ccccc1 | FWVMFVTYTHBVSI-JTHRFTPNSA-N | 416 | 518 | THF | phenothiazine, triphenylamine | M0207
10.1002/cssc.201402160 | 690 | 14.29 | 0.69 | 6.8 | 0.1 m lithium iodide (LiI), 0.05 m iodine (I2), 0.6 m 1,2-dimethyl-3-propylimidazolium iodide (DMPII), and 0.1 m guanidine thiocyanate (GuSCN) in acetonitrile | 0.16 | - | - | TiO2 film (12 um thick, 5 um scattering layer) | 407 nmol/cm2 | 12 hours | AM 1.5G 100 mW/cm2 | - | CCCCCCN1c2ccc(cc2S(=O)(=O)c2c1ccc(c2)c1ccc(s1)/C=C(\C(=O)O)/C#N)c1ccc(cc1)N(c1ccc(cc1)OCCCCCC)c1ccc(cc1)OCCCCCC | JPZNZYPQOKWURJ-LWIPBWEKSA-N | 416 | 538 | THF | phenothiazine, triphenylamine | M0208
10.1002/cssc.201402160 | 570 | 10.29 | 0.67 | 3.94 | 0.1 m lithium iodide (LiI), 0.05 m iodine (I2), 0.6 m 1,2-dimethyl-3-propylimidazolium iodide (DMPII), and 0.1 m guanidine thiocyanate (GuSCN) in acetonitrile | 0.16 | - | - | TiO2 film (12 um thick, 5 um scattering layer) | 386 nmol/cm2 | 12 hours | AM 1.5G 100 mW/cm2 | - | CCCCCCN1c2ccc(cc2S(=O)(=O)c2c1ccc(c2)c1csc2c1sc(c2)[C@@H](C(=O)O)C#N)c1ccc(cc1)N(c1ccc(cc1)OCCCCCC)c1ccc(cc1)OCCCCCC | YRKAJQQVUHEIAD-DYVQZXGMSA-N | 424 | 543 | THF | phenothiazine, triphenylamine | M0209
10.1002/cssc.201402160 | 680 | 12.5 | 0.62 | 5.31 | 0.1 m lithium iodide (LiI), 0.05 m iodine (I2), 0.6 m 1,2-dimethyl-3-propylimidazolium iodide (DMPII), and 0.1 m guanidine thiocyanate (GuSCN) in acetonitrile | 0.16 | 1 mM CDCA | - | TiO2 film (12 um thick, 5 um scattering layer) | - | 12 hours | AM 1.5G 100 mW/cm2 | - | CCCCCCN1c2ccc(cc2Sc2c1ccc(c2)N(c1ccccc1)c1ccccc1)c1ccc(s1)/C=C(\C(=O)O)/C#N | JMBRAUYFVHRUOP-NFFVHWSESA-N | - | - | - | phenothiazine, triphenylamine | M0205
10.1002/cssc.201402160 | 700 | 14.33 | 0.71 | 7.04 | 0.1 m lithium iodide (LiI), 0.05 m iodine (I2), 0.6 m 1,2-dimethyl-3-propylimidazolium iodide (DMPII), and 0.1 m guanidine thiocyanate (GuSCN) in acetonitrile | 0.16 | 1 mM CDCA | - | TiO2 film (12 um thick, 5 um scattering layer) | - | 12 hours | AM 1.5G 100 mW/cm2 | - | CCCCCCN1c2ccc(cc2S(=O)(=O)c2c1ccc(c2)c1ccc(s1)/C=C(\C(=O)O)/C#N)c1ccc(cc1)N(c1ccccc1)c1ccccc1 | ULCIHAVMKPTKAQ-YLHCSOALSA-N | - | - | - | phenothiazine, triphenylamine | M0206
10.1002/cssc.201402160 | 700 | 14.53 | 0.7 | 7.05 | 0.1 m lithium iodide (LiI), 0.05 m iodine (I2), 0.6 m 1,2-dimethyl-3-propylimidazolium iodide (DMPII), and 0.1 m guanidine thiocyanate (GuSCN) in acetonitrile | 0.16 | 1 mM CDCA | - | TiO2 film (12 um thick, 5 um scattering layer) | - | 12 hours | AM 1.5G 100 mW/cm2 | - | CCCCCCN1c2ccc(cc2S(=O)(=O)c2c1ccc(c2)c1ccc(s1)/C=C(\C(=O)O)/C#N)c1ccc(s1)c1ccc(cc1)N(c1ccccc1)c1ccccc1 | FWVMFVTYTHBVSI-JTHRFTPNSA-N | - | - | - | phenothiazine, triphenylamine | M0207
10.1002/cssc.201402160 | 730 | 15.08 | 0.68 | 7.47 | 0.1 m lithium iodide (LiI), 0.05 m iodine (I2), 0.6 m 1,2-dimethyl-3-propylimidazolium iodide (DMPII), and 0.1 m guanidine thiocyanate (GuSCN) in acetonitrile | 0.16 | 1 mM CDCA | - | TiO2 film (12 um thick, 5 um scattering layer) | - | 12 hours | AM 1.5G 100 mW/cm2 | - | CCCCCCN1c2ccc(cc2S(=O)(=O)c2c1ccc(c2)c1ccc(s1)/C=C(\C(=O)O)/C#N)c1ccc(cc1)N(c1ccc(cc1)OCCCCCC)c1ccc(cc1)OCCCCCC | JPZNZYPQOKWURJ-LWIPBWEKSA-N | - | - | - | phenothiazine, triphenylamine | M0208
10.1002/cssc.201402160 | 670 | 14.06 | 0.66 | 6.23 | 0.1 m lithium iodide (LiI), 0.05 m iodine (I2), 0.6 m 1,2-dimethyl-3-propylimidazolium iodide (DMPII), and 0.1 m guanidine thiocyanate (GuSCN) in acetonitrile | 0.16 | 1 mM CDCA | - | TiO2 film (12 um thick, 5 um scattering layer) | - | 12 hours | AM 1.5G 100 mW/cm2 | - | CCCCCCN1c2ccc(cc2S(=O)(=O)c2c1ccc(c2)c1csc2c1sc(c2)[C@@H](C(=O)O)C#N)c1ccc(cc1)N(c1ccc(cc1)OCCCCCC)c1ccc(cc1)OCCCCCC | YRKAJQQVUHEIAD-DYVQZXGMSA-N | - | - | - | phenothiazine, triphenylamine | M0209
10.1002/cssc.201402160 | 820 | 11.63 | 0.68 | 6.49 | TEMPO (2,2,6,6-tetramethylpiperidin-1-oxyl)/iodide redox mediator (IL-I) made from 0.4 m IL-I and 0.4 m NOBF4 in acetonitrile | 0.16 | - | - | TiO2 film (12 um thick, 5 um scattering layer) | - | 12 hours | AM 1.5G 100 mW/cm2 | - | CCCCCCN1c2ccc(cc2Sc2c1ccc(c2)N(c1ccccc1)c1ccccc1)c1ccc(s1)/C=C(\C(=O)O)/C#N | JMBRAUYFVHRUOP-NFFVHWSESA-N | - | - | - | phenothiazine, triphenylamine | M0205
10.1002/cssc.201402160 | 830 | 13.56 | 0.7 | 7.88 | TEMPO (2,2,6,6-tetramethylpiperidin-1-oxyl)/iodide redox mediator (IL-I) made from 0.4 m IL-I and 0.4 m NOBF4 in acetonitrile | 0.16 | - | - | TiO2 film (12 um thick, 5 um scattering layer) | - | 12 hours | AM 1.5G 100 mW/cm2 | - | CCCCCCN1c2ccc(cc2S(=O)(=O)c2c1ccc(c2)c1ccc(s1)/C=C(\C(=O)O)/C#N)c1ccc(cc1)N(c1ccccc1)c1ccccc1 | ULCIHAVMKPTKAQ-YLHCSOALSA-N | - | - | - | phenothiazine, triphenylamine | M0206
10.1002/cssc.201402160 | 850 | 13.81 | 0.69 | 8.06 | TEMPO (2,2,6,6-tetramethylpiperidin-1-oxyl)/iodide redox mediator (IL-I) made from 0.4 m IL-I and 0.4 m NOBF4 in acetonitrile | 0.16 | - | - | TiO2 film (12 um thick, 5 um scattering layer) | - | 12 hours | AM 1.5G 100 mW/cm2 | - | CCCCCCN1c2ccc(cc2S(=O)(=O)c2c1ccc(c2)c1ccc(s1)/C=C(\C(=O)O)/C#N)c1ccc(s1)c1ccc(cc1)N(c1ccccc1)c1ccccc1 | FWVMFVTYTHBVSI-JTHRFTPNSA-N | - | - | - | phenothiazine, triphenylamine | M0207
10.1002/cssc.201402160 | 850 | 13.9 | 0.71 | 8.36 | TEMPO (2,2,6,6-tetramethylpiperidin-1-oxyl)/iodide redox mediator (IL-I) made from 0.4 m IL-I and 0.4 m NOBF4 in acetonitrile | 0.16 | - | - | TiO2 film (12 um thick, 5 um scattering layer) | - | 12 hours | AM 1.5G 100 mW/cm2 | - | CCCCCCN1c2ccc(cc2S(=O)(=O)c2c1ccc(c2)c1ccc(s1)/C=C(\C(=O)O)/C#N)c1ccc(cc1)N(c1ccc(cc1)OCCCCCC)c1ccc(cc1)OCCCCCC | JPZNZYPQOKWURJ-LWIPBWEKSA-N | - | - | - | phenothiazine, triphenylamine | M0208
10.1002/cssc.201402160 | 830 | 12.69 | 0.69 | 7.33 | TEMPO (2,2,6,6-tetramethylpiperidin-1-oxyl)/iodide redox mediator (IL-I) made from 0.4 m IL-I and 0.4 m NOBF4 in acetonitrile | 0.16 | - | - | TiO2 film (12 um thick, 5 um scattering layer) | - | 12 hours | AM 1.5G 100 mW/cm2 | - | CCCCCCN1c2ccc(cc2S(=O)(=O)c2c1ccc(c2)c1csc2c1sc(c2)[C@@H](C(=O)O)C#N)c1ccc(cc1)N(c1ccc(cc1)OCCCCCC)c1ccc(cc1)OCCCCCC | YRKAJQQVUHEIAD-DYVQZXGMSA-N | - | - | - | phenothiazine, triphenylamine | M0209
10.1016/j.dyepig.2013.08.005 | 631 | 9.03 | 0.6279 | 3.57 | 3-propyl-1-methyl-imidazolium iodide (PMII, 0.7 M), lithium iodide (LiI, 0.2 M), iodine (I2 , 0.05 M), and t-butylpyridine (TBP, 0.5 M) in acetonitrile/valeronitrile (85:15) | 0.24 | - | - | TiO2 film (20-30 nm particles, 4 um scattering layer) | 94 nmol/cm2 | 8-12 hours | AM 1.5G 100 mW/cm2 | - | C(#N)C(C(=O)O)=CC=1C=CC=2N(C3=CC=CC=C3SC2C1)CCCCCC | CANKEDAOOHMFEZ-UHFFFAOYSA-N | 424 | - | Dimethylformamide | phenothiazine | M0157
10.1016/j.dyepig.2013.08.005 | 628 | 10.32 | 0.6022 | 3.91 | 3-propyl-1-methyl-imidazolium iodide (PMII, 0.7 M), lithium iodide (LiI, 0.2 M), iodine (I2 , 0.05 M), and t-butylpyridine (TBP, 0.5 M) in acetonitrile/valeronitrile (85:15) | 0.24 | - | - | TiO2 film (20-30 nm particles, 4 um scattering layer) | 55 nmol/cm2 | 8-12 hours | AM 1.5G 100 mW/cm2 | - | N#C/C(=C/c1ccc2c(c1)Sc1c(N2CCCCCCN2c3ccccc3Sc3c2ccc(c3)/C=C(/C(=O)O)\C#N)cccc1)/C(=O)O | ZQKSFOGDSMTBSJ-RIRMOVKSSA-N | 417 | - | Dimethylformamide | phenothiazine | M0221
10.1016/j.dyepig.2013.08.005 | 681 | 11.96 | 0.6015 | 4.9 | 3-propyl-1-methyl-imidazolium iodide (PMII, 0.7 M), lithium iodide (LiI, 0.2 M), iodine (I2 , 0.05 M), and t-butylpyridine (TBP, 0.5 M) in acetonitrile/valeronitrile (85:15) | 0.24 | - | - | TiO2 film (20-30 nm particles, 4 um scattering layer) | 38 nmol/cm2 | 8-12 hours | AM 1.5G 100 mW/cm2 | - | N#C/C(=C\c1ccc2c(c1)Sc1c(N2CCCCCOc2ccc(cc2)[C@@](c2ccc(cc2)OCCCCCCN2c3ccccc3Sc3c2ccc(c3)/C=C(\C(=O)O)/C#N)(c2ccc(cc2)OCCCCCCN2c3ccccc3Sc3c2ccc(c3)/C=C(/C(=O)O)\C#N)C)cccc1)/C(=O)O | LAFAPFGEXNPVIS-NHKCKYJISA-N | 413 | - | Dimethylformamide | phenothiazine | M0222
10.1016/j.dyepig.2014.10.016 | 758 | 9.01 | 0.71 | 4.87 | iodide/triiodide | 0.16 | - | - | TiO2 | 428 nmol/cm2 | - | AM 1.5G 100 mW/cm2 | - | C(#N)/C(/C(=O)O)=C\C=1C=CC=2N(C3=CC=CC=C3SC2C1)CCCCCCCC | IXIJUTBWENIBJG-XDJHFCHBSA-N | 439 | - | DCM/THF (1:1) | phenothiazine | M0223
10.1016/j.dyepig.2014.10.016 | 726 | 11.73 | 0.67 | 5.7 | iodide/triiodide | 0.16 | - | - | TiO2 | 228 nmol/cm2 | - | AM 1.5G 100 mW/cm2 | - | CCCCCCCCN1[C@H]2CC=C(C=C2Sc2c1ccc(c2)/C=C(\C(=O)O)/C#N)c1ccc2c(c1)C(CCCCCC)(CCCCCC)c1c2ccc(c1)c1ccc2c(c1)N(CCCCCCCC)c1c(S2)cc(cc1)/C=C(/C(=O)O)\C#N | GHVDBCWEYLYSCW-TXXAEVHASA-N | 458 | - | DCM/THF (1:1) | phenothiazine | M0224
10.1016/j.dyepig.2014.10.016 | 740 | 9.69 | 0.59 | 4.21 | iodide/triiodide | 0.16 | - | - | TiO2 | 206 nmol/cm2 | - | AM 1.5G 100 mW/cm2 | - | CCCCCCCCN1c2ccc(cc2Sc2c1ccc(c2)/C=C(\C(=O)O)/C#N)c1ccc(s1)c1ccc2c(c1)C(CCCCCC)(CCCCCC)c1c2ccc(c1)c1ccc(s1)c1ccc2c(c1)N(CCCCCCCC)c1c(S2)cc(cc1)/C=C(\C(=O)O)/C#N | KTYZUBROPYFYSH-QISKZGCISA-N | 450 | - | DCM/THF (1:1) | phenothiazine | M0225
10.1016/j.dyepig.2014.10.016 | 716 | 12.08 | 0.68 | 5.87 | iodide/triiodide | 0.16 | 1 mM CDCA | - | TiO2 | - | - | AM 1.5G 100 mW/cm2 | - | CCCCCCCCN1[C@H]2CC=C(C=C2Sc2c1ccc(c2)/C=C(\C(=O)O)/C#N)c1ccc2c(c1)C(CCCCCC)(CCCCCC)c1c2ccc(c1)c1ccc2c(c1)N(CCCCCCCC)c1c(S2)cc(cc1)/C=C(/C(=O)O)\C#N | GHVDBCWEYLYSCW-TXXAEVHASA-N | - | - | - | phenothiazine | M0224
10.1016/j.dyepig.2014.10.016 | 755 | 11.68 | 0.6 | 5.25 | iodide/triiodide | 0.16 | 1 mM CDCA | - | TiO2 | - | - | AM 1.5G 100 mW/cm2 | - | CCCCCCCCN1c2ccc(cc2Sc2c1ccc(c2)/C=C(\C(=O)O)/C#N)c1ccc(s1)c1ccc2c(c1)C(CCCCCC)(CCCCCC)c1c2ccc(c1)c1ccc(s1)c1ccc2c(c1)N(CCCCCCCC)c1c(S2)cc(cc1)/C=C(\C(=O)O)/C#N | KTYZUBROPYFYSH-QISKZGCISA-N | - | - | - | phenothiazine | M0225
10.1002/cssc.201403016 | 600 | 7.23 | 0.64 | 2.77 | 0.1m lithium iodide (LiI), 0.05m iodine (I2), 0.6m 1,2-dimethyl-3-propylimidazolium iodide (DMPII), and 0.1m guanidine thiocyanate (GuSCN) dissolved in ACN/3-methoxypropionitrile (MPN) mixture (1:1) | 0.16 | - | - | TiO2 film (9 um thick, 3 um scattering layer) | 44 nmol/cm2 | 16 hours | AM 1.5G 100 mW/cm2 | - | CCCCCCOc1c2cc(ccc2c(c2c1ccc(c2)/C=C(/C(=O)O)\C#N)OCCCCCC)N(c1ccc2c(c1)Sc1c(N2CCCCCC)cccc1)c1ccccc1 | SNTCRTDWWMCZJS-QZQBIAJISA-N | 494 | 558 | THF | phenothiazine | M0228
10.1002/cssc.201403016 | 640 | 11.47 | 0.63 | 4.64 | 0.1m lithium iodide (LiI), 0.05m iodine (I2), 0.6m 1,2-dimethyl-3-propylimidazolium iodide (DMPII), and 0.1m guanidine thiocyanate (GuSCN) dissolved in ACN/3-methoxypropionitrile (MPN) mixture (1:1) | 0.16 | - | - | TiO2 film (9 um thick, 3 um scattering layer) | 93 nmol/cm2 | 16 hours | AM 1.5G 100 mW/cm2 | - | CCCCCCOc1c2cc(ccc2c(c2c1ccc(c2)c1ccc(s1)/C=C(/C(=O)O)\C#N)OCCCCCC)N(c1ccc2c(c1)Sc1c(N2CCCCCC)cccc1)c1ccccc1 | QRSUBRIAZRIIRF-VSQDTCQZSA-N | 504 | 565 | THF | phenothiazine | M0229
10.1002/cssc.201403016 | 730 | 15.14 | 0.65 | 7.13 | 0.1m lithium iodide (LiI), 0.05m iodine (I2), 0.6m 1,2-dimethyl-3-propylimidazolium iodide (DMPII), and 0.1m guanidine thiocyanate (GuSCN) dissolved in ACN/3-methoxypropionitrile (MPN) mixture (1:1) | 0.16 | - | - | TiO2 film (9 um thick, 3 um scattering layer) | 601 nmol/cm2 | 16 hours | AM 1.5G 100 mW/cm2 | - | CCCCCCOc1c2cc(ccc2c(c2c1cccc2)OCCCCCC)N(c1ccc2c(c1)Sc1c(N2CCCCCC)ccc(c1)/C=C(/C(=O)O)\C#N)c1ccccc1 | QDFQDVPDYDHLSQ-QZQBIAJISA-N | 440 | 559 | THF | phenothiazine | M0230
10.1002/cssc.201403016 | 700 | 12.43 | 0.65 | 5.73 | 0.1m lithium iodide (LiI), 0.05m iodine (I2), 0.6m 1,2-dimethyl-3-propylimidazolium iodide (DMPII), and 0.1m guanidine thiocyanate (GuSCN) dissolved in ACN/3-methoxypropionitrile (MPN) mixture (1:1) | 0.16 | - | - | TiO2 film (9 um thick, 3 um scattering layer) | 369 nmol/cm2 | 16 hours | AM 1.5G 100 mW/cm2 | - | CCCCCCN1c2ccc(cc2Sc2c1ccc(c2)c1ccc(s1)/C=C(\C(=O)O)/C#N)N(c1ccc2c(c1)c(OCCCCCC)c1c(c2OCCCCCC)cccc1)c1ccccc1 | PMUXCUWPRLHICT-HCXVLTECSA-N | 448 | 560 | THF | phenothiazine | M0231
10.1002/cssc.201403016 | 610 | 10.37 | 0.65 | 4.09 | 0.1m lithium iodide (LiI), 0.05m iodine (I2), 0.6m 1,2-dimethyl-3-propylimidazolium iodide (DMPII), and 0.1m guanidine thiocyanate (GuSCN) dissolved in ACN/3-methoxypropionitrile (MPN) mixture (1:1) | 0.16 | - | - | TiO2 film (9 um thick, 3 um scattering layer) | 683 nmol/cm2 | 16 hours | AM 1.5G 100 mW/cm2 | - | CCCCCCOc1c2cc(ccc2c(c2c1cccc2)OCCCCCC)N(c1ccc2c(c1)Sc1c(N2CCCCCC)ccc(c1)/C=C(\C(=O)O)/C#N)c1ccccc1 | QDFQDVPDYDHLSQ-UQQUJRAVSA-N | 422 | 546 | THF | phenothiazine | M0232
10.1002/cssc.201403016 | 610 | 8.94 | 0.68 | 3.66 | 0.1m lithium iodide (LiI), 0.05m iodine (I2), 0.6m 1,2-dimethyl-3-propylimidazolium iodide (DMPII), and 0.1m guanidine thiocyanate (GuSCN) dissolved in ACN/3-methoxypropionitrile (MPN) mixture (1:1) | 0.16 | 1 mM CDCA | - | TiO2 film (9 um thick, 3 um scattering layer) | - | 16 hours | AM 1.5G 100 mW/cm2 | - | CCCCCCOc1c2cc(ccc2c(c2c1ccc(c2)/C=C(/C(=O)O)\C#N)OCCCCCC)N(c1ccc2c(c1)Sc1c(N2CCCCCC)cccc1)c1ccccc1 | SNTCRTDWWMCZJS-QZQBIAJISA-N | - | - | - | phenothiazine | M0228
10.1002/cssc.201403016 | 650 | 12.27 | 0.66 | 5.21 | 0.1m lithium iodide (LiI), 0.05m iodine (I2), 0.6m 1,2-dimethyl-3-propylimidazolium iodide (DMPII), and 0.1m guanidine thiocyanate (GuSCN) dissolved in ACN/3-methoxypropionitrile (MPN) mixture (1:1) | 0.16 | 1 mM CDCA | - | TiO2 film (9 um thick, 3 um scattering layer) | - | 16 hours | AM 1.5G 100 mW/cm2 | - | CCCCCCOc1c2cc(ccc2c(c2c1ccc(c2)c1ccc(s1)/C=C(/C(=O)O)\C#N)OCCCCCC)N(c1ccc2c(c1)Sc1c(N2CCCCCC)cccc1)c1ccccc1 | QRSUBRIAZRIIRF-VSQDTCQZSA-N | - | - | - | phenothiazine | M0229
10.1002/cssc.201403016 | 760 | 16.67 | 0.66 | 8.42 | 0.1m lithium iodide (LiI), 0.05m iodine (I2), 0.6m 1,2-dimethyl-3-propylimidazolium iodide (DMPII), and 0.1m guanidine thiocyanate (GuSCN) dissolved in ACN/3-methoxypropionitrile (MPN) mixture (1:1) | 0.16 | 1 mM CDCA | - | TiO2 film (9 um thick, 3 um scattering layer) | - | 16 hours | AM 1.5G 100 mW/cm2 | - | CCCCCCOc1c2cc(ccc2c(c2c1cccc2)OCCCCCC)N(c1ccc2c(c1)Sc1c(N2CCCCCC)ccc(c1)/C=C(/C(=O)O)\C#N)c1ccccc1 | QDFQDVPDYDHLSQ-QZQBIAJISA-N | - | - | - | phenothiazine | M0230
10.1002/cssc.201403016 | 710 | 14.22 | 0.66 | 6.66 | 0.1m lithium iodide (LiI), 0.05m iodine (I2), 0.6m 1,2-dimethyl-3-propylimidazolium iodide (DMPII), and 0.1m guanidine thiocyanate (GuSCN) dissolved in ACN/3-methoxypropionitrile (MPN) mixture (1:1) | 0.16 | 1 mM CDCA | - | TiO2 film (9 um thick, 3 um scattering layer) | - | 16 hours | AM 1.5G 100 mW/cm2 | - | CCCCCCN1c2ccc(cc2Sc2c1ccc(c2)c1ccc(s1)/C=C(\C(=O)O)/C#N)N(c1ccc2c(c1)c(OCCCCCC)c1c(c2OCCCCCC)cccc1)c1ccccc1 | PMUXCUWPRLHICT-HCXVLTECSA-N | - | - | - | phenothiazine | M0231
10.1002/cssc.201403016 | 620 | 10.75 | 0.67 | 4.51 | 0.1m lithium iodide (LiI), 0.05m iodine (I2), 0.6m 1,2-dimethyl-3-propylimidazolium iodide (DMPII), and 0.1m guanidine thiocyanate (GuSCN) dissolved in ACN/3-methoxypropionitrile (MPN) mixture (1:1) | 0.16 | 1 mM CDCA | - | TiO2 film (9 um thick, 3 um scattering layer) | - | 16 hours | AM 1.5G 100 mW/cm2 | - | CCCCCCOc1c2cc(ccc2c(c2c1cccc2)OCCCCCC)N(c1ccc2c(c1)Sc1c(N2CCCCCC)ccc(c1)/C=C(\C(=O)O)/C#N)c1ccccc1 | QDFQDVPDYDHLSQ-UQQUJRAVSA-N | - | - | - | phenothiazine | M0232
10.1002/cssc.201403016 | 630 | 6.09 | 0.68 | 2.62 | (dual-2,2,6,6-tetramethylpiperidine-N-oxyl) TEMPO/iodide redox mediator (JC-IL) made from 0.4 m JC-IL and 0.4 m NOBF4 in acetonitrile | 0.16 | - | - | TiO2 film (9 um thick, 3 um scattering layer) | - | 16 hours | AM 1.5G 100 mW/cm2 | - | CCCCCCOc1c2cc(ccc2c(c2c1ccc(c2)/C=C(/C(=O)O)\C#N)OCCCCCC)N(c1ccc2c(c1)Sc1c(N2CCCCCC)cccc1)c1ccccc1 | SNTCRTDWWMCZJS-QZQBIAJISA-N | - | - | - | phenothiazine | M0228
10.1002/cssc.201403016 | 670 | 7.75 | 0.71 | 3.69 | (dual-2,2,6,6-tetramethylpiperidine-N-oxyl) TEMPO/iodide redox mediator (JC-IL) made from 0.4 m JC-IL and 0.4 m NOBF4 in acetonitrile | 0.16 | - | - | TiO2 film (9 um thick, 3 um scattering layer) | - | 16 hours | AM 1.5G 100 mW/cm2 | - | CCCCCCOc1c2cc(ccc2c(c2c1ccc(c2)c1ccc(s1)/C=C(/C(=O)O)\C#N)OCCCCCC)N(c1ccc2c(c1)Sc1c(N2CCCCCC)cccc1)c1ccccc1 | QRSUBRIAZRIIRF-VSQDTCQZSA-N | - | - | - | phenothiazine | M0229
10.1002/cssc.201403016 | 770 | 9.56 | 0.67 | 4.96 | (dual-2,2,6,6-tetramethylpiperidine-N-oxyl) TEMPO/iodide redox mediator (JC-IL) made from 0.4 m JC-IL and 0.4 m NOBF4 in acetonitrile | 0.16 | - | - | TiO2 film (9 um thick, 3 um scattering layer) | - | 16 hours | AM 1.5G 100 mW/cm2 | - | CCCCCCOc1c2cc(ccc2c(c2c1cccc2)OCCCCCC)N(c1ccc2c(c1)Sc1c(N2CCCCCC)ccc(c1)/C=C(/C(=O)O)\C#N)c1ccccc1 | QDFQDVPDYDHLSQ-QZQBIAJISA-N | - | - | - | phenothiazine | M0230
10.1002/cssc.201403016 | 730 | 7.88 | 0.68 | 3.93 | (dual-2,2,6,6-tetramethylpiperidine-N-oxyl) TEMPO/iodide redox mediator (JC-IL) made from 0.4 m JC-IL and 0.4 m NOBF4 in acetonitrile | 0.16 | - | - | TiO2 film (9 um thick, 3 um scattering layer) | - | 16 hours | AM 1.5G 100 mW/cm2 | - | CCCCCCN1c2ccc(cc2Sc2c1ccc(c2)c1ccc(s1)/C=C(\C(=O)O)/C#N)N(c1ccc2c(c1)c(OCCCCCC)c1c(c2OCCCCCC)cccc1)c1ccccc1 | PMUXCUWPRLHICT-HCXVLTECSA-N | - | - | - | phenothiazine | M0231
10.1002/cssc.201403016 | 630 | 6.81 | 0.67 | 2.86 | (dual-2,2,6,6-tetramethylpiperidine-N-oxyl) TEMPO /iodide redox mediator (JC-IL) made from 0.4 m JC-IL and 0.4 m NOBF4 in acetonitrile | 0.16 | - | - | TiO2 film (9 um thick, 3 um scattering layer) | - | 16 hours | AM 1.5G 100 mW/cm2 | - | CCCCCCOc1c2cc(ccc2c(c2c1cccc2)OCCCCCC)N(c1ccc2c(c1)Sc1c(N2CCCCCC)ccc(c1)/C=C(\C(=O)O)/C#N)c1ccccc1 | QDFQDVPDYDHLSQ-UQQUJRAVSA-N | - | - | - | phenothiazine | M0232
10.1039/C4RA09300C | 606.4 | 9.09 | 0.66 | 3.66 | 0.1 M LiI, 0.6 M 1-propyl-2,3-dimethylimidazolium iodide (DMPII), 0.05 M I2 , and 0.5 M tert-butylpyridine (TBP) in 3 methoxypropionitrile (MPN)/MeCN (1:1) | 0.16 | - | - | TiO2 film (12 um thick, 5 um scattering layer) | - | 24 hours | AM 1.5G 100 mW/cm2 | - | CCCCN1c2ccc(cc2Sc2c1ccc(c2)c1nc2c(n1c1ccccc1)cccc2)c1ccc(s1)/C=C(/C(=O)O)\C#N | ONRIBMSSMSKWKD-LHLOQNFPSA-N | 438 | 562 | THF | phenothiazine | M0243
10.1039/C4RA09300C | 604.4 | 9.26 | 0.64 | 3.6 | 0.1 M LiI, 0.6 M 1-propyl-2,3-dimethylimidazolium iodide (DMPII), 0.05 M I2 , and 0.5 M tert-butylpyridine (TBP) in 3 methoxypropionitrile (MPN)/MeCN (1:1) | 0.16 | - | - | TiO2 film (12 um thick, 5 um scattering layer) | - | 24 hours | AM 1.5G 100 mW/cm2 | - | CCCCN1c2ccc(cc2Sc2c1ccc(c2)c1nc2c(n1c1ccccc1)cccc2)c1ccc(s1)c1ccc(s1)/C=C(/C(=O)O)\C#N | VNZUOFBMKFGCLJ-XAYXJRQQSA-N | 459 | 584 | THF | phenothiazine | M0244
10.1039/C4RA09300C | 646.1 | 7.47 | 0.69 | 3.31 | 0.1 M LiI, 0.6 M 1-propyl-2,3-dimethylimidazolium iodide (DMPII), 0.05 M I2 , and 0.5 M tert-butylpyridine (TBP) in 3 methoxypropionitrile (MPN)/MeCN (1:1) | 0.16 | - | - | TiO2 film (12 um thick, 5 um scattering layer) | - | 24 hours | AM 1.5G 100 mW/cm2 | - | CCCCN1c2ccc(cc2Sc2c1ccc(c2)c1nc2c(n1c1ccccc1)cccc2)c1ccc(cc1)/C=C(\C(=O)O)/C#N | BEBQHRJXCLPUOB-SWKFRHMKSA-N | 402 | 539 | THF | phenothiazine | M0245
10.1039/C4RA09300C | 630.2 | 7.53 | 0.68 | 3.24 | 0.1 M LiI, 0.6 M 1-propyl-2,3-dimethylimidazolium iodide (DMPII), 0.05 M I2 , and 0.5 M tert-butylpyridine (TBP) in 3 methoxypropionitrile (MPN)/MeCN (1:1) | 0.16 | - | - | TiO2 film (12 um thick, 5 um scattering layer) | - | 24 hours | AM 1.5G 100 mW/cm2 | - | CCCCN1c2ccc(cc2Sc2c1ccc(c2)c1nc2c(n1c1ccccc1)cccc2)c1ccc(s1)c1ccc(cc1)/C=C(\C(=O)O)/C#N | JIKWTEDDFSOEHK-FEZSWGLMSA-N | 399 | 538 | THF | phenothiazine | M0246
10.1039/C4RA09300C | 519.1 | 5.46 | 0.58 | 1.63 | 0.1 M LiI, 0.6 M 1-propyl-2,3-dimethylimidazolium iodide (DMPII), 0.05 M I2 , and 0.5 M tert-butylpyridine (TBP) in 3 methoxypropionitrile (MPN)/MeCN (1:1) | 0.16 | - | - | TiO2 film (12 um thick, 5 um scattering layer) | - | 24 hours | AM 1.5G 100 mW/cm2 | - | CCCCN1c2ccc(cc2Sc2c1cccc2)c1ccc(s1)c1ccc(s1)/C=C(\C(=O)O)/C#N | QYOXPPRATDQNHU-CYVLTUHYSA-N | 444 | 572 | THF | phenothiazine | M0247
10.1039/C4RA09300C | 598.4 | 11.3 | 0.64 | 4.31 | 0.1 M LiI, 0.6 M 1-propyl-2,3-dimethylimidazolium iodide (DMPII), 0.05 M I2 , and 0.5 M tert-butylpyridine (TBP) in 3 methoxypropionitrile (MPN)/MeCN (1:1) | 0.16 | 10 mM CDCA | - | TiO2 film (12 um thick, 5 um scattering layer) | - | 24 hours | AM 1.5G 100 mW/cm2 | - | CCCCN1c2ccc(cc2Sc2c1ccc(c2)c1nc2c(n1c1ccccc1)cccc2)c1ccc(s1)c1ccc(s1)/C=C(/C(=O)O)\C#N | VNZUOFBMKFGCLJ-XAYXJRQQSA-N | - | - | - | phenothiazine | M0244
10.1039/C4RA09300C | 622.3 | 13.08 | 0.64 | 5.17 | 0.1 M LiI, 0.6 M 1-propyl-2,3-dimethylimidazolium iodide (DMPII), 0.05 M I2 , and 0.5 M tert-butylpyridine (TBP) in 3 methoxypropionitrile (MPN)/MeCN (1:1) | 0.16 | 20 mM CDCA | - | TiO2 film (12 um thick, 5 um scattering layer) | - | 24 hours | AM 1.5G 100 mW/cm2 | - | CCCCN1c2ccc(cc2Sc2c1ccc(c2)c1nc2c(n1c1ccccc1)cccc2)c1ccc(s1)c1ccc(s1)/C=C(/C(=O)O)\C#N | VNZUOFBMKFGCLJ-XAYXJRQQSA-N | - | - | - | phenothiazine | M0244
10.1039/C4RA09300C | 618.3 | 13.04 | 0.64 | 5.16 | 0.1 M LiI, 0.6 M 1-propyl-2,3-dimethylimidazolium iodide (DMPII), 0.05 M I2 , and 0.5 M tert-butylpyridine (TBP) in 3 methoxypropionitrile (MPN)/MeCN (1:1) | 0.16 | 30 mM CDCA | - | TiO2 film (12 um thick, 5 um scattering layer) | - | 24 hours | AM 1.5G 100 mW/cm2 | - | CCCCN1c2ccc(cc2Sc2c1ccc(c2)c1nc2c(n1c1ccccc1)cccc2)c1ccc(s1)c1ccc(s1)/C=C(/C(=O)O)\C#N | VNZUOFBMKFGCLJ-XAYXJRQQSA-N | - | - | - | phenothiazine | M0244
10.1039/C4RA09300C | 550.8 | 7.38 | 0.61 | 2.49 | 0.1 M LiI, 0.6 M 1-propyl-2,3-dimethylimidazolium iodide (DMPII), 0.05 M I2 , and 0.5 M tert-butylpyridine (TBP) in 3 methoxypropionitrile (MPN)/MeCN (1:1) | 0.16 | 10 mM CDCA | - | TiO2 film (12 um thick, 5 um scattering layer) | - | 24 hours | AM 1.5G 100 mW/cm2 | - | CCCCN1c2ccc(cc2Sc2c1cccc2)c1ccc(s1)c1ccc(s1)/C=C(\C(=O)O)/C#N | QYOXPPRATDQNHU-CYVLTUHYSA-N | - | - | - | phenothiazine | M0247
10.1039/C4RA09300C | 542.9 | 6.54 | 0.61 | 2.17 | 0.1 M LiI, 0.6 M 1-propyl-2,3-dimethylimidazolium iodide (DMPII), 0.05 M I2 , and 0.5 M tert-butylpyridine (TBP) in 3 methoxypropionitrile (MPN)/MeCN (1:1) | 0.16 | 20 mM CDCA | - | TiO2 film (12 um thick, 5 um scattering layer) | - | 24 hours | AM 1.5G 100 mW/cm2 | - | CCCCN1c2ccc(cc2Sc2c1cccc2)c1ccc(s1)c1ccc(s1)/C=C(\C(=O)O)/C#N | QYOXPPRATDQNHU-CYVLTUHYSA-N | - | - | - | phenothiazine | M0247
10.1039/C4RA09300C | 522.8 | 6.4 | 0.6 | 2.13 | 0.1 M LiI, 0.6 M 1-propyl-2,3-dimethylimidazolium iodide (DMPII), 0.05 M I2 , and 0.5 M tert-butylpyridine (TBP) in 3 methoxypropionitrile (MPN)/MeCN (1:1) | 0.16 | 30 mM CDCA | - | TiO2 film (12 um thick, 5 um scattering layer) | - | 24 hours | AM 1.5G 100 mW/cm2 | - | CCCCN1c2ccc(cc2Sc2c1cccc2)c1ccc(s1)c1ccc(s1)/C=C(\C(=O)O)/C#N | QYOXPPRATDQNHU-CYVLTUHYSA-N | - | - | - | phenothiazine | M0247
10.1021/am506149q | 690 | 9.36 | 0.69 | 4.47 | 0.1 M LiI, 0.6 M 1-propyl-2,3-dimethylimidazolium iodide (DMPII), 0.05 M I2 , and 0.5 M tert-butylpyridine (TBP) in a solvent mixture of acetonitrile(ACN)/3-methoxypropionitrile (MPN) with a volume ratio of 1:1 | 0.16 | - | - | TiO2 film (12 um thick, 4 um scattering layer) | - | 24 hours | AM 1.5G 100 mW/cm2 | - | N#C/C(=C\c1ccc(s1)c1ccc2c(c1)C(CC)(CC)c1c2ccc(c1)N1c2ccccc2Sc2c1cccc2)/C(=O)O | JBQAQWIVVLLESW-LYBHJNIJSA-N | 429 | - | dichloromethane | phenothiazine | M0254
10.1021/am506149q | 599 | 10.47 | 0.64 | 4.01 | 0.1 M LiI, 0.6 M 1-propyl-2,3-dimethylimidazolium iodide (DMPII), 0.05 M I2 , and 0.5 M tert-butylpyridine (TBP) in a solvent mixture of acetonitrile(ACN)/3-methoxypropionitrile (MPN) with a volume ratio of 1:1 | 0.16 | - | - | TiO2 film (12 um thick, 4 um scattering layer) | - | 24 hours | AM 1.5G 100 mW/cm2 | - | N#C/C(=C\c1ccc(s1)c1ccc(s1)c1ccc2c(c1)C(CC)(CC)c1c2ccc(c1)N1c2ccccc2Sc2c1cccc2)/C(=O)O | AJAQBQUWCKIHMS-YYADALCUSA-N | 465 | - | dichloromethane | phenothiazine | M0255
10.1021/am506149q | 593 | 10.49 | 0.63 | 3.95 | 0.1 M LiI, 0.6 M 1-propyl-2,3-dimethylimidazolium iodide (DMPII), 0.05 M I2 , and 0.5 M tert-butylpyridine (TBP) in a solvent mixture of acetonitrile(ACN)/3-methoxypropionitrile (MPN) with a volume ratio of 1:1 | 0.16 | 1 mM CDCA | - | TiO2 film (12 um thick, 4 um scattering layer) | - | 24 hours | AM 1.5G 100 mW/cm2 | - | N#C/C(=C\c1ccc(s1)c1ccc(s1)c1ccc2c(c1)C(CC)(CC)c1c2ccc(c1)N1c2ccccc2Sc2c1cccc2)/C(=O)O | AJAQBQUWCKIHMS-YYADALCUSA-N | - | - | - | phenothiazine | M0255
10.1021/am506149q | 596 | 10.37 | 0.63 | 3.87 | 0.1 M LiI, 0.6 M 1-propyl-2,3-dimethylimidazolium iodide (DMPII), 0.05 M I2 , and 0.5 M tert-butylpyridine (TBP) in a solvent mixture of acetonitrile(ACN)/3-methoxypropionitrile (MPN) with a volume ratio of 1:1 | 0.16 | 2 mM CDCA | - | TiO2 film (12 um thick, 4 um scattering layer) | - | 24 hours | AM 1.5G 100 mW/cm2 | - | N#C/C(=C\c1ccc(s1)c1ccc(s1)c1ccc2c(c1)C(CC)(CC)c1c2ccc(c1)N1c2ccccc2Sc2c1cccc2)/C(=O)O | AJAQBQUWCKIHMS-YYADALCUSA-N | - | - | - | phenothiazine | M0255
10.1021/am506149q | 616 | 5.67 | 0.57 | 2.01 | 0.1 M LiI, 0.6 M 1-propyl-2,3-dimethylimidazolium iodide (DMPII), 0.05 M I2 , and 0.5 M tert-butylpyridine (TBP) in a solvent mixture of acetonitrile(ACN)/3-methoxypropionitrile (MPN) with a volume ratio of 1:1 | 0.16 | - | - | TiO2 film (12 um thick, 4 um scattering layer) | - | 24 hours | AM 1.5G 100 mW/cm2 | - | N#C/C(=C\c1ccc(cc1)c1ccc2c(c1)C(CC)(CC)c1c2ccc(c1)N1c2ccccc2Sc2c1cccc2)/C(=O)O | IGAVRCFWEUOZEC-SGWCAAJKSA-N | 374 | - | dichloromethane | phenothiazine | M0258
10.1021/am506149q | 595 | 4.54 | 0.63 | 1.7 | 0.1 M LiI, 0.6 M 1-propyl-2,3-dimethylimidazolium iodide (DMPII), 0.05 M I2 , and 0.5 M tert-butylpyridine (TBP) in a solvent mixture of acetonitrile(ACN)/3-methoxypropionitrile (MPN) with a volume ratio of 1:1 | 0.16 | - | - | TiO2 film (12 um thick, 4 um scattering layer) | - | 24 hours | AM 1.5G 100 mW/cm2 | - | CCCCN1c2ccc(cc2Sc2c1cccc2)c1ccc2c(c1)C(CC)(CC)c1c2ccc(c1)c1ccc(s1)/C=C(/C(=O)O)\C#N | YIOQSZMRPWIWAM-XHLNEMQHSA-N | 441 | - | dichloromethane | phenothiazine | M0259
10.1021/am506149q | 611 | 7.7 | 0.63 | 2.96 | 0.1 M LiI, 0.6 M 1-propyl-2,3-dimethylimidazolium iodide (DMPII), 0.05 M I2 , and 0.5 M tert-butylpyridine (TBP) in a solvent mixture of acetonitrile(ACN)/3-methoxypropionitrile (MPN) with a volume ratio of 1:1 | 0.16 | - | - | TiO2 film (12 um thick, 4 um scattering layer) | - | 24 hours | AM 1.5G 100 mW/cm2 | - | CCCCN1c2ccc(cc2Sc2c1cccc2)c1ccc2c(c1)C(CC)(CC)c1c2ccc(c1)c1ccc(s1)c1ccc(s1)/C=C(/C(=O)O)\C#N | WHBUCDIEXKSLMR-UQRQXUALSA-N | 471 | - | dichloromethane | phenothiazine | M0260
10.1021/am506149q | 619 | 8.26 | 0.65 | 3.3 | 0.1 M LiI, 0.6 M 1-propyl-2,3-dimethylimidazolium iodide (DMPII), 0.05 M I2 , and 0.5 M tert-butylpyridine (TBP) in a solvent mixture of acetonitrile(ACN)/3-methoxypropionitrile (MPN) with a volume ratio of 1:1 | 0.16 | 1 mM CDCA | - | TiO2 film (12 um thick, 4 um scattering layer) | - | 24 hours | AM 1.5G 100 mW/cm2 | - | CCCCN1c2ccc(cc2Sc2c1cccc2)c1ccc2c(c1)C(CC)(CC)c1c2ccc(c1)c1ccc(s1)c1ccc(s1)/C=C(/C(=O)O)\C#N | WHBUCDIEXKSLMR-UQRQXUALSA-N | - | - | - | phenothiazine | M0260
10.1021/am506149q | 618 | 7.79 | 0.62 | 3 | 0.1 M LiI, 0.6 M 1-propyl-2,3-dimethylimidazolium iodide (DMPII), 0.05 M I2 , and 0.5 M tert-butylpyridine (TBP) in a solvent mixture of acetonitrile(ACN)/3-methoxypropionitrile (MPN) with a volume ratio of 1:1 | 0.16 | 2 mM CDCA | - | TiO2 film (12 um thick, 4 um scattering layer) | - | 24 hours | AM 1.5G 100 mW/cm2 | - | CCCCN1c2ccc(cc2Sc2c1cccc2)c1ccc2c(c1)C(CC)(CC)c1c2ccc(c1)c1ccc(s1)c1ccc(s1)/C=C(/C(=O)O)\C#N | WHBUCDIEXKSLMR-UQRQXUALSA-N | - | - | - | phenothiazine | M0260
10.1016/j.dyepig.2015.05.012 | 670 | 10.35 | 0.72 | 5 | 0.5 M LiI, 0.05 M I2, and 0.5 M 4-tert-butylpyridine (TBP) in 3-methoxypropionitrile | 0.2 | - | - | TiO2 film (3 um scattering layer) | - | - | AM 1.5G 100 mW/cm2 | - | CCCCCCc1cc(sc1/C=C(/C(=O)O)\C#N)c1ccc(s1)c1ccc2c(c1)Sc1c(N2C[C@H](CCCC)CC)cccc1 | NHKUBVKKBBKMMX-ONDMRUQVSA-N | 494 | 641 | chloroform | phenothiazine | M0263
10.1016/j.dyepig.2015.05.012 | 690 | 11.46 | 0.72 | 5.69 | 0.5 M LiI, 0.05 M I2, and 0.5 M 4-tert-butylpyridine (TBP) in 3-methoxypropionitrile | 0.2 | 0.5 mM CDCA | - | TiO2 film (3 um scattering layer) | - | - | AM 1.5G 100 mW/cm2 | - | CCCCCCc1cc(sc1/C=C(/C(=O)O)\C#N)c1ccc(s1)c1ccc2c(c1)Sc1c(N2C[C@H](CCCC)CC)cccc1 | NHKUBVKKBBKMMX-ONDMRUQVSA-N | - | - | - | phenothiazine | M0263
10.1016/j.dyepig.2015.05.012 | 610 | 5.78 | 0.74 | 2.6 | 0.5 M LiI, 0.05 M I2, and 0.5 M 4-tert-butylpyridine (TBP) in 3-methoxypropionitrile | 0.2 | - | - | TiO2 film (3 um scattering layer) | - | - | AM 1.5G 100 mW/cm2 | - | CCCCCCc1cc(sc1/C=C(/C(=O)O)\C#N)c1ccc(c2c1nsn2)c1ccc2c(c1)Sc1c(N2C[C@H](CCCC)CC)cccc1 | NBMKFNLHVKAEKS-ONDMRUQVSA-N | 420 | 582 | chloroform | phenothiazine | M0265
10.1016/j.dyepig.2015.05.012 | 620 | 8.01 | 0.7 | 3.43 | 0.5 M LiI, 0.05 M I2, and 0.5 M 4-tert-butylpyridine (TBP) in 3-methoxypropionitrile | 0.2 | 0.5 mM CDCA | - | TiO2 film (3 um scattering layer) | - | - | AM 1.5G 100 mW/cm2 | - | CCCCCCc1cc(sc1/C=C(/C(=O)O)\C#N)c1ccc(c2c1nsn2)c1ccc2c(c1)Sc1c(N2C[C@H](CCCC)CC)cccc1 | NBMKFNLHVKAEKS-ONDMRUQVSA-N | - | - | - | phenothiazine | M0265
10.1016/j.dyepig.2015.05.012 | 590 | 8.46 | 0.7 | 3.54 | 0.5 M LiI, 0.05 M I2, and 0.5 M 4-tert-butylpyridine (TBP) in 3-methoxypropionitrile | 0.2 | - | - | TiO2 film (3 um scattering layer) | - | - | AM 1.5G 100 mW/cm2 | - | CCCCCCc1cc(sc1/C=C(/C(=O)O)\C#N)c1ccc(c2c1nsn2)c1ccc2c(c1)Sc1c(N2c2ccc(cc2)N(c2ccc(cc2)C)c2ccc(cc2)C)cccc1 | UKSXVIVXWGATBA-USLOJTSYSA-N | 422 | 572 | chloroform | phenothiazine | M0267
10.1016/j.dyepig.2015.05.012 | 610 | 10.28 | 0.7 | 4.41 | 0.5 M LiI, 0.05 M I2, and 0.5 M 4-tert-butylpyridine (TBP) in 3-methoxypropionitrile | 0.2 | 0.5 mM CDCA | - | TiO2 film (3 um scattering layer) | - | - | AM 1.5G 100 mW/cm2 | - | CCCCCCc1cc(sc1/C=C(/C(=O)O)\C#N)c1ccc(c2c1nsn2)c1ccc2c(c1)Sc1c(N2c2ccc(cc2)N(c2ccc(cc2)C)c2ccc(cc2)C)cccc1 | UKSXVIVXWGATBA-USLOJTSYSA-N | - | - | - | phenothiazine | M0267
10.1016/j.dyepig.2015.06.004 | 758 | 9.01 | 0.71 | 4.87 | 0.6 M 1-methyl-3-propylimidazoliumiodide (PMII), 0.05 M LiI, 0.10 M guanidinium thiocyanate, 0.03 M I2 and 0.5 M tert-butylpyridine) in acetonitrile/valeronitrile (85:15) | 0.16 | - | - | TiO2 film (16 um) | - | 24 hours | AM 1.5G 100 mW/cm2 | - | C(#N)/C(/C(=O)O)=C\C=1C=CC=2N(C3=CC=CC=C3SC2C1)CCCCCCCC | IXIJUTBWENIBJG-XDJHFCHBSA-N | 439 | - | THF/DCM | phenothiazine | M0223
10.1016/j.dyepig.2015.06.004 | 796 | 11.24 | 0.66 | 5.92 | 0.6 M 1-methyl-3-propylimidazoliumiodide (PMII), 0.05 M LiI, 0.10 M guanidinium thiocyanate, 0.03 M I2 and 0.5 M tert-butylpyridine) in acetonitrile/valeronitrile (85:15) | 0.16 | - | - | TiO2 film (16 um) | - | 24 hours | AM 1.5G 100 mW/cm2 | - | CCCCCCCCN1c2ccc(cc2Sc2c1ccc(c2)/C=C(/C(=O)O)\C#N)c1ccc(cc1)N(c1ccc(cc1)/C=C(/C(=O)O)\C#N)c1ccccc1 | UOBCCKWEFWPWLA-FIGANRNSSA-N | 442 | - | THF/DCM | phenothiazine | M0270
10.1016/j.dyepig.2015.06.004 | 710 | 11.69 | 0.65 | 5.4 | 0.6 M 1-methyl-3-propylimidazoliumiodide (PMII), 0.05 M LiI, 0.10 M guanidinium thiocyanate, 0.03 M I2 and 0.5 M tert-butylpyridine) in acetonitrile/valeronitrile (85:15) | 0.16 | - | - | TiO2 film (16 um) | - | 24 hours | AM 1.5G 100 mW/cm2 | - | CCCCCCCCN1c2ccc(cc2Sc2c1ccc(c2)/C=C(/C(=O)O)\C#N)c1ccc(s1)c1ccc(cc1)N(c1ccc(cc1)/C=C(/C(=O)O)\C#N)c1ccccc1 | VHWDJODZOHVOJE-IRKUSUMASA-N | 445 | - | THF/DCM | phenothiazine | M0271
10.1016/j.dyepig.2015.09.001 | 816 | 12.61 | 0.63 | 6.44 | 0.6 M 1-methyl-3-propylimidazolium iodide (PMII), 0.10 M guanidinium thiocyanate, 0.03 M I 2 and 0.5 M tert-butylpyridine) in acetonitrile/valeronitrile (85:15) | 0.16 | - | - | TiO2 film (16 um) | 119 nmol/cm2 | 16 hours | AM 1.5G 100 mW/cm2 | - | CCCCCCCCOc1ccc(cc1)c1ccc2c(c1)Sc1c(N2c2ccc(cc2)OCCCCCCCC)ccc(c1)c1ccc(s1)/C=C(/C(=O)O)\C#N | IEPDHIKPWBAYOE-KPITYXSVSA-N | 473 | 596 | THF/DCM (1:1) | phenothiazine | M0272
10.1016/j.dyepig.2015.09.001 | 777 | 14.87 | 0.63 | 7.33 | 0.6 M 1-methyl-3-propylimidazolium iodide (PMII), 0.10 M guanidinium thiocyanate, 0.03 M I 2 and 0.5 M tert-butylpyridine) in acetonitrile/valeronitrile (85:15) | 0.16 | - | - | TiO2 film (16 um) | 138 nmol/cm2 | 16 hours | AM 1.5G 100 mW/cm2 | - | CCCCCCCCOc1ccc(cc1)c1ccc2c(c1)Sc1c(N2c2ccc(cc2)OCCCCCCCC)ccc(c1)c1ccc(o1)/C=C(/C(=O)O)\C#N | ADNBSZVRERUTNF-KPITYXSVSA-N | 476 | 571 | THF/DCM (1:1) | phenothiazine | M0273
10.1002/chem.201301658 | 671 | 1.93 | 0.761 | 0.99 | 0.6 m 1,2-dimethyl-3-propylimidazolium iodide (DMPII), 0.5 m 4-tert-butylpyridine (TBP), 0.05 m I 2 and 0.1 m LiI in CH3CN | 0.16 | - | - | TiO2 film (14 um, 20 nm particle +4um scattering layer ) | - | 12 hours | AM 1.5G 100 mW/cm2 | - | CCCC[C@@H](COc1ccc(cc1)c1ccc2c(c1)Sc1c(N2c2ccc(cc2)C(=O)O)ccc(c1)c1ccc(cc1)OC[C@H](CCCC)CC)CC | CCTURRICXZNZCI-HEVIKAOCSA-N | 290 | - | THF | phenothiazine | M0274
10.1002/chem.201301658 | 627 | 1.49 | 0.782 | 0.73 | 0.6 m 1,2-dimethyl-3-propylimidazolium iodide (DMPII), 0.5 m 4-tert-butylpyridine (TBP), 0.05 m I 2 and 0.1 m LiI in CH3CN | 0.16 | - | - | TiO2 film (14 um, 20 nm particle +4um scattering layer ) | - | 12 hours | AM 1.5G 100 mW/cm2 | - | CCCC[C@@H](COc1ccc(cc1)c1ccc2c(c1)Sc1c(N2[C@@H]2CC=C(C=C2)c2ccc(cc2)C(=O)O)ccc(c1)c1ccc(cc1)OC[C@H](CCCC)CC)CC | RPFHRWZJFOLMBU-CHJMVYJFSA-N | 290 | - | THF | phenothiazine | M0275
10.1016/j.synthmet.2015.10.024 | 760 | 6.22 | 0.69 | 3.3 | 0.6 M 1,2-dimethyl-3-propylimidazolium iodide (DMPII), 0.025 M LiI, 0.04 MI 2 , 0.05 M guanidium thiocyanate (GuSCN), and 0.28 M 4-tertbutylpyridine (TBP) in dry acetonitrile | 0.25 | - | - | TiO2 | - | 12 hours | AM 1.5G 100 mW/cm2 | - | CCCCCCN1c2ccc(cc2Sc2c1cccc2)n1cc(c2c1cccc2)/C=C(/C(=O)O)\C#N | HYYWJLWHBPDQHQ-HEHNFIMWSA-N | 379 | - | - | phenothiazine, indole | M0276
10.1016/j.dyepig.2014.09.032 | 724 | 6.7 | 0.74 | 3.6 | 0.6 M dimethylpropylimidazolium iodide (DMPII), 0.05 M I 2 , and 0.1 M LiI and 0.5 M TBP in acetonitrile | - | - | - | TiO2 | - | - | AM 1.5G 100 mW/cm2 | - | C(C)(C)(C)C=1C=CC=2N(C3=CC=C(C=C3C2C1)C(C)(C)C)CCCCCCN1C2=CC=C(C=C2SC=2C=CC=CC12)C=C(C(=O)O)C(=O)O | BJSMQQKATXKQEX-UHFFFAOYSA-N | 380 | - | THF | phenothiazine | M0278
10.1016/j.dyepig.2014.09.032 | 722 | 4.5 | 0.73 | 2.4 | 0.6 M dimethylpropylimidazolium iodide (DMPII), 0.05 M I 2 , and 0.1 M LiI and 0.5 M TBP in acetonitrile | - | - | - | TiO2 | - | - | AM 1.5G 100 mW/cm2 | - | C(C)(C)(C)C=1C=CC=2N(C3=CC=C(C=C3C2C1)C(C)(C)C)CCCCCCN1C2=CC=C(C=C2SC=2C=CC=CC12)/C=C/C(=O)O | HNLNSLQYZTTWSS-CJLVFECKSA-N | 376 | - | THF | phenothiazine | M0279
10.1002/chem.201003730 | 780 | 14.38 | 0.64 | 7.17 | I2 (99.9%, 0.04m), LiI (99.9 %, 0.06m), 4-tert-butylpyridine (99%, 0.4m), and 3-hexyl-1,2-dimethylimidazolium iodide (98%, 0.6m) in acetonitrile | 0.25 | 6 mM CDCA | - | TiO2 film (12 um) | - | 18-19 hours | AM 1.5G 100 mW/cm2 | - | CCCCCCCCN1c2ccc(cc2Oc2c1ccc(c2)/C=C(/C(=O)O)\C#N)c1ccc(cc1OCCCC)OCCCC | GNPXGBXZZYPWKR-JJKYIXSRSA-N | 506 | 627 | dichloromethane | phenoxazine | M0280
10.1002/chem.201003730 | 800 | 13.09 | 0.7 | 7.4 | I2 (99.9%, 0.04m), LiI (99.9 %, 0.06m), 4-tert-butylpyridine (99%, 0.4m), and 3-hexyl-1,2-dimethylimidazolium iodide (98%, 0.6m) in acetonitrile | 0.25 | 6 mM CDCA | - | TiO2 film (12 um) | - | 18-19 hours | AM 1.5G 100 mW/cm2 | - | CCCCCCOc1ccc(cc1)N1c2ccc(cc2Oc2c1ccc(c2)/C=C(/C(=O)O)\C#N)c1ccc(cc1OCCCC)OCCCC | BLQIUPSDQWAZSX-WGPBWIAQSA-N | 500 | 625 | dichloromethane | phenoxazine | M0281
10.1002/chem.201003730 | 700 | 14.22 | 0.6 | 6.03 | I2 (99.9%, 0.04m), LiI (99.9 %, 0.06m), 4-tert-butylpyridine (99%, 0.4m), and 3-hexyl-1,2-dimethylimidazolium iodide (98%, 0.6m) in acetonitrile | 0.25 | 6 mM CDCA | - | TiO2 film (12 um) | - | 18-19 hours | AM 1.5G 100 mW/cm2 | - | CCCCCCCCN1c2ccc(cc2Oc2c1cccc2)c1ccc(o1)/C=C(/C(=O)O)\C#N | DZLXERAZIVSTJJ-HEHNFIMWSA-N | 518 | 626 | dichloromethane | phenoxazine | M0282
10.1002/chem.201003730 | 770 | 10.67 | 0.74 | 6.07 | I2 (99.9%, 0.04m), LiI (99.9 %, 0.06m), 4-tert-butylpyridine (99%, 0.4m), and 3-hexyl-1,2-dimethylimidazolium iodide (98%, 0.6m) in acetonitrile | 0.25 | 6 mM CDCA | - | TiO2 film (12 um) | - | 18-19 hours | AM 1.5G 100 mW/cm2 | - | CCCCCCOc1ccc(cc1)N1c2ccccc2Oc2c1ccc(c2)/C=C(/C(=O)O)\C#N | HQHBFLBHMHTGCH-HEHNFIMWSA-N | 486 | 601 | dichloromethane | phenoxazine | M0283
10.1002/chem.201003730 | 760 | 12.25 | 0.72 | 6.7 | I2 (99.9%, 0.04m), LiI (99.9 %, 0.06m), 4-tert-butylpyridine (99%, 0.4m), and 3-hexyl-1,2-dimethylimidazolium iodide (98%, 0.6m) in acetonitrile | 0.25 | 6 mM CDCA | - | TiO2 film (12 um) | - | 18-19 hours | AM 1.5G 100 mW/cm2 | - | CCCCCCCCN1c2ccccc2Oc2c1ccc(c2)/C=C(/C(=O)O)\C#N | AQFAMVPYCCIPBZ-XDJHFCHBSA-N | 491 | 607 | dichloromethane | phenoxazine | M0284
10.1021/am402675q | 719 | 10.5 | 0.76 | 5.8 | 0.6 M dimethylpropyl-imidazolium iodide (DMPII), 0.05 M I2 , and 0.1 M LiI and TBP 0.5 M in acetonitrile (AN) | 0.25 | 20 mM CDCA | - | TiO2 film (20 um) | - | 20 hours | AM 1.5G 100 mW/cm2 | - | CCCCCCN1c2ccc(cc2Sc2c1cccc2)/C=C(\C(=O)O)/C#N | CANKEDAOOHMFEZ-LGMDPLHJSA-N | 440 | 635 | THF | phenothiazine | M0036
10.1021/am402675q | 610 | 12.7 | 0.72 | 5.6 | 0.6 M dimethylpropyl-imidazolium iodide (DMPII), 0.05 M I2 , and 0.1 M LiI and TBP 0.5 M in acetonitrile (AN) | 0.25 | 20 mM CDCA | - | TiO2 film (20 um) | - | 20 hours | AM 1.5G 100 mW/cm2 | - | CCCCCCN1c2ccc(cc2Sc2c1cccc2)/C=C\1/SC(=S)N(C1=O)C(=O)O | IBOIOABNXPFESD-XSFVSMFZSA-N | 465 | 677 | THF | phenothiazine | M0286
10.1021/am402675q | 779 | 10.8 | 0.75 | 6.3 | 0.6 M dimethylpropyl-imidazolium iodide (DMPII), 0.05 M I2 , and 0.1 M LiI and TBP 0.5 M in acetonitrile (AN) | 0.25 | 20 mM CDCA | - | TiO2 film (20 um) | - | 20 hours | AM 1.5G 100 mW/cm2 | - | N#C/C(=C/c1ccc2c(c1)Sc1c(N2CCCCCn2c3ccc(cc3c3c2ccc(c3)C(C)(C)C)C(C)(C)C)cccc1)/C(=O)O | JXQYHDVTRIVXKX-SLMZUGIISA-N | 435 | 626 | THF | phenothiazine | M0287
10.1021/am402675q | 541 | 6.7 | 0.7 | 2.5 | 0.6 M dimethylpropyl-imidazolium iodide (DMPII), 0.05 M I2 , and 0.1 M LiI and TBP 0.5 M in acetonitrile (AN) | 0.25 | 20 mM CDCA | - | TiO2 film (20 um) | - | 20 hours | AM 1.5G 100 mW/cm2 | - | OC(=O)CN1C(=S)S/C(=C/c2ccc3c(c2)Sc2c(N3CCCCCn3c4ccc(cc4c4c3ccc(c4)C(C)(C)C)C(C)(C)C)cccc2)/C1=O | UDJPBRUTRANPTJ-FNTLCPBMSA-N | 460 | 673 | THF | phenothiazine | M0288
10.1016/j.dyepig.2013.10.005 | 680 | 11.19 | 0.6497 | 4.97 | 0.7 M 1-propryl-3-methyl-imidazolium iodide (PMII), 0.2 M LiI, 0.05 M I 2 0.5 M TBP in acetonitrileevaleronitrile (v/v, 85/15) | 0.236-0.30 | 10 mM CDCA | - | TiO2 film (8 um) | 142 nmol/cm2 | - | AM 1.5G 100 mW/cm2 | - | CCCCN1c2ccc(cc2Oc2c1cccc2)/C=C(/C(=O)O)\C#N | ZYTQQHWDPZBYIE-RVDMUPIBSA-N | 464 | 558 | THF | phenoxazine | M0289
10.1016/j.dyepig.2013.10.005 | 650 | 11.79 | 0.651 | 5.02 | 0.7 M 1-propryl-3-methyl-imidazolium iodide (PMII), 0.2 M LiI, 0.05 M I 2 0.5 M TBP in acetonitrileevaleronitrile (v/v, 85/15) | 0.236-0.30 | 10 mM CDCA | - | TiO2 film (8 um) | 186 nmol/cm2 | - | AM 1.5G 100 mW/cm2 | - | CCCCN1c2ccc(cc2Oc2c1ccc(c2)/C=C(/C(=O)O)\C#N)/C=C(/C(=O)O)\C#N | WTSVSIPGCVQZQW-BEQMOXJMSA-N | 498 | 565 | THF | phenoxazine | M0290
10.1016/j.dyepig.2013.10.005 | 690 | 10.11 | 0.7223 | 5.09 | 0.7 M 1-propryl-3-methyl-imidazolium iodide (PMII), 0.2 M LiI, 0.05 M I 2 0.5 M TBP in acetonitrileevaleronitrile (v/v, 85/15) | 0.236-0.30 | 10 mM CDCA | - | TiO2 film (8 um) | 127 nmol/cm2 | - | AM 1.5G 100 mW/cm2 | - | COc1ccc(cc1)N1c2ccc(cc2Oc2c1cccc2)/C=C(/C(=O)O)\C#N | OIXBPRCEEBHNCC-FOWTUZBSSA-N | 458 | 555 | THF | phenoxazine | M0291
10.1016/j.dyepig.2013.10.005 | 660 | 10.75 | 0.675 | 4.86 | 0.7 M 1-propryl-3-methyl-imidazolium iodide (PMII), 0.2 M LiI, 0.05 M I 2 0.5 M TBP in acetonitrileevaleronitrile (v/v, 85/15) | 0.236-0.30 | 10 mM CDCA | - | TiO2 film (8 um) | 123 nmol/cm2 | - | AM 1.5G 100 mW/cm2 | - | COc1ccc(cc1)N1c2ccc(cc2Oc2c1ccc(c2)/C=C(/C(=O)O)\C#N)/C=C(/C(=O)O)\C#N | HSTNADZVWDZHAB-XOBNHNQQSA-N | 498 | 554 | THF | phenoxazine | M0292
10.1039/b901238a | 390 | 14.4 | 0.54 | 3 | 0.2 M tetrabutylammonium iodide (TBAI), 0.7 M LiI, 0.07 M I 2 in dry acetonitrile | 0.159 | saturated CDCA | - | TiO2 film (12 um + 4 um scattering layer) | - | 2 hours | AM 1.5G 100 mW/cm2 | - | CCCCCCCCCCCCN1c2ccc(cc2Oc2c1cccc2)/C=C/c1ccc(s1)/C=c/1\s/c(=C\2/SC(=S)N(C2=O)CCCCCCCC)/n(c1=O)CC(=O)O | SPOOFCIRQZVSOR-FZPYJZOSSA-N | 568 | - | ethanol | phenoxazine | M0293
10.1039/c1jm12071a | 700 | 13.2 | 0.68 | 6.2 | 0.04 M I2 (99.9%), 0.06 M LiI (99.9%), 0.4 M 4-tert-butylpyridine (4-TBP, 99%), 0.6 M 3-hexyl-1,2-dimethylimidazolium iodide (DMHII, 98%), in MeCN/valeronitrile (VN) (85:15; v/v) | 0.25 | 2 mM CDCA | - | TiO2 film (10 um + 4 um scattering layer) | 20 nmol/cm2 | 16-17 hours | AM 1.5G 100 mW/cm2 | - | CCCCCCCCN1c2ccc(cc2Oc2c1cccc2)c1ccc(s1)/C=C(/C(=O)O)\C#N | NOGJBFWDWRNWRS-HEHNFIMWSA-N | 486 | 638 | EtOH/DCM (4 : 1, v/v) | phenoxazine | M0294
10.1039/c1jm12071a | 760 | 12.8 | 0.65 | 6.3 | 0.04 M I2 (99.9%), 0.06 M LiI (99.9%), 0.4 M 4-tert-butylpyridine (4-TBP, 99%), 0.6 M 3-hexyl-1,2-dimethylimidazolium iodide (DMHII, 98%), in MeCN/valeronitrile (VN) (85:15; v/v) | 0.25 | 2 mM CDCA | - | TiO2 film (10 um + 4 um scattering layer) | 18 nmol/cm2 | 16-17 hours | AM 1.5G 100 mW/cm2 | - | CCCCCCCCN1c2ccc(cc2Oc2c1ccc(c2)c1ccc(cc1)N(c1ccccc1)c1ccccc1)c1sc(cc1c1ccc(cc1)N(c1ccccc1)c1ccccc1)/C=C(/C(=O)O)\C#N | NSFQYLQLGITKMO-HEEGGEDNSA-N | 483 | 650 | EtOH/DCM (4 : 1, v/v) | phenoxazine | M0295
10.1039/c1jm12071a | 800 | 13.7 | 0.63 | 7 | 0.04 M I2 (99.9%), 0.06 M LiI (99.9%), 0.4 M 4-tert-butylpyridine (4-TBP, 99%), 0.6 M 3-hexyl-1,2-dimethylimidazolium iodide (DMHII, 98%), in MeCN/valeronitrile (VN) (85:15; v/v) | 0.25 | 2 mM CDCA | - | TiO2 film (10 um + 4 um scattering layer) | 18 nmol/cm2 | 16-17 hours | AM 1.5G 100 mW/cm2 | - | CCCCCCCCN1c2ccc(cc2Oc2c1ccc(c2)c1ccc(cc1OCCCC)OCCCC)c1sc(cc1c1ccc(cc1OCCCC)OCCCC)/C=C(/C(=O)O)\C#N | PAZNIEDVIJMYRR-JBXJJHIASA-N | 482 | 650 | EtOH/DCM (4 : 1, v/v) | phenoxazine | M0296
10.1039/c1jm12071a | 740 | 13.4 | 0.66 | 6.5 | 0.04 M I2 (99.9%), 0.06 M LiI (99.9%), 0.4 M 4-tert-butylpyridine (4-TBP, 99%), 0.6 M 3-hexyl-1,2-dimethylimidazolium iodide (DMHII, 98%), in MeCN/valeronitrile (VN) (85:15; v/v) | 0.25 | 2 mM CDCA | - | TiO2 film (10 um + 4 um scattering layer) | 25 nmol/cm2 | 16-17 hours | AM 1.5G 100 mW/cm2 | - | CCCCCCCCN1c2ccc(cc2Oc2c1ccc(c2)/C=C(/C(=O)O)\C#N)c1sc(cc1c1ccc(cc1)N(c1ccccc1)c1ccccc1)c1ccc(cc1)N(c1ccccc1)c1ccccc1 | UHSCCHLFTNILJU-HEEGGEDNSA-N | 492 | 605 | EtOH/DCM (4 : 1, v/v) | phenoxazine | M0297
10.1016/j.dyepig.2013.12.022 | 663.5 | 9.88 | 0.7322 | 4.8 | 0.7 M 1-propryl-3-methyl-imidazolium iodide (PMII), 0.2 M LiI, 0.05 M I2 0.5 M TBP in acetonitrile-valeronitrile (v/v, 85/15) | 0.24 | 10 mM CDCA | - | TiO2 film (8 um) | - | 48 hours | AM 1.5G 100 mW/cm2 | - | CCCCN1c2ccc(cc2Oc2c1cccc2)/C=C(/C(=O)O)\C#N | ZYTQQHWDPZBYIE-RVDMUPIBSA-N | - | - | - | phenoxazine | M0289
10.1016/j.dyepig.2013.12.022 | 653 | 11.72 | 0.6876 | 5.26 | 0.7 M 1-propryl-3-methyl-imidazolium iodide (PMII), 0.2 M LiI, 0.05 M I2 0.5 M TBP in acetonitrile-valeronitrile (v/v, 85/15) | 0.24 | 10 mM CDCA | - | TiO2 film (8 um) | 205 nmol/cm2 | 48 hours | AM 1.5G 100 mW/cm2 | - | CCCCN1c2ccc(cc2Oc2c1cccc2)c1ccc(o1)/C=C(/C(=O)O)\C#N | QKWJDCOOWPVZLP-GHRIWEEISA-N | 452 | - | EtOH/DCM | phenoxazine | M0299
10.1016/j.dyepig.2013.12.022 | 628.3 | 11.11 | 0.7038 | 4.91 | 0.7 M 1-propryl-3-methyl-imidazolium iodide (PMII), 0.2 M LiI, 0.05 M I2 0.5 M TBP in acetonitrile-valeronitrile (v/v, 85/15) | 0.24 | 10 mM CDCA | - | TiO2 film (8 um) | 189 nmol/cm2 | 48 hours | AM 1.5G 100 mW/cm2 | - | CCCCN1c2ccc(cc2Oc2c1cccc2)c1ccc(s1)/C=C(/C(=O)O)\C#N | BJHVKOQVWZSTJX-GHRIWEEISA-N | 455 | - | EtOH/DCM | phenoxazine | M0300
10.1016/j.dyepig.2013.12.022 | 639.9 | 11.35 | 0.6709 | 4.87 | 0.7 M 1-propryl-3-methyl-imidazolium iodide (PMII), 0.2 M LiI, 0.05 M I2 0.5 M TBP in acetonitrile-valeronitrile (v/v, 85/15) | 0.24 | 10 mM CDCA | - | TiO2 film (8 um) | 134 nmol/cm2 | 48 hours | AM 1.5G 100 mW/cm2 | - | CCCCN1c2ccc(cc2Oc2c1ccc(c2)c1ccc(o1)/C=C(/C(=O)O)\CN)c1ccc(cc1)OCC | RAFPIDRJPRRGRT-JJIBRWJFSA-N | 475 | - | EtOH/DCM | phenoxazine | M0301
10.1016/j.dyepig.2009.06.014 | 685 | 13.4 | 0.7 | 6.4 | 0.6 M 1,2-dimethyl-3-propylimidazolium iodide (DMPII), 0.06 M LiI, 0.04 M I2 , and 0.4 M 4-tert-butylpyridine (TBP) in dry acetonitrile | 0.159 | saturated CDCA | - | TiO2 film (12 um + 4 um scattering layer) | - | 2 hours | AM 1.5G 100 mW/cm2 | - | CCCCN1c2ccc(cc2Sc2c1cccc2)/C=C/c1ccc(s1)/C=C(/C(=O)O)\C#N | WCIKAENWVWPQNO-RKJCRGJCSA-N | 494 | 704 | dichloromethane | phenothiazine | M0302
10.1016/j.dyepig.2009.06.014 | 638 | 12.2 | 0.72 | 5.6 | 0.6 M 1,2-dimethyl-3-propylimidazolium iodide (DMPII), 0.06 M LiI, 0.04 M I2 , and 0.4 M 4-tert-butylpyridine (TBP) in dry acetonitrile | 0.159 | - | - | TiO2 film (12 um + 4 um scattering layer) | - | 2 hours | AM 1.5G 100 mW/cm2 | - | CCCCN1c2ccc(cc2Sc2c1cccc2)/C=C/c1ccc(s1)/C=C(/C(=O)O)\C#N | WCIKAENWVWPQNO-RKJCRGJCSA-N | - | - | - | phenothiazine | M0302
10.1002/cssc.201402160 | 650 | 11.75 | 0.64 | 4.86 | 0.1 m lithium iodide (LiI), 0.05 m iodine (I2), 0.6 m 1,2-dimethyl-3-propylimidazolium iodide (DMPII), and 0.1 m guanidine thiocyanate (GuSCN) dissolved in acetonitrile | 0.16 | - | - | TiO2 film (12 um) | 218 nmol/cm2 | - | AM 1.5G 100 mW/cm2 | - | C(#N)/C(/C(=O)O)=C/C=1SC(=CC1)C=1C=CC=2N(C3=CC=C(C=C3SC2C1)C1=CC=C(C=C1)N(C1=CC=CC=C1)C1=CC=CC=C1)CCCCCC | SJYSSWXYOJFDOM-YLHCSOALSA-N | 446 | 608 | THF | phenothiazine | M0304
10.1002/cssc.201402160 | 690 | 13.86 | 0.67 | 6.37 | 0.1 m lithium iodide (LiI), 0.05 m iodine (I2), 0.6 m 1,2-dimethyl-3-propylimidazolium iodide (DMPII), and 0.1 m guanidine thiocyanate (GuSCN) dissolved in acetonitrile | 0.16 | - | - | TiO2 film (12 um) | 472 nmol/cm2 | - | AM 1.5G 100 mW/cm2 | - | C(#N)/C(/C(=O)O)=C/C=1SC(=CC1)C=1C=CC=2N(C3=CC=C(C=C3S(C2C1)(=O)=O)C=1SC(=CC1)C1=CC=C(C=C1)N(C1=CC=CC=C1)C1=CC=CC=C1)CCCCCC | FWVMFVTYTHBVSI-JTHRFTPNSA-N | 418 | 510 | THF | phenothiazine | M0207
10.1002/cssc.201402160 | 660 | 12.2 | 0.68 | 5.44 | 0.1 m lithium iodide (LiI), 0.05 m iodine (I2), 0.6 m 1,2-dimethyl-3-propylimidazolium iodide (DMPII), and 0.1 m guanidine thiocyanate (GuSCN) dissolved in acetonitrile | 0.16 | - | - | TiO2 film (12 um) | 471 nmol/cm2 | - | AM 1.5G 100 mW/cm2 | - | C(#N)/C(/C(=O)O)=C\C=1SC(=CC1)C=1C=CC=2N(C3=CC=C(C=C3S(C2C1)(=O)=O)C=1SC(=CC1)C1=CC=C(C=C1)N(C1=CC=CC=C1)C1=CC=CC=C1)CCCCCC | FWVMFVTYTHBVSI-ZONNCAFXSA-N | 416 | 518 | THF | phenothiazine | M0306
10.1002/cssc.201402160 | 690 | 14.29 | 0.69 | 6.8 | 0.1 m lithium iodide (LiI), 0.05 m iodine (I2), 0.6 m 1,2-dimethyl-3-propylimidazolium iodide (DMPII), and 0.1 m guanidine thiocyanate (GuSCN) dissolved in acetonitrile | 0.16 | - | - | TiO2 film (12 um) | 407 nmol/cm2 | - | AM 1.5G 100 mW/cm2 | - | C(CCCCC)OC1=CC=C(C=C1)N(C1=CC=C(C=C1)C=1C=C2S(C=3C=C(C=CC3N(C2=CC1)CCCCCC)C1=CC=C(S1)\C=C(/C(=O)O)\C#N)(=O)=O)C1=CC=C(C=C1)OCCCCCC | JPZNZYPQOKWURJ-LWIPBWEKSA-N | 416 | 538 | THF | phenothiazine | M0208
10.1002/cssc.201402160 | 570 | 10.29 | 0.67 | 3.94 | 0.1 m lithium iodide (LiI), 0.05 m iodine (I2), 0.6 m 1,2-dimethyl-3-propylimidazolium iodide (DMPII), and 0.1 m guanidine thiocyanate (GuSCN) dissolved in acetonitrile | 0.16 | - | - | TiO2 film (12 um) | 386 nmol/cm2 | - | AM 1.5G 100 mW/cm2 | - | C(CCCCC)OC1=CC=C(C=C1)N(C1=CC=C(C=C1)C=1C=C2S(C=3C=C(C=CC3N(C2=CC1)CCCCCC)C1=CC=2SC(=CC2S1)/C=C(/C(=O)O)\C#N)(=O)=O)C1=CC=C(C=C1)OCCCCCC | OKCDVJZKCIOMDO-HJZXASKDSA-N | 424 | 543 | THF | phenothiazine | M0308
10.1002/cssc.201402160 | 680 | 12.5 | 0.62 | 5.31 | 0.1 m lithium iodide (LiI), 0.05 m iodine (I2), 0.6 m 1,2-dimethyl-3-propylimidazolium iodide (DMPII), and 0.1 m guanidine thiocyanate (GuSCN) dissolved in acetonitrile | 0.16 | 1 mM CDCA | - | TiO2 film (12 um) | - | - | AM 1.5G 100 mW/cm2 | - | C(#N)/C(/C(=O)O)=C/C=1SC(=CC1)C=1C=CC=2N(C3=CC=C(C=C3SC2C1)C1=CC=C(C=C1)N(C1=CC=CC=C1)C1=CC=CC=C1)CCCCCC | SJYSSWXYOJFDOM-YLHCSOALSA-N | - | - | - | phenothiazine | M0304
10.1002/cssc.201402160 | 700 | 14.33 | 0.71 | 7.04 | 0.1 m lithium iodide (LiI), 0.05 m iodine (I2), 0.6 m 1,2-dimethyl-3-propylimidazolium iodide (DMPII), and 0.1 m guanidine thiocyanate (GuSCN) dissolved in acetonitrile | 0.16 | 1 mM CDCA | - | TiO2 film (12 um) | - | - | AM 1.5G 100 mW/cm2 | - | C(#N)/C(/C(=O)O)=C/C=1SC(=CC1)C=1C=CC=2N(C3=CC=C(C=C3S(C2C1)(=O)=O)C=1SC(=CC1)C1=CC=C(C=C1)N(C1=CC=CC=C1)C1=CC=CC=C1)CCCCCC | FWVMFVTYTHBVSI-JTHRFTPNSA-N | - | - | - | phenothiazine | M0207
10.1002/cssc.201402160 | 700 | 14.53 | 0.7 | 7.05 | 0.1 m lithium iodide (LiI), 0.05 m iodine (I2), 0.6 m 1,2-dimethyl-3-propylimidazolium iodide (DMPII), and 0.1 m guanidine thiocyanate (GuSCN) dissolved in acetonitrile | 0.16 | 1 mM CDCA | - | TiO2 film (12 um) | - | - | AM 1.5G 100 mW/cm2 | - | C(#N)/C(/C(=O)O)=C\C=1SC(=CC1)C=1C=CC=2N(C3=CC=C(C=C3S(C2C1)(=O)=O)C=1SC(=CC1)C1=CC=C(C=C1)N(C1=CC=CC=C1)C1=CC=CC=C1)CCCCCC | FWVMFVTYTHBVSI-ZONNCAFXSA-N | - | - | - | phenothiazine | M0306
10.1002/cssc.201402160 | 730 | 15.08 | 0.68 | 7.47 | 0.1 m lithium iodide (LiI), 0.05 m iodine (I2), 0.6 m 1,2-dimethyl-3-propylimidazolium iodide (DMPII), and 0.1 m guanidine thiocyanate (GuSCN) dissolved in acetonitrile | 0.16 | 1 mM CDCA | - | TiO2 film (12 um) | - | - | AM 1.5G 100 mW/cm2 | - | C(CCCCC)OC1=CC=C(C=C1)N(C1=CC=C(C=C1)C=1C=C2S(C=3C=C(C=CC3N(C2=CC1)CCCCCC)C1=CC=C(S1)\C=C(/C(=O)O)\C#N)(=O)=O)C1=CC=C(C=C1)OCCCCCC | JPZNZYPQOKWURJ-LWIPBWEKSA-N | - | - | - | phenothiazine | M0208
10.1002/cssc.201402160 | 670 | 14.06 | 0.66 | 6.23 | 0.1 m lithium iodide (LiI), 0.05 m iodine (I2), 0.6 m 1,2-dimethyl-3-propylimidazolium iodide (DMPII), and 0.1 m guanidine thiocyanate (GuSCN) dissolved in acetonitrile | 0.16 | 1 mM CDCA | - | TiO2 film (12 um) | - | - | AM 1.5G 100 mW/cm2 | - | C(CCCCC)OC1=CC=C(C=C1)N(C1=CC=C(C=C1)C=1C=C2S(C=3C=C(C=CC3N(C2=CC1)CCCCCC)C1=CC=2SC(=CC2S1)/C=C(/C(=O)O)\C#N)(=O)=O)C1=CC=C(C=C1)OCCCCCC | OKCDVJZKCIOMDO-HJZXASKDSA-N | - | - | - | phenothiazine | M0308
10.1002/cssc.201402160 | 820 | 11.63 | 0.68 | 6.49 | TEMPO (2,2,6,6-tetramethylpiperidin-1-oxyl)/iodide redox mediator (IL-I) electrolyte 0.4 m IL-I and 0.4 m NOBF 4 in acetonitrile | 0.16 | 1 mM CDCA | - | TiO2 film (12 um) | - | - | AM 1.5G 100 mW/cm2 | - | C(#N)/C(/C(=O)O)=C/C=1SC(=CC1)C=1C=CC=2N(C3=CC=C(C=C3SC2C1)C1=CC=C(C=C1)N(C1=CC=CC=C1)C1=CC=CC=C1)CCCCCC | SJYSSWXYOJFDOM-YLHCSOALSA-N | - | - | - | phenothiazine | M0304
10.1002/cssc.201402160 | 830 | 13.56 | 0.7 | 7.88 | TEMPO (2,2,6,6-tetramethylpiperidin-1-oxyl)/iodide redox mediator (IL-I) electrolyte 0.4 m IL-I and 0.4 m NOBF 4 in acetonitrile | 0.16 | 1 mM CDCA | - | TiO2 film (12 um) | - | - | AM 1.5G 100 mW/cm2 | - | C(#N)/C(/C(=O)O)=C/C=1SC(=CC1)C=1C=CC=2N(C3=CC=C(C=C3S(C2C1)(=O)=O)C=1SC(=CC1)C1=CC=C(C=C1)N(C1=CC=CC=C1)C1=CC=CC=C1)CCCCCC | FWVMFVTYTHBVSI-JTHRFTPNSA-N | - | - | - | phenothiazine | M0207
10.1002/cssc.201402160 | 850 | 13.81 | 0.69 | 8.06 | TEMPO (2,2,6,6-tetramethylpiperidin-1-oxyl) /iodide redox mediator (IL-I) electrolyte 0.4 m IL-I and 0.4 m NOBF 4 in acetonitrile | 0.16 | 1 mM CDCA | - | TiO2 film (12 um) | - | - | AM 1.5G 100 mW/cm2 | - | C(#N)/C(/C(=O)O)=C\C=1SC(=CC1)C=1C=CC=2N(C3=CC=C(C=C3S(C2C1)(=O)=O)C=1SC(=CC1)C1=CC=C(C=C1)N(C1=CC=CC=C1)C1=CC=CC=C1)CCCCCC | FWVMFVTYTHBVSI-ZONNCAFXSA-N | - | - | - | phenothiazine | M0306
10.1002/cssc.201402160 | 850 | 13.9 | 0.71 | 8.36 | TEMPO (2,2,6,6-tetramethylpiperidin-1-oxyl)/iodide redox mediator (IL-I) electrolyte 0.4 m IL-I and 0.4 m NOBF 4 in acetonitrile | 0.16 | 1 mM CDCA | - | TiO2 film (12 um) | - | - | AM 1.5G 100 mW/cm2 | - | C(CCCCC)OC1=CC=C(C=C1)N(C1=CC=C(C=C1)C=1C=C2S(C=3C=C(C=CC3N(C2=CC1)CCCCCC)C1=CC=C(S1)\C=C(/C(=O)O)\C#N)(=O)=O)C1=CC=C(C=C1)OCCCCCC | JPZNZYPQOKWURJ-LWIPBWEKSA-N | - | - | - | phenothiazine | M0208
10.1002/cssc.201402160 | 830 | 12.69 | 0.69 | 7.33 | TEMPO (2,2,6,6-tetramethylpiperidin-1-oxyl)/iodide redox mediator (IL-I) electrolyte 0.4 m IL-I and 0.4 m NOBF 4 in acetonitrile | 0.16 | 1 mM CDCA | - | TiO2 film (12 um) | - | - | AM 1.5G 100 mW/cm2 | - | C(CCCCC)OC1=CC=C(C=C1)N(C1=CC=C(C=C1)C=1C=C2S(C=3C=C(C=CC3N(C2=CC1)CCCCCC)C1=CC=2SC(=CC2S1)/C=C(/C(=O)O)\C#N)(=O)=O)C1=CC=C(C=C1)OCCCCCC | OKCDVJZKCIOMDO-HJZXASKDSA-N | - | - | - | phenothiazine | M0308
10.1016/j.synthmet.2016.01.025 | 652 | 8.65 | 0.63 | 3.55 | 0.6 M DMPImI, 0.1 M LiI, and 0.05 M I2 with 0.5 M TBP in acetonitrile | 0.18 | - | - | TiO2 film (12 um) | - | 24 hours | AM 1.5G 100 mW/cm2 | - | C(CCCCC)N1C2=CC=CC=C2C=2C=C(C=CC12)N(C1=CC=C(C=C1)OCCCCCC)C=1C=CC=2N(C3=CC=C(C=C3SC2C1)/C=C(/C(=O)O)\C#N)CCCCCC | KLNNMFHMPAMJPH-YQOUJOJOSA-N | 506 | - | dichloromethane | phenothiazine | M0319
10.1016/j.synthmet.2016.01.025 | 492 | 6.05 | 0.49 | 1.46 | 0.6 M DMPImI, 0.1 M LiI, and 0.05 M I2 in acetonitrile | 0.18 | - | - | TiO2 film (12 um) | - | 24 hours | AM 1.5G 100 mW/cm2 | - | C(CCCCC)N1C2=CC=CC=C2C=2C=C(C=CC12)N(C=1C=CC=2N(C3=CC=C(C=C3SC2C1)/C=C(/C(=O)O)\C#N)CCCCCC)C=1C=CC=2N(C3=CC=CC=C3C2C1)CCCCCC | DCMRLXMCHWVFDN-CSOVRXNHSA-N | 512 | - | dichloromethane | phenothiazine | M0320
10.1016/j.synthmet.2016.01.025 | 640 | 7.5 | 0.65 | 3.12 | 0.6 M DMPImI, 0.1 M LiI, and 0.05 M I2 with 0.5 M TBP in acetonitrile | 0.18 | - | - | TiO2 film (12 um) | - | 24 hours | AM 1.5G 100 mW/cm2 | - | S1C2=C(C=C1)C=CC(=C2)N(C=2C=C1SC=3C=C(C=CC3N(C1=CC2)CCCCCC)/C=C(/C(=O)O)\C#N)C=2C=CC=1N(C3=CC=CC=C3C1C2)CCCCCC | IKFWPVUPEPZPFF-ROMHNNFLSA-N | 510 | - | dichloromethane | phenothiazine | M0321
10.1016/j.synthmet.2016.01.025 | 452 | 3.53 | 0.49 | 0.78 | 0.6 M DMPImI, 0.1 M LiI, and 0.05 M I2 in acetonitrile | 0.18 | - | - | TiO2 film (12 um) | - | 24 hours | AM 1.5G 100 mW/cm2 | - | C(CCCCC)N1C2=CC=CC=C2C=2C=C(C=CC12)N(C1=CC=C(C=C1)OCCCCCC)C=1C=CC=2N(C3=CC=C(C=C3SC2C1)/C=C(/C(=O)O)\C#N)CCCCCC | KLNNMFHMPAMJPH-YQOUJOJOSA-N | - | - | - | phenothiazine | M0319
10.1016/j.synthmet.2016.01.025 | 697 | 12.52 | 0.68 | 5.93 | 0.6 M DMPImI, 0.1 M LiI, and 0.05 M I2 with 0.5 M TBP in acetonitrile | 0.18 | - | - | TiO2 film (12 um) | - | 24 hours | AM 1.5G 100 mW/cm2 | - | C(CCCCC)N1C2=CC=CC=C2C=2C=C(C=CC12)N(C=1C=CC=2N(C3=CC=C(C=C3SC2C1)/C=C(/C(=O)O)\C#N)CCCCCC)C=1C=CC=2N(C3=CC=CC=C3C2C1)CCCCCC | DCMRLXMCHWVFDN-CSOVRXNHSA-N | - | - | - | phenothiazine | M0320
10.1016/j.synthmet.2016.01.025 | 519 | 10.85 | 0.54 | 3.04 | 0.6 M DMPImI, 0.1 M LiI, and 0.05 M I2 in acetonitrile | 0.18 | - | - | TiO2 film (12 um) | - | 24 hours | AM 1.5G 100 mW/cm2 | - | S1C2=C(C=C1)C=CC(=C2)N(C=2C=C1SC=3C=C(C=CC3N(C1=CC2)CCCCCC)/C=C(/C(=O)O)\C#N)C=2C=CC=1N(C3=CC=CC=C3C1C2)CCCCCC | IKFWPVUPEPZPFF-ROMHNNFLSA-N | - | - | - | phenothiazine | M0321
10.1016/j.synthmet.2016.01.025 | 720 | 12.85 | 0.68 | 6.12 | 0.6 M DMPImI, 0.1 M LiI, and 0.05 M I2 with 0.5 M TBP in acetonitrile | 0.18 | - | - | TiO2 film (12 um) | - | 24 hours | AM 1.5G 100 mW/cm2 | - | CCCCN1c2ccc(cc2Sc2c1cccc2)/C=C(/C(=O)O)\C#N | YXQCUXJPYJLJQO-RVDMUPIBSA-N | 453 | - | dichloromethane | phenothiazine | M0039
10.1016/j.synthmet.2016.01.025 | 617 | 16.27 | 0.6 | 6.02 | 0.6 M DMPImI, 0.1 M LiI, and 0.05 M I2 in acetonitrile | 0.18 | - | - | TiO2 film (12 um) | - | 24 hours | AM 1.5G 100 mW/cm2 | - | CCCCN1c2ccc(cc2Sc2c1cccc2)/C=C(/C(=O)O)\C#N | YXQCUXJPYJLJQO-RVDMUPIBSA-N | - | - | - | phenothiazine | M0039
10.1039/c6ra06220b | 730 | 10.98 | 0.68 | 5.51 | 0.03 M I 2 , 0.05 M LiI, 0.6 M tetrapropylammonium iodide (TPAI), and 0.5 M 4-tert-butypyridine (TBP) in a mixed solvent of acetonitrile and valeronitrile (85:15 v/v) | 0.25 | - | - | TiO2 film (9 um + 5 um scattering layer) | - | 24 hours | AM 1.5G 100 mW/cm2 | - | CCCCCCCCN1c2ccc(cc2Sc2c1ccc(c2)n1c2ccc(cc2c2c1ccc(c2)C(C)(C)C)C(C)(C)C)c1ccc(cc1)/C=C(/C(=O)O)\C#N | NZBIRTBGHPKJDN-KJFHWCLQSA-N | 426 | - | dichloromethane | phenothiazine, carbazole | M0327
10.1039/c6ra06220b | 700 | 11.92 | 0.68 | 5.67 | 0.03 M I 2 , 0.05 M LiI, 0.6 M tetrapropylammonium iodide (TPAI), and 0.5 M 4-tert-butypyridine (TBP) in a mixed solvent of acetonitrile and valeronitrile (85:15 v/v) | 0.25 | - | - | TiO2 film (9 um + 5 um scattering layer) | - | 24 hours | AM 1.5G 100 mW/cm2 | - | CCCCCCCCN1c2ccc(cc2Sc2c1ccc(c2)n1c2ccc(cc2c2c1ccc(c2)C(C)(C)C)C(C)(C)C)c1ccc(s1)c1ccc(cc1)/C=C(/C(=O)O)\C#N | WBPRAVQMVPAPFN-DMFHDPHMSA-N | 432 | - | dichloromethane | phenothiazine, carbazole | M0328
10.1039/c6ra06220b | 670 | 12.87 | 0.68 | 5.86 | 0.03 M I 2 , 0.05 M LiI, 0.6 M tetrapropylammonium iodide (TPAI), and 0.5 M 4-tert-butypyridine (TBP) in a mixed solvent of acetonitrile and valeronitrile (85:15 v/v) | 0.25 | - | - | TiO2 film (9 um + 5 um scattering layer) | - | 24 hours | AM 1.5G 100 mW/cm2 | - | CCCCCCCCN1c2ccc(cc2Sc2c1ccc(c2)n1c2ccc(cc2c2c1ccc(c2)C(C)(C)C)C(C)(C)C)c1ccc(s1)c1ccc(s1)c1ccc(cc1)/C=C(/C(=O)O)\C#N | DMLBNUQGXGMIAI-MNIDXLESSA-N | 455 | - | dichloromethane | phenothiazine, carbazole | M0329
10.1039/c6ra06220b | 740 | 11.46 | 0.69 | 5.88 | 0.03 M I 2 , 0.05 M LiI, 0.6 M tetrapropylammonium iodide (TPAI), and 0.5 M 4-tert-butypyridine (TBP) in a mixed solvent of acetonitrile and valeronitrile (85:15 v/v) | 0.25 | 10 mM CDCA | - | TiO2 film (9 um + 5 um scattering layer) | - | 24 hours | AM 1.5G 100 mW/cm2 | - | CCCCCCCCN1c2ccc(cc2Sc2c1ccc(c2)n1c2ccc(cc2c2c1ccc(c2)C(C)(C)C)C(C)(C)C)c1ccc(cc1)/C=C(/C(=O)O)\C#N | NZBIRTBGHPKJDN-KJFHWCLQSA-N | - | - | - | phenothiazine, carbazole | M0327
10.1039/c6ra06220b | 730 | 12.69 | 0.68 | 6.33 | 0.03 M I 2 , 0.05 M LiI, 0.6 M tetrapropylammonium iodide (TPAI), and 0.5 M 4-tert-butypyridine (TBP) in a mixed solvent of acetonitrile and valeronitrile (85:15 v/v) | 0.25 | 10 mM CDCA | - | TiO2 film (9 um + 5 um scattering layer) | - | 24 hours | AM 1.5G 100 mW/cm2 | - | CCCCCCCCN1c2ccc(cc2Sc2c1ccc(c2)n1c2ccc(cc2c2c1ccc(c2)C(C)(C)C)C(C)(C)C)c1ccc(s1)c1ccc(cc1)/C=C(/C(=O)O)\C#N | WBPRAVQMVPAPFN-DMFHDPHMSA-N | - | - | - | phenothiazine, carbazole | M0328
10.1039/c6ra06220b | 700 | 13.1 | 0.68 | 6.21 | 0.03 M I 2 , 0.05 M LiI, 0.6 M tetrapropylammonium iodide (TPAI), and 0.5 M 4-tert-butypyridine (TBP) in a mixed solvent of acetonitrile and valeronitrile (85:15 v/v) | 0.25 | 5 mM CDCA | - | TiO2 film (9 um + 5 um scattering layer) | - | 24 hours | AM 1.5G 100 mW/cm2 | - | CCCCCCCCN1c2ccc(cc2Sc2c1ccc(c2)n1c2ccc(cc2c2c1ccc(c2)C(C)(C)C)C(C)(C)C)c1ccc(s1)c1ccc(s1)c1ccc(cc1)/C=C(/C(=O)O)\C#N | DMLBNUQGXGMIAI-MNIDXLESSA-N | - | - | - | phenothiazine, carbazole | M0329
10.1039/c6ra06220b | 740 | 15.22 | 0.69 | 7.78 | 0.03 M I 2 , 0.05 M LiI, 0.6 M tetrapropylammonium iodide (TPAI), and 0.5 M 4-tert-butypyridine (TBP) in a mixed solvent of acetonitrile and valeronitrile (85:15 v/v) | 0.25 | 10 mM CDCA | - | TiO2 film (9 um + 5 um scattering layer) | - | 24 hours | AM 1.5G 100 mW/cm2 | - | CCCCCCCCN1c2ccc(cc2Sc2c1ccc(c2)n1c2ccc(cc2c2c1ccc(c2)C(C)(C)C)C(C)(C)C)c1ccc(s1)c1ccc(s1)c1ccc(cc1)/C=C(/C(=O)O)\C#N | DMLBNUQGXGMIAI-MNIDXLESSA-N | - | - | - | phenothiazine, carbazole | M0329
10.1039/c6ra06220b | 740 | 13.29 | 0.68 | 6.68 | 0.03 M I 2 , 0.05 M LiI, 0.6 M tetrapropylammonium iodide (TPAI), and 0.5 M 4-tert-butypyridine (TBP) in a mixed solvent of acetonitrile and valeronitrile (85:15 v/v) | 0.25 | 20 mM CDCA | - | TiO2 film (9 um + 5 um scattering layer) | - | 24 hours | AM 1.5G 100 mW/cm2 | - | CCCCCCCCN1c2ccc(cc2Sc2c1ccc(c2)n1c2ccc(cc2c2c1ccc(c2)C(C)(C)C)C(C)(C)C)c1ccc(s1)c1ccc(s1)c1ccc(cc1)/C=C(/C(=O)O)\C#N | DMLBNUQGXGMIAI-MNIDXLESSA-N | - | - | - | phenothiazine, carbazole | M0329
10.1039/C5NJ02967H | 656 | 6.45 | 0.643 | 2.72 | 0.6 M 1-butyl-3-methylimidazolium iodide (BMII), 30 mM I2, 50 mM LiI, 0.5 M tert-butylpyridine and 0.1 M guanidinium thiocyanate (GuNCS) in a solvent mixture of acetonitrile and valeronitrile (85:15, V/V) | 0.16 | 5 mM CDCA | - | TiO2 film (8 um + 4 um scattering layer) | 213 nmol/cm2 | 18 hours | AM 1.5G 100 mW/cm2 | - | OC(=O)c1ccc(cc1)C#Cc1ccc(s1)c1ccc2c(c1)Sc1c(N2c2ccc3c(c2)C(C)(C)c2c3cccc2)ccc(c1)c1ccc2c(c1)C(C)(C)c1c2cccc1 | ZOAAEKQMOJRHKO-UHFFFAOYSA-N | 418 | 555 | DMF | phenothiazine | M0335
10.1039/C5NJ02967H | 704 | 9.62 | 0.671 | 4.55 | 0.6 M 1-butyl-3-methylimidazolium iodide (BMII), 30 mM I2, 50 mM LiI, 0.5 M tert-butylpyridine and 0.1 M guanidinium thiocyanate (GuNCS) in a solvent mixture of acetonitrile and valeronitrile (85:15, V/V) | 0.16 | 5 mM CDCA | - | TiO2 film (8 um + 4 um scattering layer) | 324 nmol/cm2 | 18 hours | AM 1.5G 100 mW/cm2 | - | OC(=O)c1cccc(c1)c1cc(C#Cc2ccc(s2)c2ccc3c(c2)Sc2c(N3c3ccc4c(c3)C(C)(C)c3c4cccc3)ccc(c2)c2ccc3c(c2)C(C)(C)c2c3cccc2)cc(c1)c1cccc(c1)C(=O)O | YUIXLOKTBPXETI-UHFFFAOYSA-N | 415 | 556 | DMF | phenothiazine | M0336
10.1039/C5NJ02967H | 527 | 2.21 | 0.384 | 0.45 | 0.6 M 1-butyl-3-methylimidazolium iodide (BMII), 30 mM I2, 50 mM LiI, 0.5 M tert-butylpyridine and 0.1 M guanidinium thiocyanate (GuNCS) in a solvent mixture of acetonitrile and valeronitrile (85:15, V/V) | 0.16 | 5 mM CDCA | - | TiO2 film (8 um + 4 um scattering layer) | 38 nmol/cm2 | 18 hours | AM 1.5G 100 mW/cm2 | - | CC1(C)c2cc(ccc2c2c1cccc2)N1c2ccc(cc2Sc2c1ccc(c2)c1ccc2c(c1)C(C)(C)c1c2cccc1)c1ccc(s1)C#Cc1cc(cc(c1)c1cccnc1)c1cccnc1 | VWCOZRJDVHGURQ-UHFFFAOYSA-N | 412 | 558 | DMF | phenothiazine | M0337
10.3390/ijms11010329 | 620 | 8.28 | 0.68 | 3.49 | 0.6 M tetrabutylammonium iodide (TBAI), 0.1 M LiI, 0.05 M I2 , 0.6 M DMPII, and 0.5 M 4-tert- butylpyridine (TBP) in dry acetonitrile (ACN) | 0.25 | - | - | TiO2 film (12 um + 4 um scattering layer) | - | 24-30 hours | AM 1.5G 100 mW/cm2 | - | N#C/C(=C\c1ccc2c(c1)CCc1c(N2CC)cccc1)/C(=O)O | XZFFXTXYBMRWIX-SFQUDFHCSA-N | 368 | 506 | acetonitrile | Iminodibenzyl | M0339
10.3390/ijms11010329 | 669 | 13.35 | 0.62 | 5.53 | 0.6 M tetrabutylammonium iodide (TBAI), 0.1 M LiI, 0.05 M I2 , 0.6 M DMPII, and 0.5 M 4-tert- butylpyridine (TBP) in dry acetonitrile (ACN) | 0.25 | - | - | TiO2 film (12 um + 4 um scattering layer) | - | 24-30 hours | AM 1.5G 100 mW/cm2 | - | C(#N)C(C(=O)O)=CC=1C=CC=2N(C3=CC=CC=C3SC2C1)CC | FHCVNGFZZUIYOQ-UHFFFAOYSA-N | 400 | 573 | acetonitrile | phenothiazine | M0340
10.3390/ijms11010329 | 628 | 8.09 | 0.68 | 3.46 | 0.6 M tetrabutylammonium iodide (TBAI), 0.1 M LiI, 0.05 M I2 , 0.6 M DMPII, and 0.5 M 4-tert- butylpyridine (TBP) in dry acetonitrile (ACN) | 0.25 | - | - | TiO2 film (12 um + 4 um scattering layer) | - | 24-30 hours | AM 1.5G 100 mW/cm2 | - | C(C)N1C2=CC=CC=C2SC=2C=C(C=CC12)C=CC(=O)O | YCORUHBBKHGJQN-UHFFFAOYSA-N | 381 | 558 | acetonitrile | phenothiazine | M0341
10.1039/C1EE02540F | 680 | 9.1 | 0.625 | 3.9 | 0.3 M DMPIC, 0.2 M DMPIDC, 0.1 M LiClO4 , 0.4 M TBP in AN | 0.159 | - | - | TiO2 film (12 um + 4 um scattering layer) | - | 24 hours | AM 1.5G 100 mW/cm2 | - | CCCCN1c2ccc(cc2Sc2c1cccc2)/C=C(/C(=O)O)\C#N | YXQCUXJPYJLJQO-RVDMUPIBSA-N | - | - | - | phenothiazine | M0039
10.1039/C1EE02540F | 700 | 8.7 | 0.704 | 4.3 | 0.6 M DMPIC, 0.2 M DMPIDC, 0.1 M LiClO4 , 0.4 M TBP in AN | 0.159 | - | - | TiO2 film (12 um + 4 um scattering layer) | - | 24 hours | AM 1.5G 100 mW/cm2 | - | CCCCN1c2ccc(cc2Sc2c1cccc2)/C=C(/C(=O)O)\C#N | YXQCUXJPYJLJQO-RVDMUPIBSA-N | - | - | - | phenothiazine | M0039
10.1039/C1EE02540F | 760 | 8.8 | 0.761 | 5.1 | 0.6 M DMPIC, 0.1 M DMPIDC, 0.1 M LiClO4 , 0.4 M TBP in AN | 0.159 | - | - | TiO2 film (12 um + 4 um scattering layer) | - | 24 hours | AM 1.5G 100 mW/cm2 | - | CCCCN1c2ccc(cc2Sc2c1cccc2)/C=C(/C(=O)O)\C#N | YXQCUXJPYJLJQO-RVDMUPIBSA-N | - | - | - | phenothiazine | M0039
10.1039/C1EE02540F | 720 | 9 | 0.703 | 4.6 | 0.6 M DMPIC, 0.06 M DMPIDC, 0.1 M LiClO4 , 0.4 M TBP in AN | 0.159 | - | - | TiO2 film (12 um + 4 um scattering layer) | - | 24 hours | AM 1.5G 100 mW/cm2 | - | CCCCN1c2ccc(cc2Sc2c1cccc2)/C=C(/C(=O)O)\C#N | YXQCUXJPYJLJQO-RVDMUPIBSA-N | - | - | - | phenothiazine | M0039
10.1039/C1EE02540F | 760 | 9.8 | 0.7 | 5.2 | 0.3 M DMPIC, 0.03 M DMPIDC, 0.1 M LiClO4 , 0.4 M TBP in AN | 0.159 | - | - | TiO2 film (12 um + 4 um scattering layer) | - | 24 hours | AM 1.5G 100 mW/cm2 | - | CCCCN1c2ccc(cc2Sc2c1cccc2)/C=C(/C(=O)O)\C#N | YXQCUXJPYJLJQO-RVDMUPIBSA-N | - | - | - | phenothiazine | M0039
10.1039/C1EE02540F | 710 | 11.4 | 0.702 | 5.6 | 0.6 M DMPIC, 0.02 M DMPIDC, 0.1 M LiClO4 , 0.4 M TBP in AN | 0.159 | - | - | TiO2 film (12 um + 4 um scattering layer) | - | 24 hours | AM 1.5G 100 mW/cm2 | - | CCCCN1c2ccc(cc2Sc2c1cccc2)/C=C(/C(=O)O)\C#N | YXQCUXJPYJLJQO-RVDMUPIBSA-N | - | - | - | phenothiazine | M0039
10.1039/C1EE02540F | 720 | 10.4 | 0.745 | 5.6 | 0.6 M DMPII, 0.02 M I2 , 0.1 M LiClO4 and 0.4 M TBP in AN. | 0.159 | - | - | TiO2 film (12 um + 4 um scattering layer) | - | 24 hours | AM 1.5G 100 mW/cm2 | - | CCCCN1c2ccc(cc2Sc2c1cccc2)/C=C(/C(=O)O)\C#N | YXQCUXJPYJLJQO-RVDMUPIBSA-N | - | - | - | phenothiazine | M0039
10.1039/C1EE02540F | 730 | 11.1 | 0.78 | 6.3 | 0.6 M DMPII, 0.06 M LiI, 0.04 M I2 and 0.4 M TBP in AN | 0.159 | - | - | TiO2 film (12 um + 4 um scattering layer) | - | 24 hours | AM 1.5G 100 mW/cm2 | - | CCCCN1c2ccc(cc2Sc2c1cccc2)/C=C(/C(=O)O)\C#N | YXQCUXJPYJLJQO-RVDMUPIBSA-N | - | - | - | phenothiazine | M0039
10.1007/s13233-012-0017-2 | 700 | 7.76 | 0.65 | 3.57 | 0.6 M DMPII, 0.1 M LiI, 0.05 M I2 , 0.5 M TBP in AN/VN (85/15 by volume ratio) | 0.25 | - | - | TiO2 film (12 um) | - | - | AM 1.5G 100 mW/cm2 | - | C(#N)C(C(=O)O)=CC=1C=CC=2N(C3=CC=CC=C3SC2C1)CCCCCC | CANKEDAOOHMFEZ-UHFFFAOYSA-N | 455 | - | CH2Cl2:MeOH | phenothiazine | M0157
10.1007/s13233-012-0017-2 | 610 | 10.37 | 0.59 | 3.76 | 0.6 M DMPII, 0.1 M LiI, 0.05 M I2 , 0.5 M TBP in AN/VN (85/15 by volume ratio) | 0.25 | - | - | TiO2 film (12 um) | - | - | AM 1.5G 100 mW/cm2 | - | C(#N)C(C(=O)O)=CC1=CC=C(S1)C=1SC(=CC1)C=CC=1C=CC=2N(C3=CC=CC=C3SC2C1)CCCCCC | JZWYHMZZOCFDEJ-UHFFFAOYSA-N | 490 | - | CH2Cl2:MeOH | phenothiazine | M0351
10.1007/s13233-012-0017-2 | 690 | 9.64 | 0.6 | 4.01 | 0.6 M DMPII, 0.1 M LiI, 0.05 M I2 , 0.5 M TBP in AN/VN (85/15 by volume ratio) | 0.25 | - | - | TiO2 film (12 um) | - | - | AM 1.5G 100 mW/cm2 | - | C(#N)C(C(=O)O)=CC=1SC(=CC1)C1=CC=C(C=C1)N(C1=CC=CC=C1)C1=CC=C(C=C1)C=CC=1C=CC=2N(C3=CC=CC=C3SC2C1)CCCCCC | LUQQRMDYNFONGG-UHFFFAOYSA-N | 475 | - | CH2Cl2:MeOH | phenothiazine | M0352
10.1016/j.synthmet.2011.02.012 | 738.1 | 10.2 | 0.6881 | 5.2 | 3-propyl-1-methyl-imidazolium iodide (PMII, 0.7 M), lithium iodide (LiI, 0.2 M), iodine (I2 , 0.05 M), and t-butylpyridine (TBP, 0.5 M) in acetonitrile/valeronitrile (85:15) | 0.408 | - | - | TiO2 film | - | 3 hours | AM 1.5G 100 mW/cm2 | - | CCCCCCN1c2ccc(cc2Sc2c1cccc2)c1ccc(s1)/C=C(/C(=O)O)\C#N | CCQCNDISNWAZQK-XDJHFCHBSA-N | 416 | - | DMF | phenothiazine | M0353
10.1016/j.synthmet.2011.02.012 | 634.7 | 11.6 | 0.7011 | 5.2 | 3-propyl-1-methyl-imidazolium iodide (PMII, 0.7 M), lithium iodide (LiI, 0.2 M), iodine (I2 , 0.05 M), and t-butylpyridine (TBP, 0.5 M) in acetonitrile/valeronitrile (85:15) | 0.413 | - | - | TiO2 film | - | 3 hours | AM 1.5G 100 mW/cm2 | - | CCCCCCN1c2ccc(cc2Sc2c1ccc(c2)c1ccc(s1)/C=C(/C(=O)O)\C#N)c1ccc(s1)/C=C(/C(=O)O)\C#N | KREZFCUCAHYMTD-DFEHQXHXSA-N | 482 | - | DMF | phenothiazine | M0354
10.1016/j.orgel.2014.05.024 | 580 | 11.85 | 0.67 | 4.61 | 0.6 M 1,2-dimethyl-3-propylimidazolium iodide (DMPImI), 0.1 M LiI and 0.05 M I2 in acetonitrile | 0.25 | - | - | TiO2 film (12 um) | - | 12 hours | AM 1.5G 100 mW/cm2 | - | CCCCCC1C2C(C)=C(C(C)=[N+]2[B-](F)(F)N2C(C)=C(C(C)=C12)C1=CC=C(S1)\C=C(\C#N)C(O)=O)C1=CC=C2N(CCC)C3=C(SC2=C1)C=CC=C3 | AFPUGWQIEIXALW-ANYBSYGZSA-N | 536 | - | chloroform | phenothiazine | M0355
10.1016/j.orgel.2014.05.024 | 451 | 7.3 | 0.69 | 2.26 | 0.6 M 1,2-dimethyl-3-propylimidazolium iodide (DMPImI), 0.1 M LiI and 0.05 M I2 in acetonitrile | 0.25 | - | - | TiO2 film (12 um) | - | 12 hours | AM 1.5G 100 mW/cm2 | - | CCCCCC1C2C(C)=C(C(C)=[N+]2[B-](F)(F)N2C(C)=C(C(C)=C12)C1=CC=C(S1)C=C1SC(=S)N(CC(O)=O)C1=O)C1=CC=C2N(CCC)C3=C(SC2=C1)C=CC=C3 | YCJFJSJVTWSXKN-UHFFFAOYSA-N | 541 | - | chloroform | phenothiazine | M0356
10.1016/j.orgel.2014.05.024 | 590 | 13.64 | 0.66 | 5.31 | 0.6 M 1,2-dimethyl-3-propylimidazolium iodide (DMPImI), 0.1 M LiI and 0.05 M I2 in acetonitrile | 0.25 | - | - | TiO2 film (12 um) | - | 12 hours | AM 1.5G 100 mW/cm2 | - | CCCCCC1C2C(C)=C(C(C)=[N+]2[B-](F)(F)N2C(C)=C(C(C)=C12)C1=CC=C(O1)\C=C(\C#N)C(O)=O)C1=CC=C2N(CCC)C3=C(SC2=C1)C=CC=C3 | FWNYCUYVAQTLNZ-ANYBSYGZSA-N | 553 | - | chloroform | phenothiazine | M0357
10.1016/j.orgel.2014.05.024 | 487 | 3.6 | 0.7 | 1.23 | 0.6 M 1,2-dimethyl-3-propylimidazolium iodide (DMPImI), 0.1 M LiI and 0.05 M I2 in acetonitrile | 0.25 | - | - | TiO2 film (12 um) | - | 12 hours | AM 1.5G 100 mW/cm2 | - | CCCCCC1C2C(C)=C(C(C)=[N+]2[B-](F)(F)N2C(C)=C(C(C)=C12)C1=CC=C(O1)C=C1SC(=S)N(CC(O)=O)C1=O)C1=CC=C2N(CCC)C3=C(SC2=C1)C=CC=C3 | CPNJLBVWINCAER-UHFFFAOYSA-N | 556 | - | chloroform | phenothiazine | M0358
10.1016/j.dyepig.2015.02.001 | 522 | 10.02 | 0.67 | 3.52 | 0.6 M DMPII, 0.1 M LiI, 0.1 M I2 in CH3CN | 0.25 | - | - | TiO2 film (12 um) | 275 nmol/cm2 | - | AM 1.5G 100 mW/cm2 | - | CCCCCC1C2C(C)=C(C(C)=[N+]2[B-](F)(F)N2C(C)=C(\C=C(/C#N)C(O)=O)C(C)=C12)C1=CC2=C(C=C1)N(CCC)C1=CC=C(C=C1S2)C1=C(C)C2C(CCCCC)C3=C(C)C(\C=C(/C#N)C(O)=O)=C(C)N3[B-](F)(F)[N+]2=C1C | NMUYRXVWVRGKDM-RFCNWNEUSA-N | 534 | - | dichloromethane | phenothiazine | M0359
10.1016/j.dyepig.2015.02.001 | 548 | 11.82 | 0.7 | 4.52 | 0.6 M DMPII, 0.1 M LiI, 0.1 M I2 in CH3CN | 0.25 | - | - | TiO2 film (12 um) | 230 nmol/cm2 | - | AM 1.5G 100 mW/cm2 | - | CCCCCC1C2C(C)=C(C(C)=[N+]2[B-](F)(F)N2C(C)=C(C(C)=C12)C1=CC=C(O1)\C=C(/C#N)C(O)=O)C1=CC2=C(C=C1)N(CCC)C1=CC=C(C=C1S2)C1=C(C)C2C(CCCCC)C3=C(C)C(=C(C)N3[B-](F)(F)[N+]2=C1C)C1=CC=C(O1)\C=C(\C#N)C(O)=O | VOZAEGIFBVDQHT-SKOBQORWSA-N | 555 | - | dichloromethane | phenothiazine | M0360
10.1016/j.dyepig.2015.02.001 | 512 | 7.7 | 0.67 | 2.65 | 0.6 M DMPII, 0.1 M LiI, 0.1 M I2 in CH3CN | 0.25 | - | - | TiO2 film (12 um) | 210 nmol/cm2 | - | AM 1.5G 100 mW/cm2 | - | CCCCCC1C2C(C)=C(C(C)=[N+]2[B-](F)(F)N2C(C)=C(\C=C(\C#N)C(O)=O)C(C)=C12)C1=CC=C2N(CCC)C3=C(SC2=C1)C=CC=C3 | SDFZJJHCFJNPLW-DIBXZPPDSA-N | 530 | - | dichloromethane | phenothiazine | M0361
10.1021/am5067145 | 690 | 10.92 | 0.7 | 5.27 | 0.5 M lithium iodide (LiI), 0.05 M iodine (I2), and 0.5 M 4-tert-butylpyridine in acetonitrile | 0.16 | - | - | TiO2 film (12 um + 6 um scattering layer) | 180 nmol/cm2 | 12 hours | AM 1.5G 100 mW/cm2 | - | CCCCCCC(CCCC)CC1=C(SC(\C=C(/C#N)C(O)=O)=C1)C1=CC2=C(S1)C1=C(C=C(S1)C1=C(CC(CCCC)CCCCCC)C=C(S1)C1=CC=C3N(CC)C4=CC=CC=C4SC3=C1)C1=NON=C21 | VKIQFCNGEQLNAL-WUGRJRDASA-N | 462 | 698 | THF | phenothiazine | M0362
10.1021/am5067145 | 710 | 11.44 | 0.69 | 5.6 | 0.5 M lithium iodide (LiI), 0.05 M iodine (I2), and 0.5 M 4-tert-butylpyridine in acetonitrile | 0.16 | 10 mM CDCA | - | TiO2 film (12 um + 6 um scattering layer) | 170 nmol/cm2 | 12 hours | AM 1.5G 100 mW/cm2 | - | CCCCCCC(CCCC)CC1=C(SC(\C=C(/C#N)C(O)=O)=C1)C1=CC2=C(S1)C1=C(C=C(S1)C1=C(CC(CCCC)CCCCCC)C=C(S1)C1=CC=C3N(CC)C4=CC=CC=C4SC3=C1)C1=NON=C21 | VKIQFCNGEQLNAL-WUGRJRDASA-N | - | - | - | phenothiazine | M0362
10.1016/j.tet.2012.02.077 | 740 | 11.11 | 0.59 | 4.84 | 0.6 M 1,2-dimethyl-3-methylimidazolium iodide, 0.1 M LiI, 0.05 M I 2 , 0.5 M TBP, 4-tert-butylpyridine, and 0.05 mM GUSCN (guanidine thiocyanate) in dry acetonitrile | 0.24 | - | - | TiO2 film | 208 nmol/cm2 | 12 hours | AM 1.5G 100 mW/cm2 | - | CCCCCCCCN1c2ccc(cc2Sc2c1cccc2)/C=C/c1ccc(cc1)N(c1ccc(cc1)/C=C(/C(=O)O)\C#N)c1ccc(cc1)/C=C/c1ccc2c(c1)Sc1c(N2CCCCCCCC)cccc1 | KAYOGTHIRODOLP-YEKGSFRBSA-N | 409 | - | - | triphenylamine, phenothiazine | M0364
10.1016/j.synthmet.2010.06.013 | 528.5 | 4.8 | 0.5935 | 1.5 | 3-propyl-1-methyl-imidazolium iodide (PMII, 0.7 M), lithium iodide (LiI, 0.2 M), iodine (I 2 , 0.05 M), t-butylpyridine (TBP, 0.5 M) in acetonitrile/valeronitrile (85:15) | 0.402 | - | - | TiO2 film | - | 3 hours | AM 1.5G 100 mW/cm2 | - | CCCCCCN1C2=CC=CC=C2SC2=C1C=CC(\C=C\C1=C(C=C(\C=C\C3=CC=C4N(CCCCCC)C5=C(SC4=C3)C=CC=C5)C(=C1)C1=CC=C(S1)\C=C(/C#N)C(O)=O)C1=CC=C(S1)\C=C(/C#N)C(O)=O)=C2 | BAEOSFQLICYMGD-ZRXXMGKPSA-N | 382 | 549 | ethanol | phenothiazine | M0365
10.1016/j.synthmet.2010.06.013 | 648 | 10.8 | 0.6365 | 4.5 | 3-propyl-1-methyl-imidazolium iodide (PMII, 0.7 M), lithium iodide (LiI, 0.2 M), iodine (I 2 , 0.05 M), t-butylpyridine (TBP, 0.5 M) in acetonitrile/valeronitrile (85:15) | 0.418 | - | - | TiO2 film | - | 3 hours | AM 1.5G 100 mW/cm2 | - | CCCCCCN1C2=CC=C(\C=C\C3=C(/C=C\C4=CC=C5N(CCCCCC)C6=C(SC5=C4)C=CC=C6)C=C(C4=CC=C(S4)\C=C(\C#N)C(O)=O)C(=C3)C3=CC=C(S3)C=C(C#N)C(O)=O)C=C2SC2=C1C=CC=C2 | NDGVSPIDKJGEON-KFZMALKHSA-N | 395 | 550 | ethanol | phenothiazine | M0366
10.1016/j.jpowsour.2016.06.127 | 705 | 14 | 0.69 | 6.82 | 0.3 M DMPII, 0.1 M LiI, 0.05 M I 2 and 0.5 M 4-tert-butylpyridine | 0.16 | - | - | TiO2 film (12 + 4 uM thick) | 155 nmol/cm2 | 12 hours | AM 1.5G 100 mW/cm2 | - | CCCCC(CC)CN1C2=CC=C(C=C2SC2=C1C=CC=C2)C1=CC=C(S1)\C=C(/C#N)C(O)=O | QHQNDPKAOJCUDM-RCCKNPSSSA-N | 467 | - | dichloromethane | phenothiazine | M0367
10.1016/j.jpowsour.2016.06.127 | 757 | 15.3 | 0.71 | 8.28 | 0.3 M DMPII, 0.1 M LiI, 0.05 M I 2 and 0.5 M 4-tert-butylpyridine | 0.16 | - | - | TiO2 film (12 + 4 uM thick) | 128 nmol/cm2 | 12 hours | AM 1.5G 100 mW/cm2 | - | CCCCC(CC)CN1C2=CC=C(C=C2C2=NC3=CC=CC=C3N=C12)C1=CC2=C(C=C1)N(CC(CC)CCCC)C1=CC=C(C=C1S2)C1=CC=C(S1)\C=C(/C#N)C(O)=O | OZUXENXPPZHVDV-AUGOTPMTSA-N | 484 | - | dichloromethane | indoloquinoxaline,phenothiazine | M0368
10.1016/j.jpowsour.2016.06.127 | 745 | 14.2 | 0.71 | 7.56 | 0.3 M DMPII, 0.1 M LiI, 0.05 M I 2 and 0.5 M 4-tert-butylpyridine | 0.16 | - | - | TiO2 film (12 + 4 uM thick) | 121 nmol/cm2 | 12 hours | AM 1.5G 100 mW/cm2 | - | CCCCC(CC)CN1C2=CC=C(C=C2C2=NC3=CC=CC=C3N=C12)C1=CC2=C(C=C1)N(CC(CC)CCCC)C1=CC=C(C=C1S2)C1=CC=C(O1)\C=C(/C#N)C(O)=O | MHQCIVIBEOPBAO-AUGOTPMTSA-N | 456 | - | dichloromethane | indoloquinoxaline,phenothiazine | M0369
10.1016/j.jpowsour.2016.05.120 | 730 | 8.6 | 0.7 | 4.39 | 0.05 M LiI, 0.1 M I2, 0.6 M DMPImI and TBP in 3-methoxypropionitrile | 0.16 | - | - | TiO2 film (15 uM thick) | - | 24 hours | AM 1.5G 100 mW/cm2 | - | CCCCN1C2=CC(\C=C(/C#N)C(O)=O)=CC=C2SC2=C1C=CC=C2 | YZWUCAHLRAWRAZ-RVDMUPIBSA-N | 437 | 620 | THF | phenothiazine | M0370
10.1016/j.jpowsour.2016.05.120 | 670 | 9.33 | 0.73 | 4.56 | 0.05 M LiI, 0.1 M I2, 0.6 M DMPImI and TBP in 3-methoxypropionitrile | 0.16 | - | - | TiO2 film (15 uM thick) | - | 24 hours | AM 1.5G 100 mW/cm2 | - | CCCCCCSC1=C(SCCCCCC)SC(S1)=CC1=CC2=C(SC3=CC=C(\C=C(/C#N)C(O)=O)C=C3N2CCCC)C=C1 | RTIAHEVUBBVZQA-SGWCAAJKSA-N | 467 | 642 | THF | phenothiazine | M0371
10.1016/j.jpowsour.2016.05.120 | 680 | 10.02 | 0.73 | 4.97 | 0.05 M LiI, 0.1 M I2, 0.6 M DMPImI and TBP in 3-methoxypropionitrile | 0.16 | - | - | TiO2 film (15 uM thick) | - | 24 hours | AM 1.5G 100 mW/cm2 | - | CCCCCCSC1=C(SCCCCCC)SC(S1)=CC1=CC=C(C=C1)C1=CC2=C(SC3=C(C=C(\C=C(/C#N)C(O)=O)C=C3)N2CCCC)C=C1 | SGMWRJJKCARHLI-YQCHCMBFSA-N | 450 | 634 | THF | phenothiazine | M0372
10.1016/j.jpowsour.2016.05.120 | 780 | 11.86 | 0.73 | 6.75 | 0.05 M LiI, 0.1 M I2, 0.6 M DMPImI and TBP in 3-methoxypropionitrile | 0.16 | - | - | TiO2 film (15 uM thick) | - | 24 hours | AM 1.5G 100 mW/cm2 | - | CCCCCCSC1=C(SCCCCCC)SC(S1)=CC1=CC(F)=C(C=C1)C1=CC2=C(SC3=C(C=C(\C=C(/C#N)C(O)=O)C=C3)N2CCCC)C=C1 | WPBVLDLIIXTFNV-AWSUPERCSA-N | 383 | 608 | THF | phenothiazine | M0373
10.1016/j.jpowsour.2016.05.120 | 720 | 11.51 | 0.73 | 6.05 | 0.05 M LiI, 0.1 M I2, 0.6 M DMPImI and TBP in 3-methoxypropionitrile | 0.16 | - | - | TiO2 film (15 uM thick) | - | 24 hours | AM 1.5G 100 mW/cm2 | - | CCCCCCOC1=C(C=C2SC(SCCCCCC)=C(SCCCCCC)S2)C=CC(=C1)C1=CC2=C(SC3=C(C=C(\C=C(/C#N)C(O)=O)C=C3)N2CCCC)C=C1 | BFOFRXUYHXOFPS-YWIBTEMISA-N | 387 | 615 | THF | phenothiazine | M0374
10.1016/j.jpowsour.2016.05.120 | 780 | 13.84 | 0.71 | 7.66 | 0.05 M LiI, 0.1 M I2, 0.6 M DMPImI and TBP in 3-methoxypropionitrile | 0.16 | - | - | TiO2 film (15 uM thick) | - | 24 hours | AM 1.5G 100 mW/cm2 | - | CCCCCCSC1=C(SCCCCCC)SC(S1)=CC1=CC=C(C=C1)C1=CC=C(C=C1)C1=CC2=C(SC3=C(C=C(\C=C(/C#N)C(O)=O)C=C3)N2CCCC)C=C1 | CKBXEFRTFBXLFU-JVFAEYSFSA-N | 382 | 611 | THF | phenothiazine | M0375
10.1016/j.jpowsour.2016.05.120 | 640 | 9.7 | 0.68 | 4.22 | 0.05 M LiI, 0.1 M I2, 0.6 M DMPImI and TBP in 3-methoxypropionitrile + 5 wt % poly(vinylidenefluoride-co-hexafluoropropylene) | 0.16 | - | - | TiO2 film (15 uM thick) | - | 24 hours | AM 1.5G 100 mW/cm2 | quasi solid-state electrolyte | CCCCCCSC1=C(SCCCCCC)SC(S1)=CC1=CC=C(C=C1)C1=CC2=C(SC3=C(C=C(\C=C(/C#N)C(O)=O)C=C3)N2CCCC)C=C1 | SGMWRJJKCARHLI-YQCHCMBFSA-N | 450 | 634 | THF | phenothiazine | M0372
10.1016/j.jpowsour.2016.05.120 | 720 | 11.39 | 0.69 | 5.66 | 0.05 M LiI, 0.1 M I2, 0.6 M DMPImI and TBP in 3-methoxypropionitrile + 5 wt % poly(vinylidenefluoride-co-hexafluoropropylene) | 0.16 | - | - | TiO2 film (15 uM thick) | - | 24 hours | AM 1.5G 100 mW/cm2 | quasi solid-state electrolyte | CCCCCCSC1=C(SCCCCCC)SC(S1)=CC1=CC(F)=C(C=C1)C1=CC2=C(SC3=C(C=C(\C=C(/C#N)C(O)=O)C=C3)N2CCCC)C=C1 | WPBVLDLIIXTFNV-AWSUPERCSA-N | 383 | 608 | THF | phenothiazine | M0373
10.1016/j.jpowsour.2016.05.120 | 670 | 10.96 | 0.69 | 5.07 | 0.05 M LiI, 0.1 M I2, 0.6 M DMPImI and TBP in 3-methoxypropionitrile + 5 wt % poly(vinylidenefluoride-co-hexafluoropropylene) | 0.16 | - | - | TiO2 film (15 uM thick) | - | 24 hours | AM 1.5G 100 mW/cm2 | quasi solid-state electrolyte | CCCCCCOC1=C(C=C2SC(SCCCCCC)=C(SCCCCCC)S2)C=CC(=C1)C1=CC2=C(SC3=C(C=C(\C=C(/C#N)C(O)=O)C=C3)N2CCCC)C=C1 | BFOFRXUYHXOFPS-YWIBTEMISA-N | 387 | 615 | THF | phenothiazine | M0374
10.1016/j.jpowsour.2016.05.120 | 720 | 13.45 | 0.68 | 6.59 | 0.05 M LiI, 0.1 M I2, 0.6 M DMPImI and TBP in 3-methoxypropionitrile + 5 wt % poly(vinylidenefluoride-co-hexafluoropropylene) | 0.16 | - | - | TiO2 film (15 uM thick) | - | 24 hours | AM 1.5G 100 mW/cm2 | quasi solid-state electrolyte | CCCCCCSC1=C(SCCCCCC)SC(S1)=CC1=CC=C(C=C1)C1=CC=C(C=C1)C1=CC2=C(SC3=C(C=C(\C=C(/C#N)C(O)=O)C=C3)N2CCCC)C=C1 | CKBXEFRTFBXLFU-JVFAEYSFSA-N | 382 | 611 | THF | phenothiazine | M0375
10.1016/j.dyepig.2016.07.017 | 728 | 13.1 | 0.72 | 6.87 | I2 0.05 M, LiI 0.1 M, DMPII 0.6 M, and TBP 0.5 M in acetonitrile | 0.12 | - | - | TiO2 film (4.8 + 4.2 uM thick) | 212 nmol/cm2 | - | 95mW/cm2 AM 1.5G | - | CCCCCCCCCCCCN1C2=CC=C(\C=C(/C#N)C(O)=O)C=C2SC2=CC(=CC=C12)C1=CC=C(C2=NSN=C12)C1=CC2=C(C=C1)N(CCCCCCCCCCCC)C1=CC=C(\C=C(/C#N)C(O)=O)C=C1S2 | ARBGJIQCOZZLCM-MMXWPCHCSA-N | 471 | 592 | DMF | phenothiazine | M0380
10.1039/c6ra20769c | 730 | 8.6 | 0.7 | 4.39 | 0.5 M TBP, 0.05 M I2 and 0.6 M DMPII | 0.16 | - | - | TiO2 | - | 24 hours | AM 1.5G | - | CCCCN1C2=CC=CC=C2SC2=CC(\C=C(/C#N)C(O)=O)=CC=C12 | YXQCUXJPYJLJQO-RVDMUPIBSA-N | 437 | 620 | THF | phenothiazine | M0039
10.1039/c6ra20769c | 690 | 11.86 | 0.72 | 5.89 | 0.5 M TBP, 0.05 M I2 and 0.6 M DMPII | 0.16 | - | - | TiO2 | - | 24 hours | AM 1.5G | - | CCCCN1C2=CC=CC=C2SC2=CC(=CC=C12)C1=CC=C(C2=NSN=C12)C1=CC=C(\C=C(/C#N)C(O)=O)C=C1 | DAGYUVMVCAGPCT-HAVVHWLPSA-N | 452 | 588 | THF | phenothiazine | M0382
10.1039/c6ra20769c | 640 | 6.11 | 0.67 | 2.62 | 0.5 M TBP, 0.05 M I2 and 0.6 M DMPII | 0.16 | - | - | TiO2 | - | 24 hours | AM 1.5G | - | CCCCN1C2=CC=C(C=C2SC2=CC(=CC=C12)C1=CC=C(C2=NSN=C12)C1=CC=C(\C=C(/C#N)C(O)=O)C=C1)N(C1=CC=CC=C1)C1=CC=CC=C1 | YYWMOXFHSUOUAU-WGPBWIAQSA-N | 469 | 588 | THF | phenothiazine | M0383
10.1039/c6ra20769c | 680 | 10.59 | 0.69 | 4.97 | 0.5 M TBP, 0.05 M I2 and 0.6 M DMPII | 0.16 | - | - | TiO2 | - | 24 hours | AM 1.5G | - | CCCCN1C2=CC=C(C=C2SC2=CC(=CC=C12)C1=CC=C(C2=NSN=C12)C1=CC=C(\C=C(/C#N)C(O)=O)C=C1)C1=CC=C(C=C1)N(C1=CC=CC=C1)C1=CC=CC=C1 | GVAHAVYJGSPHQQ-DMFHDPHMSA-N | 464 | 554 | THF | phenothiazine | M0384
10.1039/c6ra20769c | 690 | 13.53 | 0.68 | 6.35 | 0.5 M TBP, 0.05 M I2 and 0.6 M DMPII | 0.16 | - | - | TiO2 | - | 24 hours | AM 1.5G | - | CCCCCCOC1=CC=C2N(CCCC)C3=CC=C(C=C3SC2=C1)C1=CC=C(C2=NSN=C12)C1=CC=C(\C=C(/C#N)C(O)=O)C=C1 | YCTCRRFSVHJEGD-SGWCAAJKSA-N | 462 | 612 | THF | phenothiazine | M0385
10.1039/c6cp05722e | 735 | 15.06 | 0.68 | 7.47 | 0.05 M I2 , 0.1 M LiI, 0.5 M TBP, 0.6 M DMPII, in ACN and MPN (1:1 v/v) | 0.16 | - | - | TiO2 film (15 + 5 uM thick) | 145 nmol/cm2 | - | AM 1.5G 100 mW/cm2 | - | CCN1C2=CC=CC=C2C2=CC(=CC=C12)N1C2=CC=CC=C2SC2=CC(\C=C(/C#N)C(O)=O)=CC=C12 | FCQJEPMSNVSNRB-HMMYKYKNSA-N | 471 | - | dichloromethane | phenothiazine | M0386
10.1039/c6cp05722e | 735 | 16.45 | 0.68 | 8.08 | 0.05 M I2 , 0.1 M LiI, 0.5 M TBP, 0.6 M DMPII, in ACN and MPN (1:1 v/v) | 0.16 | - | - | TiO2 film (15 + 5 uM thick) | 143 nmol/cm2 | - | AM 1.5G 100 mW/cm2 | - | CCCCN1C2=CC=CC=C2C2=CC(=CC=C12)N1C2=CC=CC=C2SC2=CC(\C=C(/C#N)C(O)=O)=CC=C12 | ILCKNNWHAVNUBA-OQKWZONESA-N | 478 | - | dichloromethane | phenothiazine | M0387
10.1039/c6cp05722e | 723 | 14.43 | 0.68 | 7.09 | 0.05 M I2 , 0.1 M LiI, 0.5 M TBP, 0.6 M DMPII, in ACN and MPN (1:1 v/v) | 0.16 | - | - | TiO2 film (15 + 5 uM thick) | 138 nmol/cm2 | - | AM 1.5G 100 mW/cm2 | - | CCCCCCCCN1C2=CC=CC=C2C2=CC(=CC=C12)N1C2=CC=CC=C2SC2=CC(\C=C(/C#N)C(O)=O)=CC=C12 | QUDMEGOEPAXWRX-YYADALCUSA-N | 480 | - | dichloromethane | phenothiazine | M0388
10.1039/c6cp05722e | 656 | 10.01 | 0.71 | 4.67 | 0.05 M I2 , 0.1 M LiI, 0.5 M TBP, 0.6 M DMPII, in ACN and MPN (1:1 v/v) | 0.16 | - | - | TiO2 film (15 + 5 uM thick) | 128 nmol/cm2 | - | AM 1.5G 100 mW/cm2 | - | CCCCN1C2=CC=CC=C2C2=CC(=CC=C12)N1C2=CC=CC=C2SC2=CC(\C=C3/SC(=S)N(CC(O)=O)C3=O)=CC=C12 | FLMVRKCGDOAFMI-MNBJERMJSA-N | 501 | - | dichloromethane | phenothiazine | M0389
10.1039/c6cp05722e | 642 | 11.45 | 0.72 | 5.26 | 0.05 M I2 , 0.1 M LiI, 0.5 M TBP, 0.6 M DMPII, in ACN and MPN (1:1 v/v) | 0.16 | - | - | TiO2 film (15 + 5 uM thick) | 126 nmol/cm2 | - | AM 1.5G 100 mW/cm2 | - | CCCCCCN1C2=CC=CC=C2C2=CC(=CC=C12)N1C2=CC=CC=C2SC2=CC(\C=C3/SC(=S)N(CC(O)=O)C3=O)=CC=C12 | MGVPKFCIIPNTNI-UCMJSZAQSA-N | 500 | - | dichloromethane | phenothiazine | M0390
10.1039/c6cp05722e | 642 | 11.26 | 0.68 | 4.91 | 0.05 M I2 , 0.1 M LiI, 0.5 M TBP, 0.6 M DMPII, in ACN and MPN (1:1 v/v) | 0.16 | - | - | TiO2 film (15 + 5 uM thick) | 120 nmol/cm2 | - | AM 1.5G 100 mW/cm2 | - | CCCCCCCCN1C2=CC=CC=C2C2=CC(=CC=C12)N1C2=CC=CC=C2SC2=CC(\C=C3/SC(=S)N(CC(O)=O)C3=O)=CC=C12 | GYTDRJUHKLWSRJ-QHDYCIAZSA-N | 500 | - | dichloromethane | phenothiazine | M0391
10.1002/cssc.201500589 | 770 | 15.65 | 0.68 | 8.22 | 0.1m LiI, 0.05m I2, 0.6m 1,2-dimethyl-3-propylimidazolium iodide (DMPII), and 0.1m guanidine thiocyanate (GuSCN) dissolved in a mixture of CH3CN/3-methoxypropionitrile (MPN; 1:1 v/v) | 0.16 | - | - | TiO2 film (9 + 3 uM thick) | 518 nmol/cm2 | 16 hours | AM 1.5G 100 mW/cm2 | - | C(#N)/C(/C(=O)O)=C\C=1C=CC=2N(C3=CC=C(C=C3SC2C1)C1=CC=C(C=C1)OCCCCCC)C1=CC=C(C=C1)OCCOCCOCCOC | MQILYHPXFHKOTD-MHTZHOPKSA-N | 468 | 614 | THF | phenothiazine | M0392
10.1002/cssc.201500589 | 800 | 16.5 | 0.68 | 9.02 | 0.1m LiI, 0.05m I2, 0.6m 1,2-dimethyl-3-propylimidazolium iodide (DMPII), and 0.1m guanidine thiocyanate (GuSCN) dissolved in a mixture of CH3CN/3-methoxypropionitrile (MPN; 1:1 v/v) | 0.16 | - | - | TiO2 film (9 + 3 uM thick) | 556 nmol/cm2 | 16 hours | AM 1.5G 100 mW/cm2 | - | COCCOCOCOCCC1=CC=C(C=C1)C=1C=C2SC=3C=C(C=CC3N(C2=CC1)C1=CC=C(C=C1)OCCCCCC)/C=C(/C(=O)O)\C#N | JMNHYORZIRNYGN-JGRMKTMXSA-N | 467 | 616 | THF | phenothiazine | M0393
10.1002/cssc.201500589 | 820 | 17.81 | 0.68 | 9.98 | 0.1m LiI, 0.05m I2, 0.6m 1,2-dimethyl-3-propylimidazolium iodide (DMPII), and 0.1m guanidine thiocyanate (GuSCN) dissolved in a mixture of CH3CN/3-methoxypropionitrile (MPN; 1:1 v/v) | 0.16 | - | - | TiO2 film (9 + 3 uM thick) | 567 nmol/cm2 | 16 hours | AM 1.5G 100 mW/cm2 | - | COCCOCOCOCCC1=CC=C(C=C1)C=1C=C2SC=3C=C(C=CC3N(C2=CC1)C1=CC=C(C=C1)OOCCOCCOC)/C=C(/C(=O)O)\C#N | DGTIJZHVGPWIAK-GZZLJNBRSA-N | 469 | 614 | THF | phenothiazine | M0394
10.1002/cssc.201500589 | 810 | 17.67 | 0.68 | 9.79 | 0.1m LiI, 0.05m I2, 0.6m 1,2-dimethyl-3-propylimidazolium iodide (DMPII), and 0.1m guanidine thiocyanate (GuSCN) dissolved in a mixture of CH3CN/3-methoxypropionitrile (MPN; 1:1 v/v) | 0.16 | - | - | TiO2 film (9 + 3 uM thick) | 603 nmol/cm2 | 16 hours | AM 1.5G 100 mW/cm2 | - | COCCOCCOCCOC1=C(C=CC(=C1)OCCOCCOCCOC)C=1C=C2SC=3C=C(C=CC3N(C2=CC1)C1=CC=C(C=C1)OOCCOCCOC)/C=C(/C(=O)O)\C#N | UMAZZHGHFWWWKH-GGFUHWEBSA-N | 472 | 615 | THF | phenothiazine | M0395
10.1002/cssc.201500589 | 770 | 15.7 | 0.68 | 8.18 | 0.1m LiI, 0.05m I2, 0.6m 1,2-dimethyl-3-propylimidazolium iodide (DMPII), and 0.1m guanidine thiocyanate (GuSCN) dissolved in a mixture of CH3CN/3-methoxypropionitrile (MPN; 1:1 v/v) | 0.16 | - | - | TiO2 film (9 + 3 uM thick) | 548 nmol/cm2 | 16 hours | AM 1.5G 100 mW/cm2 | - | C(CCCCC)OC1=CC=C(C=C1)C=1C=C2SC=3C=C(C=CC3N(C2=CC1)C1=CC=C(C=C1)OCCCCCC)/C=C(/C(=O)O)\C#N | CWXUNYVWBIFRKQ-WGPBWIAQSA-N | 470 | 613 | THF | phenothiazine | M0396
10.1002/cssc.201500589 | 760 | 16.12 | 0.66 | 8.02 | 0.1m LiI, 0.05m I2, 0.6m 1,2-dimethyl-3-propylimidazolium iodide (DMPII), and 0.1m guanidine thiocyanate (GuSCN) dissolved in a mixture of CH3CN/3-methoxypropionitrile (MPN; 1:1 v/v) | 0.16 | - | - | TiO2 film (9 + 3 uM thick) | 590 nmol/cm2 | 16 hours | AM 1.5G 100 mW/cm2 | - | CCCCCCOC1=CC=C(C=C1)C1=CC=C2N(CCCCCC)C3=CC=C(\C=C(\C#N)C(O)=O)C=C3SC2=C1 | QICDQWNPDFEMBI-HFTWOUSFSA-N | - | - | - | phenothiazine | M0397
10.1002/cssc.201500589 | 840 | 7.11 | 0.68 | 4.04 | 0.4m 1-butyl-3-{2-oxo-2-[(2,2,6,6-tetramethylpiperidin-1-oxyl-4-yl)amino]ethyl}-1Himidazol-3-ium iodide and 0.4m NOBF4 in water | 0.16 | - | - | TiO2 film (10 uM thick) | - | 16 hours | AM 1.5G 100 mW/cm2 | - | C(#N)/C(/C(=O)O)=C\C=1C=CC=2N(C3=CC=C(C=C3SC2C1)C1=CC=C(C=C1)OCCCCCC)C1=CC=C(C=C1)OCCOCCOCCOC | MQILYHPXFHKOTD-MHTZHOPKSA-N | 468 | 614 | THF | phenothiazine | M0392
10.1002/cssc.201500589 | 850 | 8.31 | 0.67 | 4.73 | 0.4m 1-butyl-3-{2-oxo-2-[(2,2,6,6-tetramethylpiperidin-1-oxyl-4-yl)amino]ethyl}-1Himidazol-3-ium iodide and 0.4m NOBF4 in water | 0.16 | - | - | TiO2 film (10 uM thick) | - | 16 hours | AM 1.5G 100 mW/cm2 | - | COCCOCOCOCCC1=CC=C(C=C1)C=1C=C2SC=3C=C(C=CC3N(C2=CC1)C1=CC=C(C=C1)OCCCCCC)/C=C(/C(=O)O)\C#N | JMNHYORZIRNYGN-JGRMKTMXSA-N | 467 | 616 | THF | phenothiazine | M0393
10.1002/cssc.201500589 | 880 | 9.87 | 0.68 | 5.97 | 0.4m 1-butyl-3-{2-oxo-2-[(2,2,6,6-tetramethylpiperidin-1-oxyl-4-yl)amino]ethyl}-1Himidazol-3-ium iodide and 0.4m NOBF4 in water | 0.16 | - | - | TiO2 film (10 uM thick) | - | 16 hours | AM 1.5G 100 mW/cm2 | - | COCCOCOCOCCC1=CC=C(C=C1)C=1C=C2SC=3C=C(C=CC3N(C2=CC1)C1=CC=C(C=C1)OOCCOCCOC)/C=C(/C(=O)O)\C#N | DGTIJZHVGPWIAK-GZZLJNBRSA-N | 469 | 614 | THF | phenothiazine | M0394
10.1002/cssc.201500589 | 860 | 8.63 | 0.67 | 4.98 | 0.4m 1-butyl-3-{2-oxo-2-[(2,2,6,6-tetramethylpiperidin-1-oxyl-4-yl)amino]ethyl}-1Himidazol-3-ium iodide and 0.4m NOBF4 in water | 0.16 | - | - | TiO2 film (10 uM thick) | - | 16 hours | AM 1.5G 100 mW/cm2 | - | COCCOCCOCCOC1=C(C=CC(=C1)OCCOCCOCCOC)C=1C=C2SC=3C=C(C=CC3N(C2=CC1)C1=CC=C(C=C1)OOCCOCCOC)/C=C(/C(=O)O)\C#N | UMAZZHGHFWWWKH-GGFUHWEBSA-N | 472 | 615 | THF | phenothiazine | M0395
10.1002/cssc.201500589 | 840 | 5.97 | 0.65 | 3.27 | 0.4m 1-butyl-3-{2-oxo-2-[(2,2,6,6-tetramethylpiperidin-1-oxyl-4-yl)amino]ethyl}-1Himidazol-3-ium iodide and 0.4m NOBF4 in water | 0.16 | - | - | TiO2 film (10 uM thick) | - | 16 hours | AM 1.5G 100 mW/cm2 | - | C(CCCCC)OC1=CC=C(C=C1)C=1C=C2SC=3C=C(C=CC3N(C2=CC1)C1=CC=C(C=C1)OCCCCCC)/C=C(/C(=O)O)\C#N | CWXUNYVWBIFRKQ-WGPBWIAQSA-N | 470 | 613 | THF | phenothiazine | M0396
10.1002/cssc.201500589 | 810 | 5.76 | 0.66 | 3.11 | 0.4m 1-butyl-3-{2-oxo-2-[(2,2,6,6-tetramethylpiperidin-1-oxyl-4-yl)amino]ethyl}-1Himidazol-3-ium iodide and 0.4m NOBF4 in water | 0.16 | - | - | TiO2 film (10 uM thick) | - | 16 hours | AM 1.5G 100 mW/cm2 | - | CCCCCCOC1=CC=C(C=C1)C1=CC=C2N(CCCCCC)C3=CC=C(\C=C(\C#N)C(O)=O)C=C3SC2=C1 | QICDQWNPDFEMBI-HFTWOUSFSA-N | - | - | - | phenothiazine | M0397
10.1039/c4ta05652c | 683 | 10.6 | 0.6 | 4.32 | 0.6 M 1-metyl-3-propylimidazoliumiodide (PMII), 0.05 M LiI, 0.10 M guanidiniumthiocyanate, 0.03 M I2 and 0.5 M tert-butylpridine) in acetonitrile/valeronitrile (85:15) | 0.16 | - | - | TiO2 film (16 uM thick) | 383 nmol/cm2 | 24 hours | AM 1.5G 100 mW/cm2 | - | C(#N)/C(/C(=O)O)=C\C=1SC(=CC1)C1=CC=C(C2=NN(N=C21)CCCCCCCC)C=2SC(=CC2)C=2C=CC=1N(C3=CC=CC=C3SC1C2)CCCCCCCC | WNVNEWMGFISFLB-XPXRSFDGSA-N | 488 | - | DCM/THF (1 : 1) | phenothiazine | M0404
10.1039/c4ta05652c | 706 | 11.26 | 0.67 | 5.3 | 0.6 M 1-metyl-3-propylimidazoliumiodide (PMII), 0.05 M LiI, 0.10 M guanidiniumthiocyanate, 0.03 M I2 and 0.5 M tert-butylpridine) in acetonitrile/valeronitrile (85:15) | 0.16 | 1 mM CDCA | - | TiO2 film (16 uM thick) | - | 24 hours | AM 1.5G 100 mW/cm2 | - | C(#N)/C(/C(=O)O)=C\C=1SC(=CC1)C1=CC=C(C2=NN(N=C21)CCCCCCCC)C=2SC(=CC2)C=2C=CC=1N(C3=CC=CC=C3SC1C2)CCCCCCCC | WNVNEWMGFISFLB-XPXRSFDGSA-N | - | - | - | phenothiazine | M0404
10.1039/c4ta05652c | 715 | 12.03 | 0.64 | 5.53 | 0.6 M 1-metyl-3-propylimidazoliumiodide (PMII), 0.05 M LiI, 0.10 M guanidiniumthiocyanate, 0.03 M I2 and 0.5 M tert-butylpridine) in acetonitrile/valeronitrile (85:15) | 0.16 | 10 mM CDCA | - | TiO2 film (16 uM thick) | - | 24 hours | AM 1.5G 100 mW/cm2 | - | C(#N)/C(/C(=O)O)=C\C=1SC(=CC1)C1=CC=C(C2=NN(N=C21)CCCCCCCC)C=2SC(=CC2)C=2C=CC=1N(C3=CC=CC=C3SC1C2)CCCCCCCC | WNVNEWMGFISFLB-XPXRSFDGSA-N | - | - | - | phenothiazine | M0404
10.1039/c4ta05652c | 718 | 14.39 | 0.59 | 6.13 | 0.6 M 1-metyl-3-propylimidazoliumiodide (PMII), 0.05 M LiI, 0.10 M guanidiniumthiocyanate, 0.03 M I2 and 0.5 M tert-butylpridine) in acetonitrile/valeronitrile (85:15) | 0.16 | - | - | TiO2 film (16 uM thick) | 258 nmol/cm2 | 24 hours | AM 1.5G 100 mW/cm2 | - | CCCCCCCCN1C2=CC=CC=C2SC2=CC(=CC=C12)C1=CC=C(S1)C1=CC=C(C2=CC=C(S2)\C=C(/C#N)C(O)=O)C2=NN(CCCCCCN3N=C4C(=N3)C(=CC=C4C3=CC=C(S3)\C=C(/C#N)C(O)=O)C3=CC=C(S3)C3=CC=C4N(CCCCCCCC)C5=CC=CC=C5SC4=C3)N=C12 | IBSBGJZGBLIPOV-CKQQZQORSA-N | 492 | - | DCM/THF (1 : 1) | phenothiazine | M0407
10.1039/c4ta05652c | 718 | 13.37 | 0.65 | 6.21 | 0.6 M 1-metyl-3-propylimidazoliumiodide (PMII), 0.05 M LiI, 0.10 M guanidiniumthiocyanate, 0.03 M I2 and 0.5 M tert-butylpridine) in acetonitrile/valeronitrile (85:15) | 0.16 | 1 mM CDCA | - | TiO2 film (16 uM thick) | - | 24 hours | AM 1.5G 100 mW/cm2 | - | CCCCCCCCN1C2=CC=CC=C2SC2=CC(=CC=C12)C1=CC=C(S1)C1=CC=C(C2=CC=C(S2)\C=C(/C#N)C(O)=O)C2=NN(CCCCCCN3N=C4C(=N3)C(=CC=C4C3=CC=C(S3)\C=C(/C#N)C(O)=O)C3=CC=C(S3)C3=CC=C4N(CCCCCCCC)C5=CC=CC=C5SC4=C3)N=C12 | IBSBGJZGBLIPOV-CKQQZQORSA-N | - | - | - | phenothiazine | M0407
10.1039/c4ta05652c | 721 | 13.37 | 0.62 | 5.98 | 0.6 M 1-metyl-3-propylimidazoliumiodide (PMII), 0.05 M LiI, 0.10 M guanidiniumthiocyanate, 0.03 M I2 and 0.5 M tert-butylpridine) in acetonitrile/valeronitrile (85:15) | 0.16 | 10 mM CDCA | - | TiO2 film (16 uM thick) | - | 24 hours | AM 1.5G 100 mW/cm2 | - | CCCCCCCCN1C2=CC=CC=C2SC2=CC(=CC=C12)C1=CC=C(S1)C1=CC=C(C2=CC=C(S2)\C=C(/C#N)C(O)=O)C2=NN(CCCCCCN3N=C4C(=N3)C(=CC=C4C3=CC=C(S3)\C=C(/C#N)C(O)=O)C3=CC=C(S3)C3=CC=C4N(CCCCCCCC)C5=CC=CC=C5SC4=C3)N=C12 | IBSBGJZGBLIPOV-CKQQZQORSA-N | - | - | - | phenothiazine | M0407
10.1039/c4ta05652c | 657 | 9.4 | 0.59 | 3.65 | 0.6 M 1-metyl-3-propylimidazoliumiodide (PMII), 0.05 M LiI, 0.10 M guanidiniumthiocyanate, 0.03 M I2 and 0.5 M tert-butylpridine) in acetonitrile/valeronitrile (85:15) | 0.16 | - | - | TiO2 film (16 uM thick) | 303 nmol/cm2 | 24 hours | AM 1.5G 100 mW/cm2 | - | CCCCCCCCN1N=C2C(=N1)C(=CC=C2C1=CC=C(S1)\C=C(/C#N)C(O)=O)C1=CC=C(S1)C1=CC=C2N(CCCCCCN3C4=CC=CC=C4SC4=CC(=CC=C34)C3=CC=C(S3)C3=CC=C(C4=CC=C(S4)\C=C(/C#N)C(O)=O)C4=NN(CCCCCCCC)N=C34)C3=CC=CC=C3SC2=C1 | QLNIGORNKSWUTG-CKQQZQORSA-N | 492 | - | DCM/THF (1 : 1) | phenothiazine | M0410
10.1039/c4ta05652c | 691 | 13.33 | 0.64 | 5.88 | 0.6 M 1-metyl-3-propylimidazoliumiodide (PMII), 0.05 M LiI, 0.10 M guanidiniumthiocyanate, 0.03 M I2 and 0.5 M tert-butylpridine) in acetonitrile/valeronitrile (85:15) | 0.16 | 1 mM CDCA | - | TiO2 film (16 uM thick) | - | 24 hours | AM 1.5G 100 mW/cm2 | - | CCCCCCCCN1N=C2C(=N1)C(=CC=C2C1=CC=C(S1)\C=C(/C#N)C(O)=O)C1=CC=C(S1)C1=CC=C2N(CCCCCCN3C4=CC=CC=C4SC4=CC(=CC=C34)C3=CC=C(S3)C3=CC=C(C4=CC=C(S4)\C=C(/C#N)C(O)=O)C4=NN(CCCCCCCC)N=C34)C3=CC=CC=C3SC2=C1 | QLNIGORNKSWUTG-CKQQZQORSA-N | - | - | - | phenothiazine | M0410
10.1039/c4ta05652c | 695 | 13.3 | 0.63 | 5.79 | 0.6 M 1-metyl-3-propylimidazoliumiodide (PMII), 0.05 M LiI, 0.10 M guanidiniumthiocyanate, 0.03 M I2 and 0.5 M tert-butylpridine) in acetonitrile/valeronitrile (85:15) | 0.16 | 10 mM CDCA | - | TiO2 film (16 uM thick) | - | 24 hours | AM 1.5G 100 mW/cm2 | - | CCCCCCCCN1N=C2C(=N1)C(=CC=C2C1=CC=C(S1)\C=C(/C#N)C(O)=O)C1=CC=C(S1)C1=CC=C2N(CCCCCCN3C4=CC=CC=C4SC4=CC(=CC=C34)C3=CC=C(S3)C3=CC=C(C4=CC=C(S4)\C=C(/C#N)C(O)=O)C4=NN(CCCCCCCC)N=C34)C3=CC=CC=C3SC2=C1 | QLNIGORNKSWUTG-CKQQZQORSA-N | - | - | - | phenothiazine | M0410
10.1039/c4cc09294e | 680 | 14.95 | 0.68 | 6.91 | 0.5 M lithium iodide (LiI), 0.05 M iodine (I2 ), and 0.5 M 4-tert-butylpyridine in acetonitrile | 0.36 | 30 mM CDCA | - | TiO2 film (12 + 6 uM thick) | 498 nmol/cm2 | 12 hours | AM 1.5G 100 mW/cm2 | - | S1c2c(N(c3c1cc(cc3)c1sc(c(c1)CCCCCC)/C=C(/C#N)\C(=O)O)C[C@H](CCCC)CC)ccc(c2)c1sc(c(c1)CCCCCC)/C=C(\C#N)/C(=O)O | CILFDDKTQXWOBB-IBFFBRTOSA-N | 475 | - | THF | phenothiazine | M0013
10.1039/c4cc09294e | 730 | 16.08 | 0.66 | 7.8 | 0.5 M lithium iodide (LiI), 0.05 M iodine (I2 ), and 0.5 M 4-tert-butylpyridine in acetonitrile | 0.36 | 30 mM CDCA | - | TiO2 film (12 + 6 uM thick) | 610 nmol/cm2 | 12 hours | AM 1.5G 100 mW/cm2 | - | CCCCCCOc1cccc(OCCCCCC)c1N1c2ccc(cc2Sc2cc(ccc12)-c1cc(CCCCCC)c(\C=C(/C#N)C(O)=O)s1)-c1cc(CCCCCC)c(\C=C(\C#N)C(O)=O)s1 | NUECNJPRODGVTL-UIUUQZJFSA-N | 516 | - | THF | phenothiazine | M0414
10.1039/c4cc09294e | 720 | 15.21 | 0.68 | 7.43 | 0.5 M lithium iodide (LiI), 0.05 M iodine (I2 ), and 0.5 M 4-tert-butylpyridine in acetonitrile | 0.36 | 30 mM CDCA | - | TiO2 film (12 + 6 uM thick) | 588 nmol/cm2 | 12 hours | AM 1.5G 100 mW/cm2 | - | CCCCCCOc1cccc(OCCCCCC)c1N1c2ccc(cc2Sc2cc(ccc12)-c1nc(CCCCCC)c(\C=C(/C#N)C(O)=O)s1)-c1nc(CCCCCC)c(\C=C(\C#N)C(O)=O)s1 | LATLZYDIDOQRBT-GBJGFYHDSA-N | 520 | - | THF | phenothiazine | M0415
10.1039/c4cc09294e | 750 | 16.23 | 0.68 | 8.32 | 0.5 M lithium iodide (LiI), 0.05 M iodine (I2 ), and 0.5 M 4-tert-butylpyridine in acetonitrile | 0.36 | 30 mM CDCA | - | TiO2 film (12 + 6 uM thick) | 606 nmol/cm2 | 12 hours | AM 1.5G 100 mW/cm2 | - | S1c2c(N(c3c1cc(cc3)c1sc(c(c1)CCCCCC)/C=C(/C#N)\C(=O)O)c1c(cccc1OC[C@H](CCCC)CC)OC[C@H](CCCC)CC)ccc(c2)c1sc(c(c1)CCCCCC)/C=C(\C#N)/C(=O)O | QQUDUWZIXSXYCR-MOKIIARXSA-N | 518 | - | THF | phenothiazine | M0416
10.1016/j.dyepig.2013.12.028 | 705 | 10.92 | 0.68 | 5.25 | iodide/triiodide | 0.16 | - | - | TiO2 film | 1057 nmol/cm2 | - | AM 1.5G 100 mW/cm2 | - | N#C/C(=C/c1ccc2c(c1)Sc1c(N2CCCCCOc2ccccc2OCCCCCN2c3ccccc3Sc3c2ccc(c3)/C=C(/C(=O)O)\C#N)cccc1)/C(=O)O | GISUAFCJEYZCNG-AFUDOVGHSA-N | 420 | - | CH2Cl2/MeOH | phenothiazine | M0417
10.1016/j.dyepig.2013.12.028 | 740 | 11.92 | 0.66 | 5.85 | iodide/triiodide | 0.16 | - | - | TiO2 film | 948 nmol/cm2 | - | AM 1.5G 100 mW/cm2 | - | N#C/C(=C/c1ccc2c(c1)Sc1c(N2CCCCCOc2cccc(c2)OCCCCCN2c3ccccc3Sc3c2ccc(c3)/C=C(/C(=O)O)\C#N)cccc1)/C(=O)O | ZPRTVZLJXDTYMC-SFNORPDISA-N | 414 | - | CH2Cl2/MeOH | phenothiazine | M0418
10.1016/j.dyepig.2013.12.028 | 756 | 12.26 | 0.66 | 6.14 | iodide/triiodide | 0.16 | - | - | TiO2 film | 812 nmol/cm2 | - | AM 1.5G 100 mW/cm2 | - | N#C/C(=C/c1ccc2c(c1)Sc1c(N2CCCCCOc2ccc(cc2)OCCCCCN2c3ccccc3Sc3c2ccc(c3)/C=C(/C(=O)O)\C#N)cccc1)/C(=O)O | WQSCOZOXHKTSCW-AFUDOVGHSA-N | 424 | - | CH2Cl2/MeOH | phenothiazine | M0419
10.1016/j.jpowsour.2014.05.079 | 490 | 6.17 | 0.71 | 2.14 | 0.6 M DMPImI, 0.1 M LiI, 0.05 M I2 in CH3CN | 0.25 | - | - | TiO2 film (12 uM thick) | 188 nmol/cm2 | 12 hours | AM 1.5G 100 mW/cm2 | - | CCCCCC1=C2C(=C(C(=[N+]2[B-](n2c1c(C)c(c2C)/C=C(/C(=O)O)\C#N)(F)F)C)c1ccc2c(c1)Sc1c(N2CCC)cccc1)C | YBYCSGKEKLOMCL-ZXVVBBHZSA-N | 532 | - | CHCl3 | phenothiazine | M0420
10.1016/j.jpowsour.2014.05.079 | 500 | 6.46 | 0.71 | 2.28 | 0.6 M DMPImI, 0.1 M LiI, 0.05 M I2 in CH3CN | 0.25 | - | - | TiO2 film (12 uM thick) | 183 nmol/cm2 | 12 hours | AM 1.5G 100 mW/cm2 | - | CCCCCC1=C2C(=C(C(=[N+]2[B-](n2c1c(C)c(c2C)/C=C(/C(=O)O)\C#N)(F)F)C)c1ccc2c(c1)Sc1c(N2CCCCCC)cccc1)C | NWBQGSRHSNLIMJ-JBASAIQMSA-N | 532 | - | CHCl3 | phenothiazine | M0421
10.1016/j.jpowsour.2014.05.079 | 550 | 9.44 | 0.63 | 3.24 | 0.6 M DMPImI, 0.1 M LiI, 0.05 M I2 in CH3CN | 0.25 | - | - | TiO2 film (12 uM thick) | 174 nmol/cm2 | 12 hours | AM 1.5G 100 mW/cm2 | - | CCCCCC1=C2C(=C(C(=[N+]2[B-](n2c1c(C)c(c2C)/C=C(/C(=O)O)\C#N)(F)F)C)c1ccc2c(c1)Sc1c(N2CCCCCCN2c3ccccc3Sc3c2ccc(c3)C2=C(C)C3=C(CCCCC)c4n([B-]([N+]3=C2C)(F)F)c(c(c4C)/C=C(/C(=O)O)\C#N)C)cccc1)C | TXDXKZLHYOMWTK-FGMAJVFRSA-N | 532 | - | CHCl3 | phenothiazine | M0422
10.1016/j.jpowsour.2014.05.079 | 590 | 12.16 | 0.68 | 4.89 | 0.6 M DMPImI, 0.1 M LiI, 0.05 M I2 in CH3CN | 0.25 | - | - | TiO2 film (12 uM thick) | 171 nmol/cm2 | 12 hours | AM 1.5G 100 mW/cm2 | - | CCCCCC1=C2C(=C(C(=[N+]2[B-](n2c1c(C)c(c2C)c1ccc(s1)/C=C(/C(=O)O)\C#N)(F)F)C)c1ccc2c(c1)Sc1c(N2CCCCCCN2c3ccccc3Sc3c2ccc(c3)C2=C(C)C3=C(CCCCC)c4n([B-]([N+]3=C2C)(F)F)c(c(c4C)/C=C(/C(=O)O)\C#N)C)cccc1)C | OTBKEOVPRAYSMC-FVBLWZQFSA-N | 535 | - | CHCl3 | phenothiazine | M0423
10.1016/j.synthmet.2016.08.011 | 720 | 8.78 | 0.67 | 4.24 | 0.6 M 1, 2- dimethyl-3-propylimidazolium iodide (DMPII), 0.025 M LiI, 0.04 M I 2 , 0.05 M guanidium thiocyanate (GuSCN), and 0.28 M 4- tertbutylpyridine (TBP) in dry acetonitrile | 0.2 | - | - | TiO2 film | - | 12 hours | AM 1.5G 100 mW/cm2 | - | CCCCCCN1c2ccc(cc2Sc2c1cccc2)/C=C(\C(=O)O)/C#N | CANKEDAOOHMFEZ-UHFFFAOYSA-N | 392 | - | DMF/MeOH | phenothiazine | M0036
10.1016/j.synthmet.2016.08.011 | 700 | 10.58 | 0.66 | 4.87 | 0.6 M 1, 2- dimethyl-3-propylimidazolium iodide (DMPII), 0.025 M LiI, 0.04 M I 2 , 0.05 M guanidium thiocyanate (GuSCN), and 0.28 M 4- tertbutylpyridine (TBP) in dry acetonitrile | 0.2 | - | - | TiO2 film | - | 12 hours | AM 1.5G 100 mW/cm2 | - | CCCCCCN1c2ccc(cc2Sc2c1ccc(c2)/C=C(\C(=O)O)/C#N)c1nc(c([nH]1)c1ccccc1)c1ccccc1 | NAIPJPGHWUPRHO-UHFFFAOYSA-N | 406 | - | DMF/MeOH | phenothiazine | M0425
10.1016/j.synthmet.2016.08.011 | 690 | 11.5 | 0.69 | 5.52 | 0.6 M 1, 2- dimethyl-3-propylimidazolium iodide (DMPII), 0.025 M LiI, 0.04 M I 2 , 0.05 M guanidium thiocyanate (GuSCN), and 0.28 M 4- tertbutylpyridine (TBP) in dry acetonitrile | 0.2 | - | - | TiO2 film | - | 12 hours | AM 1.5G 100 mW/cm2 | - | CCCCCCN1c2ccc(cc2Sc2c1ccc(c2)/C=C(\C(=O)O)/C#N)c1nc(c([nH]1)c1ccc(cc1)OC)c1ccc(cc1)OC | OOJSOYQCYCLTGW-UHFFFAOYSA-N | 403 | - | DMF/MeOH | phenothiazine | M0426
10.1016/j.electacta.2016.05.175 | 710 | 8.33 | 0.69 | 4.04 | iodide/triiodide | - | - | - | TiO2 film | - | 14 hours | AM 1.5G 100 mW/cm2 | - | CCCCCCN1c2ccc(cc2Sc2c1cccc2)/C=C(\C(=O)O)/C#N | CANKEDAOOHMFEZ-LGMDPLHJSA-N | 458 | 650 | dichloromethane | phenothiazine | M0036
10.1016/j.electacta.2016.05.175 | 640 | 12.63 | 0.72 | 5.81 | iodide/triiodide | - | - | - | TiO2 film | - | 14 hours | AM 1.5G 100 mW/cm2 | - | CSC=1SC(SC1SC)=CC=1C=C2SC=3C=C(C=CC3N(C2=CC1)CCCCCC)C1=CC=C(C=C1)C=C(C(=O)O)C#N | BLTBTNBGYXGYQW-UHFFFAOYSA-N | 472 | 666 | dichloromethane | phenothiazine | M0428
10.1016/j.electacta.2016.05.175 | 690 | 10.2 | 0.74 | 5.22 | iodide/triiodide | - | - | - | TiO2 film | - | 14 hours | AM 1.5G 100 mW/cm2 | - | CSC=1SC(SC1SC)=CC=1C=C2SC=3C=C(C=CC3N(C2=CC1)CCCCCC)C=C(C(=O)O)C#N | XJKQYVXCNMKCHL-UHFFFAOYSA-N | 448 | 635 | dichloromethane | phenothiazine | M0429
10.1016/j.electacta.2016.05.175 | 670 | 16.37 | 0.74 | 8.12 | iodide/triiodide | - | 10 mM CDCA | N719 | TiO2 film | - | 14 hours | AM 1.5G 100 mW/cm2 | - | CSC=1SC(SC1SC)=CC=1C=C2SC=3C=C(C=CC3N(C2=CC1)CCCCCC)C1=CC=C(C=C1)C=C(C(=O)O)C#N | BLTBTNBGYXGYQW-UHFFFAOYSA-N | - | - | - | phenothiazine | M0428
10.1016/j.electacta.2016.05.175 | 680 | 15.92 | 0.74 | 8.01 | iodide/triiodide | - | 10 mM CDCA | N719 | TiO2 film | - | 14 hours | AM 1.5G 100 mW/cm2 | - | CSC=1SC(SC1SC)=CC=1C=C2SC=3C=C(C=CC3N(C2=CC1)CCCCCC)C=C(C(=O)O)C#N | XJKQYVXCNMKCHL-UHFFFAOYSA-N | - | - | - | phenothiazine | M0429
10.1016/j.jpowsour.2016.01.055 | 661 | 14.63 | 0.63 | 6.14 | 0.3 M 1,2-dimethyl-3-propylimidazolium iodide (DMPII), 0.1 M LiI, 0.05 M I2 , and 0.5 M 4-tert-butyl pyridine in acetonitrile | 0.196 | - | - | TiO2 film (10 + 4 uM thick) | 165 nmol/cm2 | 12 hours | AM 1.5G 100 mW/cm2 | - | CCCCC(CN1c2ccc(cc2Sc2c1cccc2)c1ccc(s1)c1ccc(s1)c1ccc(s1)/C=C(\C(=O)O)/C#N)CC | ITKUYUPTZPDESZ-PLRJNAJWSA-N | 500 | - | dichloromethane | phenothiazine | M0432
10.1016/j.jpowsour.2016.01.055 | 688 | 15.4 | 0.62 | 6.56 | 0.3 M 1,2-dimethyl-3-propylimidazolium iodide (DMPII), 0.1 M LiI, 0.05 M I2 , and 0.5 M 4-tert-butyl pyridine in acetonitrile | 0.196 | - | - | TiO2 film (10 + 4 uM thick) | 136 nmol/cm2 | 12 hours | AM 1.5G 100 mW/cm2 | - | CCCCCCCCc1cc(sc1c1ccc(s1)c1sc(cc1CCCCCCCC)/C=C(\C(=O)O)/C#N)c1ccc2c(c1)Sc1c(N2CC(CCCC)CC)cccc1 | NZDZQOJIDRMDFX-CDBUXVRNSA-N | 488 | - | dichloromethane | phenothiazine | M0433
10.1016/j.jpowsour.2016.01.055 | 742 | 17.18 | 0.59 | 7.48 | 0.3 M 1,2-dimethyl-3-propylimidazolium iodide (DMPII), 0.1 M LiI, 0.05 M I2 , and 0.5 M 4-tert-butyl pyridine in acetonitrile | 0.196 | - | - | TiO2 film (10 + 4 uM thick) | 117 nmol/cm2 | 12 hours | AM 1.5G 100 mW/cm2 | - | CCCCCCCCc1cc(sc1c1ccc(s1)c1sc(cc1CCCCCCCC)/C=C(\C(=O)O)/C#N)c1ccc2c(c1)Sc1c(N2CC(CCCC)CC)ccc(c1)c1ccc(cc1)OCCCC | WRPUDJHBEFLZFX-XXHMGCOKSA-N | 476 | - | dichloromethane | phenothiazine | M0434
10.1016/j.dyepig.2016.06.024 | 661 | 6.7 | 0.64 | 2.82 | iodide/triiodide | 0.25 | - | - | TiO2 film (6 um thick) | - | 16 hours | AM 1.5G 100 mW/cm2 | - | CCCCC(CN1c2ccc(cc2Sc2c1ccc(c2)/C=C/C(=O)O)/C=C\C1=CC(=C(C#N)C#N)C=C(O1)/C=C/c1ccc2c(c1)Sc1c(N2CC(CCCC)CC)ccc(c1)/C=N\C(=O)O)CC | SIXJVDNHDSKYBE-GPSYWFFMSA-N | 478 | - | DMF | phenothiazine | M0435
10.1016/j.dyepig.2016.06.024 | 571 | 2.22 | 0.73 | 0.93 | iodide/triiodide | 0.25 | - | - | TiO2 film (6 um thick) | - | 16 hours | AM 1.5G 100 mW/cm2 | - | CCCCC(CN1c2ccc(cc2Sc2c1ccc(c2)/C=C\C(=O)O)/C=C/C1=CC(=C2C(=O)N(CC)C(=S)N(C2=O)CC)C=C(O1)/C=C\c1ccc2c(c1)Sc1c(N2CC(CCCC)CC)ccc(c1)/C=C/C(=O)O)CC | QWHFIEDHDKKQFZ-UHCWMPNSSA-N | 520 | - | DMF | phenothiazine | M0436
10.1016/j.dyepig.2016.06.024 | 473 | 0.379 | 0.65 | 0.12 | iodide/triiodide | 0.25 | - | - | TiO2 film (6 um thick) | - | 16 hours | AM 1.5G 100 mW/cm2 | - | CCCCC(CN1c2ccc(cc2Sc2c1ccc(c2)/C=C\C(=O)O)/C=C/C1=C/C(=C\2/C(=O)c3c(C2=C(C#N)C#N)cccc3)/C=C(O1)/C=C\c1ccc2c(c1)Sc1c(N2CC(CCCC)CC)ccc(c1)/C=C/C(=O)O)CC | GHMMYKOZCXFOAJ-KXCLPHEUSA-N | 581 | - | DMF | phenothiazine | M0437
10.1016/j.dyepig.2015.05.019 | 640 | 9.77 | 0.67 | 4.18 | 0.6 M DMPII, 0.1M LiI, 0.1M I2, 0.5M TBP in acetonitrile | 0.25 cm2 | - | - | TiO2 film (11 uM + 4 uM thick) | - | 2 hours | AM 1.5 100mW/cm2 | - | COC1=CC=C(C=C1)N1C2=CC=CC=C2SC=2C=C(C=CC12)/C=C/C1=NC2=CC=C(C=C2N=C1\C=C\C=1C=CC=2N(C3=CC=CC=C3SC2C1)C1=CC=C(C=C1)OC)C(=O)O | OYDVMJLORWUBLU-DHSUVYDUSA-N | 477 | - | chloroform | phenothiazine | M0438
10.1016/j.dyepig.2015.05.019 | 610 | 9.99 | 0.71 | 4.36 | 0.6 M DMPII, 0.1M LiI, 0.1M I2, 0.5M TBP in acetonitrile | 0.25 cm2 | - | - | TiO2 film (11 uM + 4 uM thick) | - | 2 hours | AM 1.5 100mW/cm2 | - | CC(CCOc1ccc(cc1)N1c2ccc(cc2Sc2c1cccc2)/C=C/c1nc2cc(ccc2nc1/C=C/c1ccc2c(c1)Sc1c(N2c2ccc(cc2)OCCC(C)C)cccc1)C(=O)O)C | AQOGFLZBAJYKBN-BMNRKXRESA-N | 477 | - | chloroform | phenothiazine | M0439
10.1039/c6cc09178d | 709 | 7.9 | 0.73 | 3.9 | 1.0 M DMII, 60 mM I2, 0.5 M tert-butylpyridine, 0.05 M NaI and 0.1 M GuNCS in acetonitrile and valeronitrile (85:15; v/v) | 0.128 | - | - | TiO2 13-15 um thick | - | 16 hours | AM 1.5G 100mW/cm2 | - | C(#N)/C(/C(=O)O)=C\C=1SC(=CC1)C1=CC=C(C=C1)N1C2=CC=C(C=C2SC=2C=C(C=CC12)OC)OC | LMJAPRNERHYMHW-QGOAFFKASA-N | 411 | 572 | acetonitrile | phenothiazine
10.1039/c6cc09178d | 745 | 8.2 | 0.75 | 5.57 | 1.0 M DMII, 60 mM I2, 0.5 M tert-butylpyridine, 0.05 M NaI and 0.1 M GuNCS in acetonitrile and valeronitrile (85:15; v/v) | 0.128 | 0.25 mM CDCA | - | TiO2 13-15 um thick | - | 16 hours | AM 1.5G 100mW/cm2 | - | C(#N)/C(/C(=O)O)=C\C=1SC(=CC1)C1=CC=C(C=C1)N1C2=CC=C(C=C2SC=2C=C(C=CC12)OC)OC | LMJAPRNERHYMHW-QGOAFFKASA-N | - | - | - | phenothiazine
10.1039/c5ra17898c | 670 | 14.86 | 0.62 | 6.18 | LiI (0.5 M), I2 (0.05 M) and TBP (0.5 M) in acetonitrile | 0.25 | - | - | TiO2 film (10-12 uM thick + 5 uM scattering layer) | 1340 nmol/cm2 | 12 hours | AM 1.5G 100mW/cm2 | dichloromethane dye bath | CCCCCCOC1=CC=C(C=C1)N1C2=CC=CC=C2SC2=CC(\C=C\C3C\C(CC(C)(C)C3)=C(/C#N)C(O)=O)=CC=C12 | UKTGDMKUDVEOLO-ZBKWWODQSA-N | 491 | - | dichloromethane | phenothiazine
10.1039/c5ra17898c | 670 | 10.47 | 0.54 | 4.5 | 3-dimethylimidazolium iodide (1.0 M), LiI (0.05 M), I2 (0.03 M), guanidinium thiocyanate (0.1 M) and TBP (0.5 M) in MeCN:valeronitrile (85:15, v/v) | 0.25 | - | - | TiO2 film (10-12 uM thick + 5 uM scattering layer) | - | 12 hours | AM 1.5G 100mW/cm2 | THF dye bath | CCCCCCOC1=CC=C(C=C1)N1C2=CC=CC=C2SC2=CC(\C=C\C3C\C(CC(C)(C)C3)=C(/C#N)C(O)=O)=CC=C12 | UKTGDMKUDVEOLO-ZBKWWODQSA-N | - | - | - | phenothiazine
10.1039/c5ra17898c | 670 | 12.91 | 0.63 | 5.4 | LiI (0.5 M), I2 (0.05 M) and TBP (0.5 M) in acetonitrile | 0.25 | 10 mM CDCA | - | TiO2 film (10-12 uM thick + 5 uM scattering layer) | - | 12 hours | AM 1.5G 100mW/cm2 | dichloromethane dye bath | CCCCCCOC1=CC=C(C=C1)N1C2=CC=CC=C2SC2=CC(\C=C\C3C\C(CC(C)(C)C3)=C(/C#N)C(O)=O)=CC=C12 | UKTGDMKUDVEOLO-ZBKWWODQSA-N | - | - | - | phenothiazine
10.1016/j.jphotochem.2013.12.019 | 640 | 5.73 | 0.66 | 2.43 | 0.5 M LiI, 0.05 M I2, and 0.1 M 4-tert-butylpyridine in 1:1 acetonitrile-propylene carbonate | - | - | - | TiO2 film | - | - | AM 1.5G, 100mW/cm2 | - | C(#N)/C(/C(=O)O)=C\C1=CC(=C(S1)C=1SC(=C(C1)C=1C=CC=2N(C3=CC=CC=C3SC2C1)CCCCCC)C=1C=CC=2N(C3=CC=CC=C3SC2C1)CCCCCC)C=1C=CC=2N(C3=CC=CC=C3SC2C1)CCCCCC | LOIWQYCILSBPMZ-XDRPERJMSA-N | 425 | - | dichloromethane | phenothiazine
10.1039/C7TA01744H | 820 | 11.3 | 0.56 | 5.24 | 0.05 M iodine, 0.5 M lithium iodide in propylene carbonate | 0.2 | - | - | TiO2 6 um thick | 512 nmol/cm2 | 24 hours | AM 1.5G, 100mW/cm2 | - | C(#N)/C(/C(=O)O)=C\C=1C=CC=2N(C3=CC=C(C=C3SC2C1)C#CC1=CC=C2C=CC3=CC=CC4=CC=C1C2=C34)CCCCCC | QWQKGFUDWNGFMA-WEMUVCOSSA-N | 438 | - | acetonitrile | phenothiazine
10.1039/C7TA01744H | 879 | 13.7 | 0.62 | 7.45 | 0.05 M iodine, 0.5 M lithium iodide in propylene carbonate | 0.2 | - | - | TiO2 6 um thick | 551 nmol/cm2 | 24 hours | AM 1.5G, 100mW/cm2 | - | C(#N)/C(/C(=O)O)=C\C=1C=CC=2N(C3=CC=C(C=C3SC2C1)C#CC1=CC=C2C=CC3=CC=CC4=CC=C1C2=C34)CCCCCCCC | MMTZFABTTHWNER-JGRMKTMXSA-N | 438 | - | acetonitrile | phenothiazine
10.1039/C7TA01744H | 747 | 6.9 | 0.5 | 2.57 | 0.05 M iodine, 0.5 M lithium iodide in propylene carbonate | 0.2 | - | - | TiO2 6 um thick | 150 nmol/cm2 | 24 hours | AM 1.5G, 100mW/cm2 | - | C(CCCCC)N1C2=CC=C(C=C2SC=2C=C(C=CC12)\C=C\1/C(N(C(S1)=S)CC(=O)O)=O)C#CC1=CC=C2C=CC3=CC=CC4=CC=C1C2=C34 | OKQNONIYGNKSBC-HWLOXFRGSA-N | 475 | - | acetonitrile | phenothiazine
10.1039/C7TA01744H | 673 | 4.1 | 0.63 | 1.74 | 0.05 M iodine, 0.5 M lithium iodide in propylene carbonate | 0.2 | - | - | TiO2 6 um thick | 173 nmol/cm2 | 24 hours | AM 1.5G, 100mW/cm2 | - | C(CCCCCCC)N1C2=CC=C(C=C2SC=2C=C(C=CC12)\C=C\1/C(N(C(S1)=S)CC(=O)O)=O)C#CC1=CC=C2C=CC3=CC=CC4=CC=C1C2=C34 | UMGDWBYGGWGBSC-JBFMKSPFSA-N | 476 | - | acetonitrile | phenothiazine
10.1039/C7TA01744H | 653 | 2.5 | 0.43 | 0.7 | 0.05 M iodine, 0.5 M lithium iodide in propylene carbonate | 0.2 | - | - | TiO2 6 um thick | 352 nmol/cm2 | 24 hours | AM 1.5G, 100mW/cm2 | - | C(CCCCC)N1C2=CC=C(C=C2SC=2C=C(C=CC12)C=C(C#N)C#N)C#CC1=CC=C2C=CC3=CC=CC4=CC=C1C2=C34 | FQYUDWAEBMIAJP-UHFFFAOYSA-N | 471 | - | acetonitrile | phenothiazine
10.1039/C7TA01744H | 700 | 2.5 | 0.61 | 1.06 | 0.05 M iodine, 0.5 M lithium iodide in propylene carbonate | 0.2 | - | - | TiO2 6 um thick | 460 nmol/cm2 | 24 hours | AM 1.5G, 100mW/cm2 | - | C(CCCCCCC)N1C2=CC=C(C=C2SC=2C=C(C=CC12)C=C(C#N)C#N)C#CC1=CC=C2C=CC3=CC=CC4=CC=C1C2=C34 | UNDPAOPHXZDNIH-UHFFFAOYSA-N | 471 | - | acetonitrile | phenothiazine
10.1039/C7TA01744H | 846 | 21.3 | 0.58 | 10.45 | 0.05 M iodine, 0.5 M lithium iodide in propylene carbonate | 0.2 | 10 mM CDCA | - | TiO2 6 um thick | 483 nmol/cm2 | 24 hours | AM 1.5G, 100mW/cm2 | - | C(#N)/C(/C(=O)O)=C\C=1C=CC=2N(C3=CC=C(C=C3SC2C1)C#CC1=CC=C2C=CC3=CC=CC4=CC=C1C2=C34)CCCCCC | QWQKGFUDWNGFMA-WEMUVCOSSA-N | - | - | - | phenothiazine
10.1039/C7TA01744H | 846 | 24.2 | 0.59 | 12.1 | 0.05 M iodine, 0.5 M lithium iodide in propylene carbonate | 0.2 | 10 mM CDCA | - | TiO2 6 um thick | 520 nmol/cm2 | 24 hours | AM 1.5G, 100mW/cm2 | - | C(#N)/C(/C(=O)O)=C\C=1C=CC=2N(C3=CC=C(C=C3SC2C1)C#CC1=CC=C2C=CC3=CC=CC4=CC=C1C2=C34)CCCCCCCC | MMTZFABTTHWNER-JGRMKTMXSA-N | - | - | - | phenothiazine
10.1039/C7TA01744H | 773 | 9.2 | 0.6 | 4.27 | 0.05 M iodine, 0.5 M lithium iodide in propylene carbonate | 0.2 | 10 mM CDCA | - | TiO2 6 um thick | 120 nmol/cm2 | 24 hours | AM 1.5G, 100mW/cm2 | - | C(CCCCC)N1C2=CC=C(C=C2SC=2C=C(C=CC12)\C=C\1/C(N(C(S1)=S)CC(=O)O)=O)C#CC1=CC=C2C=CC3=CC=CC4=CC=C1C2=C34 | OKQNONIYGNKSBC-HWLOXFRGSA-N | - | - | - | phenothiazine
10.1039/C7TA01744H | 763 | 9.6 | 0.58 | 4.2 | 0.05 M iodine, 0.5 M lithium iodide in propylene carbonate | 0.2 | 10 mM CDCA | - | TiO2 6 um thick | 150 nmol/cm2 | 24 hours | AM 1.5G, 100mW/cm2 | - | C(CCCCCCC)N1C2=CC=C(C=C2SC=2C=C(C=CC12)\C=C\1/C(N(C(S1)=S)CC(=O)O)=O)C#CC1=CC=C2C=CC3=CC=CC4=CC=C1C2=C34 | UMGDWBYGGWGBSC-JBFMKSPFSA-N | - | - | - | phenothiazine
10.1039/C7TA01744H | 757 | 2.9 | 0.59 | 1.3 | 0.05 M iodine, 0.5 M lithium iodide in propylene carbonate | 0.2 | 10 mM CDCA | - | TiO2 6 um thick | 320 nmol/cm2 | 24 hours | AM 1.5G, 100mW/cm2 | - | C(CCCCC)N1C2=CC=C(C=C2SC=2C=C(C=CC12)C=C(C#N)C#N)C#CC1=CC=C2C=CC3=CC=CC4=CC=C1C2=C34 | FQYUDWAEBMIAJP-UHFFFAOYSA-N | - | - | - | phenothiazine
10.1039/C7TA01744H | 758 | 3.9 | 0.59 | 1.7 | 0.05 M iodine, 0.5 M lithium iodide in propylene carbonate | 0.2 | 10 mM CDCA | - | TiO2 6 um thick | 430 nmol/cm2 | 24 hours | AM 1.5G, 100mW/cm2 | - | C(CCCCCCC)N1C2=CC=C(C=C2SC=2C=C(C=CC12)C=C(C#N)C#N)C#CC1=CC=C2C=CC3=CC=CC4=CC=C1C2=C34 | UNDPAOPHXZDNIH-UHFFFAOYSA-N | - | - | - | phenothiazine
10.1021/acsami.5b06610 | 739 | 15.69 | 0.69 | 7.94 | 0.1 M LiI, 0.05 M I2, 0.6 M 1-methyl-3-propyl-imidazolium iodide (PMII), and 0.5 M 4-tert-butylpyridine (TBP) in a mixture of acetonitrile and valeronitrile (volume ratio of 85:15) | 0.12 | - | - | TiO2 film (12 um transparent + 5 um scattering layer) | - | 10 hours | AM 1.5G, 100 mW/cm2 | - | CCCCCCOC1=CC=C(C=C1)C1=CC=C2N(CCCCCC)C3=CC=C(C=C3SC2=C1)C1=CC=C(C=C1)C1=C2C(=O)N(CCCCCC)C(=C2C(=O)N1CCCCCC)C1=CC=C(C=C1)C#CC1=CC(CCCCCC)=C(S1)\C=C(/C#N)C(O)=O | GLQCSUNPEAWXGC-HYZSGFLTSA-N | - | - | - | phenothiazine
10.1007/s10854-016-5146-5 | 679 | 7.01 | 0.7 | 3.31 | 1-propyl-2,3-dimethylimidazolium iodide (1.2 M), iodine (0.035 M), tert-butylpyridine (0.5 M) and guanidine thiocyanate (0.1 M) in acetonitrile/3-methoxypropionitrile mixture (8:2) | 0.16 | - | - | TiO2 film (12 um transparent + 4 um scattering layer) | - | 24 hours | AM 1.5G, 100 mW/cm2 | - | C1=CC=CC=2C3=CC=CC=C3C(C12)=CC=1C=CC=2N(C3=CC=CC=C3SC2C1)C1=CC=C2C=3C=CC(=CC3C(C2=C1)(CCCC)CCCC)C1=CC=C(S1)/C=C(/C(=O)O)\C#N | SZCKAPKXFDVXFX-USLOJTSYSA-N | 427 | - | dichloromethane | phenothiazine
10.1007/s10854-016-5146-5 | 635 | 6.71 | 0.66 | 2.83 | 1-propyl-2,3-dimethylimidazolium iodide (1.2 M), iodine (0.035 M), tert-butylpyridine (0.5 M) and guanidine thiocyanate (0.1 M) in acetonitrile/3-methoxypropionitrile mixture (8:2) | 0.16 | - | - | TiO2 film (12 um transparent + 4 um scattering layer) | - | 24 hours | AM 1.5G, 100 mW/cm2 | - | C1=CC=CC=2C3=CC=CC=C3C(C12)=CC=1C=CC=2N(C3=CC=CC=C3SC2C1)C1=CC=C2C=3C=CC(=CC3C(C2=C1)(CCCC)CCCC)C1=CC=C(S1)C1=CC=C(S1)/C=C(/C(=O)O)\C#N | PWGDGFPWUDMJJS-YQOUJOJOSA-N | 453 | - | dichloromethane | phenothiazine
10.1007/s10854-016-5146-5 | 690 | 9.36 | 0.69 | 4.47 | 1-propyl-2,3-dimethylimidazolium iodide (1.2 M), iodine (0.035 M), tert-butylpyridine (0.5 M) and guanidine thiocyanate (0.1 M) in acetonitrile/3-methoxypropionitrile mixture (8:2) | 0.16 | - | - | TiO2 film (12 um transparent + 4 um scattering layer) | - | 24 hours | AM 1.5G, 100 mW/cm2 | - | CCC1(CC)C2=CC(=CC=C2C2=C1C=C(C=C2)C1=CC=C(S1)\C=C(/C#N)C(O)=O)N1C2=CC=CC=C2SC2=C1C=CC=C2 | JBQAQWIVVLLESW-LYBHJNIJSA-N | 429 | - | dichloromethane | phenothiazine
10.1007/s10854-016-5146-5 | 599 | 10.47 | 0.64 | 4.01 | 1-propyl-2,3-dimethylimidazolium iodide (1.2 M), iodine (0.035 M), tert-butylpyridine (0.5 M) and guanidine thiocyanate (0.1 M) in acetonitrile/3-methoxypropionitrile mixture (8:2) | 0.16 | - | - | TiO2 film (12 um transparent + 4 um scattering layer) | - | 24 hours | AM 1.5G, 100 mW/cm2 | - | CCC1(CC)C2=CC(=CC=C2C2=C1C=C(C=C2)C1=CC=C(S1)C1=CC=C(S1)\C=C(/C#N)C(O)=O)N1C2=CC=CC=C2SC2=C1C=CC=C2 | AJAQBQUWCKIHMS-YYADALCUSA-N | 465 | - | dichloromethane | phenothiazine
10.1016/j.dyepig.2016.12.025 | 736 | 13.38 | 0.65 | 6.42 | 0.3 M DMPII, 0.1 M LiI, 0.05 M I2 and 0.5 M 4-tert-butylpyridine in acetonitrile | 0.196 | - | - | TiO2 film (10 um transparent + 4 um scattering layer) | 158 nmol/cm2 | 12 hours | AM 1.5G, 100 mW/cm2 | - | C(#N)/C(/C(=O)O)=C\C=1SC(=CC1)C=1C=C2SC=3C=CC=CC3N3C2=C(C1)C=C3C3=CC=C(C=C3)OCCCCCC | PIUPOVYEHCUALM-XIEYBQDHSA-N | 400 | - | dichloromethane | phenothiazine
10.1016/j.dyepig.2016.12.025 | 705 | 12.6 | 0.63 | 5.6 | 0.3 M DMPII, 0.1 M LiI, 0.05 M I2 and 0.5 M 4-tert-butylpyridine in acetonitrile | 0.196 | - | - | TiO2 film (10 um transparent + 4 um scattering layer) | 175 nmol/cm2 | 12 hours | AM 1.5G, 100 mW/cm2 | - | C(#N)/C(/C(=O)O)=C\C=1OC(=CC1)C=1C=C2SC=3C=CC=CC3N3C2=C(C1)C=C3C3=CC=C(C=C3)OCCCCCC | OZJWZDOJRCQZMD-XIEYBQDHSA-N | 418 | - | dichloromethane | phenothiazine
10.1016/j.dyepig.2016.12.025 | 726 | 17.76 | 0.58 | 7.54 | 0.3 M DMPII, 0.1 M LiI, 0.05 M I2 and 0.5 M 4-tert-butylpyridine in acetonitrile | 0.196 | - | - | TiO2 film (10 um transparent + 4 um scattering layer) | 136 nmol/cm2 | 12 hours | AM 1.5G, 100 mW/cm2 | - | C(#N)/C(/C(=O)O)=C\C1=CC(=C(S1)C=1SC(=CC1)C=1SC(=CC1CCCCCCCC)C=1C=C2SC=3C=CC=CC3N3C2=C(C1)C=C3C3=CC=C(C=C3)OCCCCCC)CCCCCCCC | ALQHHCYXNXVKOJ-WQZCAYQQSA-N | 461 | - | dichloromethane | phenothiazine
10.1016/j.tet.2016.12.019 | 648 | 10.03 | 0.66 | 4.38 | 0.1 M lithium iodide (LiI), 0.05 M iodine (I2), 0.6 M 1-propyl-2,3-dimethylimidazolium iodide (DMPII), and 0.5 M tert-butylpyridine (TBP) in an acetonitrile (ACN) and 3-methoxypropionitrile (MPN) solvent mixture (1:1 v/v) | 0.16 | - | - | TiO2 film (15 um transparent + 5 um scattering layer) | 131 nmol/cm2 | 24 hours | AM 1.5G, 100 mW/cm2 | - | C(CCC)N1C2=CC=C(C=C2SC=2C=C(C=CC12)C=C1C(N(C(S1)=S)CC(=O)O)=O)N1C2=CC=C(C=C2C=2C=C(C=CC12)C(C)(C)C)C(C)(C)C | GRERPRMULQHVJI-UHFFFAOYSA-N | 481 | - | dichloromethane | phenothiazine
10.1016/j.tet.2016.12.019 | 660 | 9.06 | 0.63 | 3.58 | 0.1 M lithium iodide (LiI), 0.05 M iodine (I2), 0.6 M 1-propyl-2,3-dimethylimidazolium iodide (DMPII), and 0.5 M tert-butylpyridine (TBP) in an acetonitrile (ACN) and 3-methoxypropionitrile (MPN) solvent mixture (1:1 v/v) | 0.16 | - | - | TiO2 film (15 um transparent + 5 um scattering layer) | 129 nmol/cm2 | 24 hours | AM 1.5G, 100 mW/cm2 | - | C(C)(C)(C)C=1C=CC=2N(C3=CC=C(C=C3C2C1)C(C)(C)C)C=1C=C2SC=3C=C(C=CC3N(C2=CC1)CCCCCC)C=C1C(N(C(S1)=S)CC(=O)O)=O | HMJQGZLDLQQRKB-UHFFFAOYSA-N | 482 | - | dichloromethane | phenothiazine
10.1016/j.tet.2016.12.019 | 664 | 7.07 | 0.66 | 3.1 | 0.1 M lithium iodide (LiI), 0.05 M iodine (I2), 0.6 M 1-propyl-2,3-dimethylimidazolium iodide (DMPII), and 0.5 M tert-butylpyridine (TBP) in an acetonitrile (ACN) and 3-methoxypropionitrile (MPN) solvent mixture (1:1 v/v) | 0.16 | - | - | TiO2 film (15 um transparent + 5 um scattering layer) | 125 nmol/cm2 | 24 hours | AM 1.5G, 100 mW/cm2 | - | C(C)(C)(C)C=1C=CC=2N(C3=CC=C(C=C3C2C1)C(C)(C)C)C=1C=CC=2N(C3=CC=C(C=C3C2C1)N1C2=CC=C(C=C2C=2C=C(C=CC12)C(C)(C)C)C(C)(C)C)C=1C=C2SC=3C=C(C=CC3N(C2=CC1)CCCC)C=C1C(N(C(S1)=S)CC(=O)O)=O | USEHUXMFEIJWQP-UHFFFAOYSA-N | 455 | - | dichloromethane | phenothiazine
10.1016/j.tet.2016.12.019 | 658 | 7.59 | 0.63 | 3.31 | 0.1 M lithium iodide (LiI), 0.05 M iodine (I2), 0.6 M 1-propyl-2,3-dimethylimidazolium iodide (DMPII), and 0.5 M tert-butylpyridine (TBP) in an acetonitrile (ACN) and 3-methoxypropionitrile (MPN) solvent mixture (1:1 v/v) | 0.16 | - | - | TiO2 film (15 um transparent + 5 um scattering layer) | 124 nmol/cm2 | 24 hours | AM 1.5G, 100 mW/cm2 | - | C(C)(C)(C)C=1C=CC=2N(C3=CC=C(C=C3C2C1)C(C)(C)C)C=1C=CC=2N(C3=CC=C(C=C3C2C1)N1C2=CC=C(C=C2C=2C=C(C=CC12)C(C)(C)C)C(C)(C)C)C=1C=C2SC=3C=C(C=CC3N(C2=CC1)CCCCCC)C=C1C(N(C(S1)=S)CC(=O)O)=O | ZMLNSVSCSKHQSZ-UHFFFAOYSA-N | 464 | - | dichloromethane | phenothiazine
10.1016/j.electacta.2017.06.151 | 713 | 15.99 | 0.66 | 7.55 | 0.1 M LiI, 0.05 M I2, 0.6 M DMPII, 0.5 M TBP in ACN and MPN solvent mixture (1:1 v/v) | 0.16 | - | - | TiO2 film (13 um transparent + 5 um scattering layer) | - | - | AM 1.5G, 100 mW/cm2 | - | CCCCN1C2=CC=C(C=C2SC2=C1C=CC(\C=C(\C#N)C(O)=O)=C2)N1C2=CC=C(C=C2C2=CC(=CC=C12)C(C)(C)C)C(C)(C)C | RXMWUBMIPZNLFN-XHPQRKPJSA-N | 456 | - | dichloromethane | phenothiazine,carbazole
10.1016/j.electacta.2017.06.151 | 745 | 16.92 | 0.67 | 7.97 | 0.1 M LiI, 0.05 M I2, 0.6 M DMPII, 0.5 M TBP in ACN and MPN solvent mixture (1:1 v/v) | 0.16 | - | - | TiO2 film (13 um transparent + 5 um scattering layer) | - | - | AM 1.5G, 100 mW/cm2 | - | CCCCCCN1C2=CC=C(C=C2SC2=C1C=CC(\C=C(\C#N)C(O)=O)=C2)N1C2=CC=C(C=C2C2=CC(=CC=C12)C(C)(C)C)C(C)(C)C | DINLQFUBEZUGQF-HFTWOUSFSA-N | 461 | - | dichloromethane | phenothiazine,carbazole
10.1016/j.electacta.2017.06.151 | 739 | 14.68 | 0.68 | 7.11 | 0.1 M LiI, 0.05 M I2, 0.6 M DMPII, 0.5 M TBP in ACN and MPN solvent mixture (1:1 v/v) | 0.16 | - | - | TiO2 film (13 um transparent + 5 um scattering layer) | - | - | AM 1.5G, 100 mW/cm2 | - | CCCCN1C2=CC=C(C=C2SC2=C1C=CC(\C=C(\C#N)C(O)=O)=C2)N1C2=CC=C(C=C2C2=CC(=CC=C12)N1C2=CC=C(C=C2C2=CC(=CC=C12)C(C)(C)C)C(C)(C)C)N1C2=CC=C(C=C2C2=CC(=CC=C12)C(C)(C)C)C(C)(C)C | XZSDHXHTMJZDAB-SWYSEXKRSA-N | 448 | - | dichloromethane | phenothiazine,carbazole
10.1016/j.electacta.2017.06.151 | 745 | 13.11 | 0.66 | 6.17 | 0.1 M LiI, 0.05 M I2, 0.6 M DMPII, 0.5 M TBP in ACN and MPN solvent mixture (1:1 v/v) | 0.16 | - | - | TiO2 film (13 um transparent + 5 um scattering layer) | - | - | AM 1.5G, 100 mW/cm2 | - | CCCCCCN1C2=CC=C(C=C2SC2=C1C=CC(\C=C(\C#N)C(O)=O)=C2)N1C2=CC=C(C=C2C2=CC(=CC=C12)N1C2=CC=C(C=C2C2=CC(=CC=C12)C(C)(C)C)C(C)(C)C)N1C2=CC=C(C=C2C2=CC(=CC=C12)C(C)(C)C)C(C)(C)C | VLKFSMHVMRUCPG-GBHSQTLBSA-N | 417 | - | dichloromethane | phenothiazine,carbazole
10.1016/j.dyepig.2017.06.068 | 730 | 12.63 | 0.6175 | 5.64 | 0.6 M 1-butyl-3-methylimidazolium iodide (BMII), 30 mM I2, 50 mM LiI, 0.5 M tert-butylpyridine and 0.1 M guanidiniumthiocyanate (GuNCS) in a mixed acetonitrile and valeronitrile (85:15, V/V) | - | - | - | TiO2 film | 7600 nmol/cm2 | 18 hours | AM 1.5G, 100 mW/cm2 | - | CCC(CC)CCCCOC1=CC=C(C=C1)C1=CC2=C(C=C1)N(CCCCC(CC)CC)C1=CC=C(C=C1S2)C1=C2N=C(C3=CC=CC=C3)C(=NC2=C(C=C1)C1=CC=C(C1)\C=C(\C#N)C(O)=O)C1=CC=CC=C1 | OTMXAWMKWCMIJZ-OHJKFCKFSA-N | 471 | - | THF | phenothiazine
10.1016/j.dyepig.2017.06.068 | 734 | 12.06 | 0.6006 | 5.32 | 0.6 M 1-butyl-3-methylimidazolium iodide (BMII), 30 mM I2, 50 mM LiI, 0.5 M tert-butylpyridine and 0.1 M guanidiniumthiocyanate (GuNCS) in a mixed acetonitrile and valeronitrile (85:15, V/V) | - | - | - | TiO2 film | 5600 nmol/cm2 | 18 hours | AM 1.5G, 100 mW/cm2 | - | CCC(CC)CCCCOC1=CC2=CC=C(C=C2C=C1)C1=CC=C(C=C1)C1=CC2=C(C=C1)N(CCCCC(CC)CC)C1=CC=C(C=C1S2)C1=C2N=C(C3=CC=CC=C3)C(=NC2=C(C=C1)C1=CC=C(C1)\C=C(\C#N)C(O)=O)C1=CC=CC=C1 | JWNOJVBKJSRWJT-KOYBWPFHSA-N | 466 | - | THF | phenothiazine
10.1016/j.dyepig.2017.06.068 | 706 | 7.12 | 0.5463 | 2.74 | 0.6 M 1-butyl-3-methylimidazolium iodide (BMII), 30 mM I2, 50 mM LiI, 0.5 M tert-butylpyridine and 0.1 M guanidiniumthiocyanate (GuNCS) in a mixed acetonitrile and valeronitrile (85:15, V/V) | - | - | - | TiO2 film | 8300 nmol/cm2 | 18 hours | AM 1.5G, 100 mW/cm2 | - | CCC(CC)CCCCOC1=CC=C2C=CC=CC2=C1C1=C(OCCCCC(CC)CC)C=CC2=CC(=CC=C12)C1=CC=C(C=C1)C1=CC2=C(C=C1)N(CCCCC(CC)CC)C1=CC=C(C=C1S2)C1=C2N=C(C3=CC=CC=C3)C(=NC2=C(C=C1)C1=CC=C(C1)\C=C(\C#N)C(O)=O)C1=CC=CC=C1 | CIPLNGALMNUQDX-JLWVFIFUSA-N | 472 | - | THF | phenothiazine
10.1016/j.dyepig.2017.06.068 | 693 | 9.17 | 0.5307 | 3.37 | 0.6 M 1-butyl-3-methylimidazolium iodide (BMII), 30 mM I2, 50 mM LiI, 0.5 M tert-butylpyridine and 0.1 M guanidiniumthiocyanate (GuNCS) in a mixed acetonitrile and valeronitrile (85:15, V/V) | - | 0.5 mM CDCA | - | TiO2 film | - | 18 hours | AM 1.5G, 100 mW/cm2 | - | CCC(CC)CCCCOC1=CC=C2C=CC=CC2=C1C1=C(OCCCCC(CC)CC)C=CC2=CC(=CC=C12)C1=CC=C(C=C1)C1=CC2=C(C=C1)N(CCCCC(CC)CC)C1=CC=C(C=C1S2)C1=C2N=C(C3=CC=CC=C3)C(=NC2=C(C=C1)C1=CC=C(C1)\C=C(\C#N)C(O)=O)C1=CC=CC=C1 | CIPLNGALMNUQDX-JLWVFIFUSA-N | - | - | - | phenothiazine
10.1016/j.orgel.2017.01.035 | 660 | 10.8 | 0.7063 | 5.09 | 0.6 M BMII, 0.05 M I2, 0.1 M LiI, and 0.5 M TBP in acetonitrile | 0.24 | - | - | TiO2 film | - | 48 hours | AM 1.5G, 100 mW/cm2 | Platinum electrode | COC1=CC=C(C=C1)N1C2=CC=CC=C2OC=2C=C(C=CC12)C1=CC=C(O1)/C=C(/C(=O)O)\C#N | NPDHRUHGDBZEHF-NBVRZTHBSA-N | 508 | 652 | dichloromethane | phenoxazine
10.1016/j.orgel.2017.01.035 | 640 | 13.7 | 0.752 | 6.61 | 0.6 M BMII, 0.05 M I2, 0.1 M LiI, and 0.5 M TBP in acetonitrile | 0.24 | 0.1 mM DCA | - | TiO2 film | - | 48 hours | AM 1.5G, 100 mW/cm2 | Platinum electrode | COC1=CC=C(C=C1)N1C2=CC=CC=C2OC=2C=C(C=CC12)C1=CC=C(O1)/C=C(/C(=O)O)\C#N | NPDHRUHGDBZEHF-NBVRZTHBSA-N | - | - | - | phenoxazine
10.1016/j.orgel.2017.01.035 | 710 | 11.43 | 0.7046 | 5.77 | 0.6 M BMII, 0.05 M I2, 0.1 M LiI, and 0.5 M TBP in acetonitrile | 0.24 | 0.1 mM DCA | - | TiO2 film | - | 48 hours | AM 1.5G, 100 mW/cm2 | Graphene nanosheets counter electrode | COC1=CC=C(C=C1)N1C2=CC=CC=C2OC=2C=C(C=CC12)C1=CC=C(O1)/C=C(/C(=O)O)\C#N | NPDHRUHGDBZEHF-NBVRZTHBSA-N | - | - | - | phenoxazine
10.1002/cssc.201300365 | 580 | 3.72 | 0.66 | 1.43 | 0.6 M DMPII, 0.5 M LiI, 0.05 M I2, 0.5 M TBP in an acetonitrrile | - | - | - | TiO2 14 um thick | - | - | AM 1.5G, 100 mW/cm2 | - | CCCCCCOC1=CC=C(C=C1)N(C1=CC=C(C=C1)C1=CC=C(S1)C1=CC=C(S1)\C=C(/C#N)C(O)=O)C1=CC2=C(C=C1)N(CCCCCC)C1=CC=C(C=C1S2)N(C1=CC=C(OCCCCCC)C=C1)C1=CC=C(C=C1)C1=CC=C(S1)C1=CC=C(S1)\C=C(/C#N)C(O)=O | OJQWNSDJAJVAIM-CKQQZQORSA-N | 490 | 656 | THF | phenothiazine
10.1002/cssc.201300365 | 590 | 4.28 | 0.67 | 1.7 | 0.6 M DMPII, 0.5 M LiI, 0.05 M I2, 0.5 M TBP in an acetonitrrile | - | 40 mM DCA | - | TiO2 14 um thick | - | - | AM 1.5G, 100 mW/cm2 | - | CCCCCCOC1=CC=C(C=C1)N(C1=CC=C(C=C1)C1=CC=C(S1)C1=CC=C(S1)\C=C(/C#N)C(O)=O)C1=CC2=C(C=C1)N(CCCCCC)C1=CC=C(C=C1S2)N(C1=CC=C(OCCCCCC)C=C1)C1=CC=C(C=C1)C1=CC=C(S1)C1=CC=C(S1)\C=C(/C#N)C(O)=O | OJQWNSDJAJVAIM-CKQQZQORSA-N | - | - | - | phenothiazine
10.1002/cssc.201300365 | 660 | 5.72 | 0.65 | 2.44 | 0.6 M DMPII, 0.5 M LiI, 0.05 M I2, 0.5 M TBP in an acetonitrrile | - | 1 mM HC-A1 | - | TiO2 14 um thick | - | - | AM 1.5G, 100 mW/cm2 | - | CCCCCCOC1=CC=C(C=C1)N(C1=CC=C(C=C1)C1=CC=C(S1)C1=CC=C(S1)\C=C(/C#N)C(O)=O)C1=CC2=C(C=C1)N(CCCCCC)C1=CC=C(C=C1S2)N(C1=CC=C(OCCCCCC)C=C1)C1=CC=C(C=C1)C1=CC=C(S1)C1=CC=C(S1)\C=C(/C#N)C(O)=O | OJQWNSDJAJVAIM-CKQQZQORSA-N | - | - | - | phenothiazine
10.1002/asia.201601427 | 796 | 12.49 | 0.748 | 7.44 | 0.6 M 1,2-dimethyl-3-propylimidazolium iodide (DMPII), 0.1 M LiI and 0.05 M I2 in acetonitrile and 4-tert-butylpyridine (volume ratio, 1:1) | - | - | - | TiO2 film (12 um transparent + 6 um scattering layer) | - | 18 hours | AM 1.5G, 100 mW/cm2 | - | CCCCCCN1C2=CC=C(\C=C(\C#N)C(O)=O)C=C2SC2=CC(=CC=C12)C#CC1=CC=C(C=C1)C#CC1=CC2=C(C=C1)N(CCCCCC)C1=CC=C(\C=C(\C#N)C(O)=O)C=C1S2 | MWFDODBJEMVCOZ-FCTMDZHWSA-N | 448 | - | THF | phenothiazine
10.1002/asia.201601427 | 797 | 11.78 | 0.707 | 6.64 | 0.6 M 1,2-dimethyl-3-propylimidazolium iodide (DMPII), 0.1 M LiI and 0.05 M I2 in acetonitrile and 4-tert-butylpyridine (volume ratio, 1:1) | - | - | - | TiO2 film (12 um transparent + 6 um scattering layer) | - | 18 hours | AM 1.5G, 100 mW/cm2 | - | CCCCCCN1C2=CC=C(\C=C(\C#N)C(O)=O)C=C2SC2=CC(=CC=C12)C#CC1=CC2=C(C=C1)C1=CC=C(C=C1N2CCCC)C#CC1=CC2=C(C=C1)N(CCCCCC)C1=CC=C(\C=C(\C#N)C(O)=O)C=C1S2 | YJTCPMMPGHRBTL-DFIRVOSISA-N | 413 | - | THF | phenothiazine
10.1002/asia.201601427 | 814 | 11.38 | 0.726 | 6.72 | 0.6 M 1,2-dimethyl-3-propylimidazolium iodide (DMPII), 0.1 M LiI and 0.05 M I2 in acetonitrile and 4-tert-butylpyridine (volume ratio, 1:1) | - | - | - | TiO2 film (12 um transparent + 6 um scattering layer) | - | 18 hours | AM 1.5G, 100 mW/cm2 | - | CCCCCCN1C2=CC=C(\C=C(\C#N)C(O)=O)C=C2SC2=CC(=CC=C12)C#CC1=CC2=C(C=C1)C1=CC=C(C=C1C2(CCCC)CCCC)C#CC1=CC2=C(C=C1)N(CCCCCC)C1=CC=C(\C=C(\C#N)C(O)=O)C=C1S2 | VXKVPZSDHMNHRZ-IJDKBALUSA-N | 449 | - | THF | phenothiazine
10.1002/asia.201601427 | 764 | 10.9 | 0.728 | 6.06 | 0.6 M 1,2-dimethyl-3-propylimidazolium iodide (DMPII), 0.1 M LiI and 0.05 M I2 in acetonitrile and 4-tert-butylpyridine (volume ratio, 1:1) | - | - | - | TiO2 film (12 um transparent + 6 um scattering layer) | - | 18 hours | AM 1.5G, 100 mW/cm2 | - | CCCCCCN1C2=CC=C(\C=C(\C#N)C(O)=O)C=C2SC2=CC(=CC=C12)C#CC1=CC=C(C=C1)C1=CC=C(C=C1)C#CC1=CC2=C(C=C1)N(CCCCCC)C1=CC=C(\C=C(\C#N)C(O)=O)C=C1S2 | OFMHWIZUNRRNDX-DFIRVOSISA-N | 449 | - | THF | phenothiazine
10.1016/j.dyepig.2016.05.035 | 670 | 6.575 | 0.7 | 3.14 | 1-butyl-3-methylimidazolium iodide (0.7 M), lithium iodide (LiI, 0.2 M), iodine (I2, 0.05 M), and t-butylpyridine (TBP, 0.5 M) in acetonitrile/valeronitrile (85:15, v/v) | - | - | - | TiO2 film | 36700 nmol/cm2 | 24 hours | AM 1.5G, 100 mW/cm2 | - | C(#N)C(C(=O)O)=CC=1C=CC=2N(C3=CC=CC=C3SC2C1)CCCCCC | YXUMUHHEKOQXJS-RPCRKUJJSA-N | 396 | - | DMF | phenothiazine
10.1016/j.dyepig.2016.05.035 | 670 | 6.133 | 0.72 | 2.84 | 1-butyl-3-methylimidazolium iodide (0.7 M), lithium iodide (LiI, 0.2 M), iodine (I2, 0.05 M), and t-butylpyridine (TBP, 0.5 M) in acetonitrile/valeronitrile (85:15, v/v) | - | - | - | TiO2 film | 25700 nmol/cm2 | 24 hours | AM 1.5G, 100 mW/cm2 | - | C(CCCN1C2=CC=CC=C2SC=2C=C(C=CC12)/C=C(/C(=O)O)\C#N)N1C2=CC=CC=C2SC=2C=C(C=CC12)/C=C(/C(=O)O)\C#N | ZQKSFOGDSMTBSJ-MKYUKRCKSA-N | 396 | - | DMF | phenothiazine
10.1016/j.dyepig.2016.05.035 | 670 | 7.804 | 0.71 | 3.6 | 1-butyl-3-methylimidazolium iodide (0.7 M), lithium iodide (LiI, 0.2 M), iodine (I2, 0.05 M), and t-butylpyridine (TBP, 0.5 M) in acetonitrile/valeronitrile (85:15, v/v) | - | - | - | TiO2 film | 25700 nmol/cm2 | 24 hours | AM 1.5G, 100 mW/cm2 | - | C(CCCCCN1C2=CC=CC=C2SC=2C=C(C=CC12)/C=C(/C(=O)O)\C#N)N1C2=CC=CC=C2SC=2C=C(C=CC12)/C=C(/C(=O)O)\C#N | JDYCIEZCKANWNL-VFIVCBTMSA-N | 399 | - | DMF | phenothiazine
10.1016/j.dyepig.2016.05.035 | 695 | 8.713 | 0.68 | 4 | 1-butyl-3-methylimidazolium iodide (0.7 M), lithium iodide (LiI, 0.2 M), iodine (I2, 0.05 M), and t-butylpyridine (TBP, 0.5 M) in acetonitrile/valeronitrile (85:15, v/v) | - | - | - | TiO2 film | 24100 nmol/cm2 | 24 hours | AM 1.5G, 100 mW/cm2 | - | C(CCCCCCCN1C2=CC=CC=C2SC=2C=C(C=CC12)/C=C(/C(=O)O)\C#N)N1C2=CC=CC=C2SC=2C=C(C=CC12)/C=C(/C(=O)O)\C#N | APIXOXJKKSBNGD-QBRCKEFASA-N | 402 | - | DMF | phenothiazine
10.1016/j.dyepig.2016.05.035 | 695 | 8.817 | 0.68 | 4.03 | 1-butyl-3-methylimidazolium iodide (0.7 M), lithium iodide (LiI, 0.2 M), iodine (I2, 0.05 M), and t-butylpyridine (TBP, 0.5 M) in acetonitrile/valeronitrile (85:15, v/v) | - | - | - | TiO2 film | 23500 nmol/cm2 | 24 hours | AM 1.5G, 100 mW/cm2 | - | C(CCCCCCCCCN1C2=CC=CC=C2SC=2C=C(C=CC12)/C=C(/C(=O)O)\C#N)N1C2=CC=CC=C2SC=2C=C(C=CC12)/C=C(/C(=O)O)\C#N | GBCFDHOYXSJARJ-BCEWYCLDSA-N | 402 | - | DMF | phenothiazine
10.1016/j.dyepig.2016.05.035 | 705 | 8.754 | 0.68 | 4.02 | 1-butyl-3-methylimidazolium iodide (0.7 M), lithium iodide (LiI, 0.2 M), iodine (I2, 0.05 M), and t-butylpyridine (TBP, 0.5 M) in acetonitrile/valeronitrile (85:15, v/v) | - | - | - | TiO2 film | 22100 nmol/cm2 | 24 hours | AM 1.5G, 100 mW/cm2 | - | C(CCCCCCCCCCCN1C2=CC=CC=C2SC=2C=C(C=CC12)/C=C(/C(=O)O)\C#N)N1C2=CC=CC=C2SC=2C=C(C=CC12)/C=C(/C(=O)O)\C#N | CANKEDAOOHMFEZ-UHFFFAOYSA-N | 400 | - | DMF | phenothiazine
10.1166/jnn.2017.14076 | 675 | 5.76 | 0.6853 | 2.66 | 1-butyl-3-methylimidazolium iodide (0.7 M), 4 lithium iodide (LiI, 0.2 M), iodine (I2, 0.05 M), and t-butylpyridine (TBP, 0.5 M) in acetonitrile/valeronitrile (85:15, v/v) | - | - | - | TiO2 film | - | 24 hours | AM 1.5G, 100 mW/cm2 | - | OC(=O)C(=C\C1=CC=C(C=C1)N(C1=CC=C(\C=C(/C#N)C(O)=O)C=C1)C1=CC=C(C=C1)N1C2=CC=CC=C2SC2=C1C=CC=C2)\C#N | HZMSALBDYUQRBL-GPAWKIAZSA-N | 405 | - | DMF | phenothiazine
10.1166/jnn.2017.14076 | 558 | 2.73 | 0.7346 | 1.12 | 1-butyl-3-methylimidazolium iodide (0.7 M), 4 lithium iodide (LiI, 0.2 M), iodine (I2, 0.05 M), and t-butylpyridine (TBP, 0.5 M) in acetonitrile/valeronitrile (85:15, v/v) | - | - | - | TiO2 film | - | 24 hours | AM 1.5G, 100 mW/cm2 | - | OC(=O)CN1C(=S)S\C(=C/C2=CC=C(C=C2)N(C2=CC=C(\C=C3/SC(=S)N(CC(O)=O)C3=O)C=C2)C2=CC=C(C=C2)N2C3=CC=CC=C3SC3=C2C=CC=C3)C1=O | VYSAFBKVAUUAIQ-XEMPJQOTSA-N | 476 | - | DMF | phenothiazine
10.1016/j.orgel.2015.07.019 | 694.4 | 10.88 | 0.65 | 4.87 | 1-propyl-2,3-dimethylimidazolium iodide (1.2 M), iodine (0.035 M), tert-butylpyridine (0.5 M) and guanidine thiocyanate (0.1 M) dissolved in acetonitrile/3-methoxypropionitrile mixture (8:2) | 0.16 | - | - | TiO2 film (12 um thick + 4 um scattering layer) | - | 24 hours | AM 1.5G 100mW/cm2 | - | CCCCN1C2=CC=C(C=C2SC2=C1C=CC=C2)C1=CC=C(S1)C1=CC2=C(S1)C1=C(C=C(S1)\C=C(\C#N)C(O)=O)N2C1=CC=C2C3=CC=CC=C3C(CCCC)(CCCC)C2=C1 | VLMAJYBLCASMLX-YLHCSOALSA-N | 493 | - | THF | phenothiazine
10.1016/j.dyepig.2017.02.017 | 546 | 10.91 | 0.61 | 3.61 | 0.6 M 1,2-dimethyl-3-propylimidazolium iodide (DMPII), 0.1 M LiI, and 0.1 M I2 in CH3CN | 0.25 | - | - | TiO2 film (10.5 um thick) | 199 nmol/cm2 | - | AM 1.5G, 100mW/cm2 | - | CCCCCC1=C2C(C)=C(C(C)=[N+]2[B-](F)(F)N2C(C)=C(C(C)=C12)C1=CC=C(O1)\C=C(/C#N)C(O)=O)C1=CC=C(C=C1)N(C1=CC=CC=C1)C1=CC=CC=C1 | GACZZZXPEQUKJE-MHTZHOPKSA-N | 556 | - | chloroform | phenoxazine,bodipy
10.1021/acs.joc.6b00192 | 689 | 9.56 | 0.69 | 4.54 | 0.1 M LiI, 0.03 M I2, 0.6 M 1-methyl-3-propylimidazolium iodide, and 0.5 M tert-butylpyridine in dry acetonitrile | 0.16 | - | - | TiO2 film (10 um thick) | 280 nmol/cm2 | 14 hours | AM 1.5G 100mW/cm2 | - | C(CCCCCCC)C1(C2=CC=CC=C2C=2C=CC(=CC12)C=1C=CC=2N(C3=CC=C(C=C3SC2C1)C1=CC=2C(C3=CC=CC=C3C2C=C1)(CCCCCCCC)CCCCCCCC)C1=CC2=C(C3=C(C4=C(S3)C=C(C=C4)C4=CC(=C(S4)C=C(C(=O)O)C#N)C)S2)C=C1)CCCCCCCC | RSMXULCCAKDFLM-UHFFFAOYSA-N | 420 | - | chloroform | phenothiazine
10.1021/acs.joc.6b00192 | 719 | 9.67 | 0.72 | 5 | 0.1 M LiI, 0.03 M I2, 0.6 M 1-methyl-3-propylimidazolium iodide, and 0.5 M tert-butylpyridine in dry acetonitrile | 0.16 | 10 mM CDCA | - | TiO2 film (10 um thick) | 220 nmol/cm2 | 14 hours | AM 1.5G 100mW/cm2 | - | C(CCCCCCC)C1(C2=CC=CC=C2C=2C=CC(=CC12)C=1C=CC=2N(C3=CC=C(C=C3SC2C1)C1=CC=2C(C3=CC=CC=C3C2C=C1)(CCCCCCCC)CCCCCCCC)C1=CC2=C(C3=C(C4=C(S3)C=C(C=C4)C4=CC(=C(S4)C=C(C(=O)O)C#N)C)S2)C=C1)CCCCCCCC | RSMXULCCAKDFLM-UHFFFAOYSA-N | - | - | - | phenothiazine
10.1002/asia.201600766 | 670 | 3.76 | 0.74 | 1.89 | iodide/triiodide | - | - | - | TiO2 film | - | - | AM 1.5G 100mW/cm2 | - | C(CCC)N1C(=NC2=C1C(=CC=C2C2=CC=C(C=C2)/C=C(/C(=O)O)\C#N)C2=CC=C(C=C2)/C=C(/C(=O)O)\C#N)C=2C=CC=1N(C3=CC=CC=C3SC1C2)CCCC | JBYGEQHWLKXCMK-DKKRNIPZSA-N | 370 | 491 | THF | phenothiazine
10.1002/asia.201600766 | 650 | 6.89 | 0.73 | 3.28 | iodide/triiodide | - | - | - | TiO2 film | - | - | AM 1.5G 100mW/cm2 | - | C(CCC)N1C(=NC2=C1C(=CC=C2C2=CC=C(S2)/C=C(/C(=O)O)\C#N)C2=CC=C(S2)/C=C(/C(=O)O)\C#N)C=2C=CC=1N(C3=CC=CC=C3SC1C2)CCCC | IJNUFRHOUHJFQA-GPAWKIAZSA-N | 427 | 513 | THF | phenothiazine
10.1002/asia.201600766 | 700 | 6.71 | 0.66 | 3.13 | iodide/triiodide | - | - | - | TiO2 film | - | - | AM 1.5G 100mW/cm2 | - | CCCCN1C(=NC2=C1C(=CC=C2C1=CC=C(S1)C1=CC=C(S1)\C=C(\C#N)C(O)=O)C1=CC=C(S1)C1=CC=C(S1)\C=C(/C#N)C(O)=O)C1=CC2=C(C=C1)N(CCCC)C1=CC=CC=C1S2 | ZKIPRPQDBUGLIY-IEPGDLOPSA-N | 444 | 534 | THF | phenothiazine
10.1590/S0103-50532011000400023 | 658 | 10.6 | 0.7 | 4.91 | 0.1 mol/L LiI, 0.05 mol/L I2, 0.6 mol/L DMPII, 0.5 mol/L tert-butylpyridine (TBP) in acetonitile (ACN) | 0.25 | - | - | TiO2 film (12 um + 4 um scattering layer) | - | - | AM 1.5G, 100mW/cm2 | - | C(C)N1C2=CC=C(C=C2SC=2C=C(C=CC12)C=C1C(N(C(S1)=S)CC(=O)O)=O)C=C1C(N(C(S1)=S)CC(=O)O)=O | HEHGLFQBSGXOLX-UHFFFAOYSA-N | 489 | 635 | DMF | phenothiazine
10.1016/j.solener.2017.08.012 | 610 | 14.2 | 0.67 | 5.8 | 0.6 M 1,2–dimethyl–3-n–propylimidazolium iodide (DMPImI), 0.1 M LiI, 0.05 M I2, and 0.5 M tertbutylpyridine (TBP) in acetonitrile | 0.18 | - | - | TiO2 film 12 um thick | 61 nmol/cm2 | 12 hours | AM 1.5G, 100mW/cm2 | - | C(#N)/C(/C(=O)O)=C\C=1C=CC=2N(C3=CC=C(C=C3SC2C1)C1=CC2=C(C3=C(N2CCCCCC)C=CS3)S1)CCCCCC | GXVMVLJOTVPREE-LGUFXXKBSA-N | 488 | - | dichloromethane | phenothiazine
10.1016/j.solener.2017.08.012 | 640 | 13.5 | 0.66 | 5.7 | 0.6 M 1,2–dimethyl–3-n–propylimidazolium iodide (DMPImI), 0.1 M LiI, 0.05 M I2, and 0.5 M tertbutylpyridine (TBP) in acetonitrile | 0.18 | - | - | TiO2 film 12 um thick | 56 nmol/cm2 | 12 hours | AM 1.5G, 100mW/cm2 | - | C(#N)/C(/C(=O)O)=C\C=1C=CC=2N(C3=CC=C(C=C3SC2C1)C1=CC2=C(C3=C(N2C2=CC=C(C=C2)OCCCCCC)C=CS3)S1)CCCCCC | NFDSJHYBWMIMGM-JJKYIXSRSA-N | 473 | - | dichloromethane | phenothiazine
10.1016/j.solener.2017.08.012 | 670 | 13 | 0.66 | 5.75 | 0.6 M 1,2–dimethyl–3-n–propylimidazolium iodide (DMPImI), 0.1 M LiI, 0.05 M I2, and 0.5 M tertbutylpyridine (TBP) in acetonitrile | 0.18 | - | - | TiO2 film 12 um thick | 50 nmol/cm2 | 12 hours | AM 1.5G, 100mW/cm2 | - | C(CCCCC)OC1=C(C=CC(=C1)OCCCCCC)N1C2=C(C3=C1C=C(S3)C=3C=C1SC=4C=C(C=CC4N(C1=CC3)CCCCCC)/C=C(/C(=O)O)\C#N)SC=C2 | UQGAZTPHJFKBSZ-ROMHNNFLSA-N | 483 | - | dichloromethane | phenothiazine
10.1016/j.solener.2017.08.012 | 720 | 15.5 | 0.69 | 7.7 | 0.6 M 1,2–dimethyl–3-n–propylimidazolium iodide (DMPImI), 0.1 M LiI, 0.05 M I2, and 0.5 M tertbutylpyridine (TBP) in acetonitrile | 0.18 | - | - | TiO2 film 12 um thick | 68 nmol/cm2 | 12 hours | AM 1.5G, 100mW/cm2 | - | C(CCCCC)OC1=C(C=CC(=C1)OCCCCCC)N1C2=C(C3=C1C=C(S3)/C=C(/C(=O)O)\C#N)SC(=C2)C=2C=CC=3N(C1=CC=CC=C1SC3C2)CCCCCC | DACPWPYLJWKMNU-DNGXXSEMSA-N | 513 | - | dichloromethane | phenothiazine
10.1002/cplu.201600492 | 780 | 15.42 | 0.68 | 8.5 | 0.6 M 1-propyl-2,3-dimethyl-imidazolium iodide, 0.05 (M) LiI, 0.05 (M) I2, and 0.5 (M) 4-tertbutylpyridine in acetonitrile/valeronitrile solution (v/v 1:1) | 0.2 | - | - | TiO2 film | - | 15 hours | AM 1.5G | - | C(#N)/C(/C(=O)O)=C\C=1C=CC=2N(C3=CC=C(C=C3SC2C1)C1=CC=C(C2=NSN=C21)C=2C=CC=1N(C3=CC=CC=C3SC1C2)CCCCCCCCCCCC)CCCCCCCCCCCC | GMFBJNFLPXQGCL-YOKOVNOLSA-N | 486 | 580 | ethanol | phenothiazine
10.1002/cplu.201600492 | 780 | 12.8 | 0.68 | 7 | 0.6 M 1-propyl-2,3-dimethyl-imidazolium iodide, 0.05 (M) LiI, 0.05 (M) I2, and 0.5 (M) 4-tertbutylpyridine in acetonitrile/valeronitrile solution (v/v 1:1) | 0.2 | - | - | TiO2 film | - | 15 hours | AM 1.5G | - | C(#N)/C(/C(=O)O)=C\C=1C=CC=2N(C3=CC=C(C=C3SC2C1)C1=CC=C(C2=NN(N=C21)CCCCCCCC)C=2C=CC=1N(C3=CC=CC=C3SC1C2)CCCCCCCCCCCC)CCCCCCCCCCCC | GTDQUQPKVYIXBH-KATVXPOZSA-N | 474 | 613 | ethanol | phenothiazine
10.1002/cplu.201600492 | 820 | 11.57 | 0.6826 | 6.7 | 0.6 M 1-propyl-2,3-dimethyl-imidazolium iodide, 0.05 (M) LiI, 0.05 (M) I2, and 0.5 (M) 4-tertbutylpyridine in acetonitrile/valeronitrile solution (v/v 1:1) | 0.2 | - | - | TiO2 film | - | 15 hours | AM 1.5G | - | C(#N)/C(/C(=O)O)=C\C=1C=CC=2N(C3=CC=C(C=C3SC2C1)C1=NC(=CC=C1)C=1C=CC=2N(C3=CC=CC=C3SC2C1)CCCCCCCCCCCC)CCCCCCCCCCCC | LAVXLNDLCCJURK-FEPYQSGSSA-N | 472 | 663 | ethanol | phenothiazine
10.1039/C7NJ01735A | 720 | 19.09 | 0.56 | 7.69 | 0.6 M of N-methyl-N-butylimidazolium iodide (BMII) + 0.1 M of LiI + 0.05 M of I2 + 0.5 M of 4-tert-butylpyridine (TBP) in acetonitrile | 0.16 | - | - | TiO2 film (7 um + 5 um scattering layer) | 272 nmol/cm2 | - | AM 1.5G, 100mW/cm2 | - | CCCCCCN1C2=CC=C(\C=C(/C#N)C(O)=O)C=C2SC2=CC(=CC=C12)C1=CC=C2C3CC4=C5C=CC=CC5=C(N4[B-](F)(F)[N+]3=C(C2=C1)C1=C(OC)C=CC=C1)C1=CC=CC=C1OC | XNFVUHPDUVXJIZ-KJFHWCLQSA-N | 638 | 668 | THF | phenothiazine,bodipy
10.1039/C7NJ01735A | 650 | 14.74 | 0.54 | 5.17 | 0.6 M of N-methyl-N-butylimidazolium iodide (BMII) + 0.1 M of LiI + 0.05 M of I2 + 0.5 M of 4-tert-butylpyridine (TBP) in acetonitrile | 0.16 | - | - | TiO2 film (7 um + 5 um scattering layer) | 380 nmol/cm2 | - | AM 1.5G, 100mW/cm2 | - | CCCCCCN1C2=CC=CC=C2SC2=CC(\C=C(/C#N)C(O)=O)=CC=C12 | CANKEDAOOHMFEZ-GHRIWEEISA-N | - | - | - | phenothiazine
10.1016/j.dyepig.2017.11.042 | 600 | 3.51 | 0.7662 | 1.61 | 0.005 M isopropanol solution of H2PtCl6·6H2O | 0.25 | - | - | TiO2 film | - | 24 hours | AM 1.5G, 100mW/cm2 | - | C(=O)(O)C(=CC1=CC=C(S1)C=1C=CC=2N(C3=CC=CC=C3C2C1)CCCCCCN1C2=CC=CC=C2SC=2C=C(C=CC12)C1=CC=C(S1)C=C(C(=O)O)C#N)C#N | DERIYIJNPIHJEN-UHFFFAOYSA-N | 397 | - | DMF | phenothiazine
10.1016/j.dyepig.2017.11.042 | 600 | 2.52 | 0.7407 | 1.12 | 0.005 M isopropanol solution of H2PtCl6·6H2O | 0.25 | - | - | TiO2 film | - | 24 hours | AM 1.5G, 100mW/cm2 | - | C(#N)C(C(=O)O)=CC=1SC(=CC1)C=1C=CC=2N(C3=CC=CC=C3C2C1)CC | XGDOBAFXRBCXEW-UHFFFAOYSA-N | 390 | - | DMF | phenothiazine
10.1016/j.dyepig.2017.11.042 | 660 | 6.51 | 0.7472 | 3.2 | 0.005 M isopropanol solution of H2PtCl6·6H2O | 0.25 | - | - | TiO2 film | - | 24 hours | AM 1.5G, 100mW/cm2 | - | C(#N)C(C(=O)O)=CC=1SC(=CC1)C=1C=CC=2N(C3=CC=CC=C3SC2C1)C1CCCCC1 | UQKNBSWSSQFNII-UHFFFAOYSA-N | 408 | - | DMF | phenothiazine
10.1016/j.dyepig.2017.11.042 | 760 | 11.22 | 0.6969 | 5.96 | 0.005 M isopropanol solution of H2PtCl6·6H2O | 0.25 | - | - | TiO2 film | - | 24 hours | AM 1.5G, 100mW/cm2 | - |  |  | - | - | - | Z907, Ruthenium