## Sheet1
ARTICLE_DOI | VOC | JSC | FF | PCE | ELECTROLYTE | ACTIVE_AREA | COADSORBENT | COSENSITIZER | SEMICONDUCTOR | DYE_LOADING | EXPOSURE_TIME | SOLAR_SIMULATOR | DSSC_COMMENTS | SMILES | INCHI | ABSORPTION_MAXIMA | EMISSION_MAXIMA | SOLVENT | MOLECULE_KEYWORDS
10.1039/c5ra20294a | 625 | 12.56 | 0.69 | 5.4 | 0.5 M LiI, 0.05 M I2, 0.6 M 4-tert-butylpyridine (TBP), and 0.6 M 1-methyl-3-hexylimidazolium iodide (HMII) in 3-methoxypropionitrile (MPN) | 0.2 | - | - | TiO2 film | - | 24 hours | AM 1.5G 100mW/cm2 | - | S=C=N[Ru]12(N=C=S)(N3C=C[C@H](C=C3C3=C[C@@H](C=CN23)C(=O)O)C(=O)O)N2C=C[C@H](C=C2C2=C[C@@H](C=CN12)C(=O)O)C(=O)O | HCGLFKPGQDYXCA-UHFFFAOYSA-N | - | - | - | N3, Ruthenium
10.1039/c5ra20294a | 435 | 2.47 | 0.7 | 0.8 | 0.5 M LiI, 0.05 M I2, 0.6 M 4-tert-butylpyridine (TBP), and 0.6 M 1-methyl-3-hexylimidazolium iodide (HMII) in 3-methoxypropionitrile (MPN) | 0.2 | - | - | TiO2 film | - | 24 hours | AM 1.5G 100mW/cm2 | - | [Ru]12345N6=C(NC7=C6C=CC=C7)C6=C1C(C1=N2C2=C(N1)C=CC=C2)=CC=C6.C(C1=CC(C2=CC(=CC=N32)C(O)=O)=N4C(=C1)C1=N5C=CC(=C1)C(O)=O)(O)=O.FP(F)(F)(F)(F)F | WGJAZCBHXQXPQZ-UHFFFAOYSA-N | - | - | - | Ruthenium
10.1039/c5ra20294a | 510 | 4.19 | 0.69 | 1.5 | 0.5 M LiI, 0.05 M I2, 0.6 M 4-tert-butylpyridine (TBP), and 0.6 M 1-methyl-3-hexylimidazolium iodide (HMII) in 3-methoxypropionitrile (MPN) | 0.2 | - | - | TiO2 film | - | 24 hours | AM 1.5G 100mW/cm2 | - | [Ru]12345N6=C(C=C(C=C6C6=N1C=CC(C(O)=O)=C6)C(O)=O)C1=CC(C(O)=O)=CC=N21.C1(=C3C(=CC=C1)C1=N4C2=C(N1C)C=CC=C2)C1=N5C2=C(N1C)C=CC=C2.FP(F)(F)(F)(F)F | QAFAJMVPVXBTNG-UHFFFAOYSA-N | - | - | - | Ruthenium
10.1039/c5ra20294a | 530 | 6.39 | 0.68 | 2.3 | 0.5 M LiI, 0.05 M I2, 0.6 M 4-tert-butylpyridine (TBP), and 0.6 M 1-methyl-3-hexylimidazolium iodide (HMII) in 3-methoxypropionitrile (MPN) | 0.2 | - | - | TiO2 film | - | 24 hours | AM 1.5G 100mW/cm2 | - | [Ru]12345N6=C(N(C7=C6C=CC=C7)CCCC)C6=CC=CC(C7=N1C1=C(C=CC=C1)N7CCCC)=C26.C1=CN3=C(C2=CC(=CC(=N42)C2=CC(C(=O)O)=CC=N52)C(=O)O)C=C1C(=O)O.FP(F)(F)(F)(F)F | QXGXEAPKAOVRIU-UHFFFAOYSA-N | - | - | - | Ruthenium
10.1039/c5ra20294a | 555 | 9.85 | 0.67 | 3.7 | 0.5 M LiI, 0.05 M I2, 0.6 M 4-tert-butylpyridine (TBP), and 0.6 M 1-methyl-3-hexylimidazolium iodide (HMII) in 3-methoxypropionitrile (MPN) | 0.2 | - | - | TiO2 film | - | 24 hours | AM 1.5G 100mW/cm2 | - | [Ru]12345N6=C(C7=C1C(=CC=C7)C1=N2C2=C(C=CC=C2)N1CCCCCCCC)N(CCCCCCCC)C1=C6C=CC=C1.O=C(O)C1=CC(=N3C(C2=N4C=CC(C(=O)O)=C2)=C1)C1=CC(C(O)=O)=CC=N51.FP(F)(F)(F)(F)F | WHSKAGNVLHVNIJ-UHFFFAOYSA-N | - | - | - | Ruthenium
10.1039/c5ra20294a | 575 | 8.56 | 0.66 | 3.3 | 0.5 M LiI, 0.05 M I2, 0.6 M 4-tert-butylpyridine (TBP), and 0.6 M 1-methyl-3-hexylimidazolium iodide (HMII) in 3-methoxypropionitrile (MPN) | 0.2 | - | - | TiO2 film | - | 24 hours | AM 1.5G 100mW/cm2 | - | [Ru]12345N6=C(C7=CC(C(O)=O)=CC=N17)C=C(C(=O)O)C=C6C1=N2C=CC(=C1)C(=O)O.C1=CC2=C(C=C1)N3=C(C1=CC=CC(=C41)C1=N5C3=C(N1CCCCCCCCCCCC)C=CC=C3)N2CCCCCCCCCCCC.FP(F)(F)(F)(F)F | CUPCRCMNELBZNC-UHFFFAOYSA-N | - | - | - | Ruthenium
10.1039/c5ra25899e | 104 | 2.25 | 0.34 | 0.079 | 0.6 M 1,2-dimethyl-3-butylimidazolium iodide, 0.03 M I2 , 0.5 M 4-tert-butylpyridineand 0.1 M guanidinium thiocyanate in acetonitrile | 0.25 | - | - | NiO film | 31.9 nmol/cm2 | - | AM 1.5G 100mW/cm2 | p-type DSSC |  |  | 521 | 618 | dichloromethane | Ruthenium
10.1039/c5ra25899e | 77 | 1.5 | 0.33 | 0.038 | 0.6 M 1,2-dimethyl-3-butylimidazolium iodide, 0.03 M I2 , 0.5 M 4-tert-butylpyridineand 0.1 M guanidinium thiocyanate in acetonitrile | 0.25 | - | - | NiO film | 10.1 nmol/cm2 | - | AM 1.5G 100mW/cm2 | p-type DSSC |  |  | 603 | 700 | dichloromethane | Ruthenium
10.1039/c5ra17898c | 730 | 16.22 | 0.59 | 7.02 | LiI (0.5 M), I2 (0.05 M) and TBP (0.5 M) in acetonitrile | 0.25 | - | - | TiO2 film (10-12 uM thick + 5 uM scattering layer) | - | 12 hours | AM 1.5G 100mW/cm2 | - | CCCC[N+](CCCC)(CCCC)CCCC.CCCC[N+](CCCC)(CCCC)CCCC.c1cnc(cc1C(=O)O)c2cc(ccn2)C(=O)[O-].c1cnc(cc1C(=O)O)c2cc(ccn2)C(=O)[O-].C(=[N-])=S.C(=[N-])=S.[Ru+2] | MQGCPZMVNHGIPF-UHFFFAOYSA-L | - | - | - | N719, Ruthenium
10.1039/c5ra17898c | 750 | 16.32 | 0.6 | 7.34 | 3-dimethylimidazolium iodide (1.0 M), LiI (0.05 M), I2 (0.03 M), guanidinium thiocyanate (0.1 M) and TBP (0.5 M) in MeCN:valeronitrile (85:15, v/v) | 0.25 | - | - | TiO2 film (10-12 uM thick + 5 uM scattering layer) | - | 12 hours | AM 1.5G 100mW/cm2 | - | CCCC[N+](CCCC)(CCCC)CCCC.CCCC[N+](CCCC)(CCCC)CCCC.c1cnc(cc1C(=O)O)c2cc(ccn2)C(=O)[O-].c1cnc(cc1C(=O)O)c2cc(ccn2)C(=O)[O-].C(=[N-])=S.C(=[N-])=S.[Ru+2] | MQGCPZMVNHGIPF-UHFFFAOYSA-L | - | - | - | N719, Ruthenium
10.1021/acsami.6b04411 | 746 | 17.11 | 0.72 | 9.13 | 1 M 1,3-dimethyl-imidazolium iodide (DMII), 100 mM LiI, 60 mM I2 , 0.5 M TBP and 0.1 M Guanidinium thiocyanate (GuNCS) in a solvent mixture of 85% acetonitrile with 15% valeronitrile | - | - | - | TiO2 film (20 um thick) | 220 nmol/cm2 | 16 hours | AM 1.5G 100mW/cm2 | - | CCCCCCCCCC1=CC(=NC=C1)C2=NC=CC(=C2)CCCCCCCCC.C1=CN=C(C=C1C(=O)O)C2=NC=CC(=C2)C(=O)O.C(=[N-])=S.C(=[N-])=S.[Ru+2] | LALSZYPVVQFXIC-UHFFFAOYSA-N | 525 | - | DMF | Z907, Ruthenium
10.1021/acsami.6b04411 | 752 | 17.39 | 0.74 | 9.67 | 1 M 1,3-dimethyl-imidazolium iodide (DMII), 100 mM LiI, 60 mM I2 , 0.5 M TBP and 0.1 M Guanidinium thiocyanate (GuNCS) in a solvent mixture of 85% acetonitrile with 15% valeronitrile | - | 150 μM 1-decylphosphonic Acid | - | TiO2 film (20 um thick) | - | 16 hours | AM 1.5G 100mW/cm2 | - | CCCCCCCCCC1=CC(=NC=C1)C2=NC=CC(=C2)CCCCCCCCC.C1=CN=C(C=C1C(=O)O)C2=NC=CC(=C2)C(=O)O.C(=[N-])=S.C(=[N-])=S.[Ru+2] | LALSZYPVVQFXIC-UHFFFAOYSA-N | - | - | - | Z907, Ruthenium
10.1021/acsami.6b04411 | 704 | 18.73 | 0.73 | 1.8 | 1 M 1,3-dimethyl-imidazolium iodide (DMII), 100 mM LiI, 60 mM I2 , 0.5 M TBP and 0.1 M Guanidinium thiocyanate (GuNCS) in a solvent mixture of 85% acetonitrile with 15% valeronitrile | - | - | - | TiO2 film (20 um thick) | 180 nmol/cm2 | 16 hours | AM 1.5G 100mW/cm2 | - |  |  | 537 | - | DMF | Ruthenium
10.1021/acsami.6b04411 | 710 | 19.47 | 0.73 | 1.6 | 1 M 1,3-dimethyl-imidazolium iodide (DMII), 100 mM LiI, 60 mM I2 , 0.5 M TBP and 0.1 M Guanidinium thiocyanate (GuNCS) in a solvent mixture of 85% acetonitrile with 15% valeronitrile | - | - | - | TiO2 film (20 um thick) | 160 nmol/cm2 | 16 hours | AM 1.5G 100mW/cm2 | - |  |  | 542 | - | DMF | Ruthenium
10.1021/acsami.6b04411 | 706 | 20.06 | 0.74 | 1.5 | 1 M 1,3-dimethyl-imidazolium iodide (DMII), 100 mM LiI, 60 mM I2 , 0.5 M TBP and 0.1 M Guanidinium thiocyanate (GuNCS) in a solvent mixture of 85% acetonitrile with 15% valeronitrile | - | - | - | TiO2 film (20 um thick) | 150 nmol/cm2 | 16 hours | AM 1.5G 100mW/cm2 | - |  |  | 557 | - | DMF | Ruthenium
10.1021/acsami.6b04411 | 725 | 19.04 | 0.73 | 10.07 | 1 M 1,3-dimethyl-imidazolium iodide (DMII), 100 mM LiI, 60 mM I2 , 0.5 M TBP and 0.1 M Guanidinium thiocyanate (GuNCS) in a solvent mixture of 85% acetonitrile with 15% valeronitrile | - | 150 μM 1-decylphosphonic Acid | - | TiO2 film (20 um thick) | - | 16 hours | AM 1.5G 100mW/cm2 | - |  |  | - | - | - | Ruthenium
10.1021/acsami.6b04411 | 737 | 19.83 | 0.72 | 10.52 | 1 M 1,3-dimethyl-imidazolium iodide (DMII), 100 mM LiI, 60 mM I2 , 0.5 M TBP and 0.1 M Guanidinium thiocyanate (GuNCS) in a solvent mixture of 85% acetonitrile with 15% valeronitrile | - | 150 μM 1-decylphosphonic Acid | - | TiO2 film (20 um thick) | - | 16 hours | AM 1.5G 100mW/cm2 | - |  |  | - | - | - | Ruthenium
10.1021/acsami.6b04411 | 731 | 20.21 | 0.73 | 10.78 | 1 M 1,3-dimethyl-imidazolium iodide (DMII), 100 mM LiI, 60 mM I2 , 0.5 M TBP and 0.1 M Guanidinium thiocyanate (GuNCS) in a solvent mixture of 85% acetonitrile with 15% valeronitrile | - | 150 μM 1-decylphosphonic Acid | - | TiO2 film (20 um thick) | - | 16 hours | AM 1.5G 100mW/cm2 | - |  |  | - | - | - | Ruthenium
10.1016/j.dyepig.2015.02.008 | 690 | 13.82 | 0.64 | 6.07 | 0.6 M 1,2-dimetyl-3-propyl imidazolium iodide, 0.5 M lithium iodide, 0.05 M 4-tert-butylpyridine and 0.05 M iodine in acetonitrile | 0.16 | - | - | TiO2 film (12 um thick) | - | - | AM 1.5G 100mW/cm2 | - | S=C=N[Ru]12(N=C=S)(N3C=C[C@H](C=C3C3=C[C@@H](C=CN23)C(=O)O)C(=O)O)N2C=C[C@H](C=C2C2=C[C@@H](C=CN12)C(=O)O)C(=O)O | HCGLFKPGQDYXCA-UHFFFAOYSA-N | 530 | - | DMF | N3, Ruthenium
10.1016/j.dyepig.2015.02.008 | 620 | 9.07 | 0.626 | 3.53 | 0.6 M 1,2-dimetyl-3-propyl imidazolium iodide, 0.5 M lithium iodide, 0.05 M 4-tert-butylpyridine and 0.05 M iodine in acetonitrile | 0.16 | - | - | TiO2 film (12 um thick) | - | - | AM 1.5G 100mW/cm2 | - |  |  | 525 | - | DMF | Ruthenium
10.1016/j.dyepig.2015.02.008 | 610 | 6.9 | 0.66 | 2.79 | 0.6 M 1,2-dimetyl-3-propyl imidazolium iodide, 0.5 M lithium iodide, 0.05 M 4-tert-butylpyridine and 0.05 M iodine in acetonitrile | 0.16 | - | - | TiO2 film (12 um thick) | - | - | AM 1.5G 100mW/cm2 | - |  |  | 525 | - | DMF | Ruthenium
10.1016/j.dyepig.2015.02.008 | 660 | 11.64 | 0.641 | 4.94 | 0.6 M 1,2-dimetyl-3-propyl imidazolium iodide, 0.5 M lithium iodide, 0.05 M 4-tert-butylpyridine and 0.05 M iodine in acetonitrile | 0.16 | - | - | TiO2 film (12 um thick) | - | - | AM 1.5G 100mW/cm2 | - |  |  | 525 | - | DMF | Ruthenium
10.1016/j.dyepig.2015.02.008 | 630 | 10.05 | 0.642 | 4.02 | 0.6 M 1,2-dimetyl-3-propyl imidazolium iodide, 0.5 M lithium iodide, 0.05 M 4-tert-butylpyridine and 0.05 M iodine in acetonitrile | 0.16 | - | - | TiO2 film (12 um thick) | - | - | AM 1.5G 100mW/cm2 | - |  |  | 525 | - | DMF | Ruthenium
10.1021/ic200011m | 713 | 16.48 | 0.74 | 8.65 | 1.0 M 1,3-dimethylimidazolium iodide (DMII), 60 mM I2 , 0.5 M tert-butylpyridine, 0.05 M NaI and 0.1 M GuNCS in acetonitrile and valeronitrile (v/v, 85/15) | - | - | - | TiO2 film (15 um thick + 4.5 um scattering layer) | - | 18 hours | AM 1.5 G | - | S=C=N[Ru]12(N=C=S)(N3C=C[C@H](C=C3C3=C[C@@H](C=CN23)C(=O)O)C(=O)O)N2C=C[C@H](C=C2C2=C[C@@H](C=CN12)C(=O)O)C(=O)O | HCGLFKPGQDYXCA-UHFFFAOYSA-N | - | - | - | N3, Ruthenium
10.1021/ic200011m | 752 | 16.76 | 0.74 | 9.32 | 1.0 M 1,3-dimethylimidazolium iodide, 0.03 M I2 , 0.05 M lithium iodide, 0.1 M guanidinium thiocyanate and 0.5 M tert-butylpyridine in acetonitrile and valeronitrile solvent mixture (85:15 v/v) | - | - | - | TiO2 film (15 um thick + 4.5 um scattering layer) | - | 18 hours | AM 1.5 G | - | S=C=N[Ru]12(N=C=S)(N3C=C[C@H](C=C3C3=C[C@@H](C=CN23)C(=O)O)C(=O)O)N2C=C[C@H](C=C2C2=C[C@@H](C=CN12)C(=O)O)C(=O)O | HCGLFKPGQDYXCA-UHFFFAOYSA-N | - | - | - | N3, Ruthenium
10.1021/ic200011m | 677 | 10.81 | 0.74 | 5.41 | 1.0 M 1,3-dimethylimidazolium iodide (DMII), 60 mM I2 , 0.5 M tert-butylpyridine, 0.05 M NaI and 0.1 M GuNCS in acetonitrile and valeronitrile (v/v, 85/15) | - | - | - | TiO2 film (15 um thick + 4.5 um scattering layer) | - | 18 hours | AM 1.5 G | - |  |  | - | - | - | Ruthenium
10.1021/ic200011m | 672 | 14.95 | 0.71 | 7.13 | 1.0 M 1,3-dimethylimidazolium iodide, 0.03 M I2 , 0.05 M lithium iodide, 0.1 M guanidinium thiocyanate and 0.5 M tert-butylpyridine in acetonitrile and valeronitrile solvent mixture (85:15 v/v) | - | - | - | TiO2 film (15 um thick + 4.5 um scattering layer) | - | 18 hours | AM 1.5 G | - |  |  | - | - | - | Ruthenium
10.1021/ic200011m | 542 | 8.49 | 0.73 | 3.36 | 1.0 M 1,3-dimethylimidazolium iodide (DMII), 60 mM I2 , 0.5 M tert-butylpyridine, 0.05 M NaI and 0.1 M GuNCS in acetonitrile and valeronitrile (v/v, 85/15) | - | - | - | TiO2 film (15 um thick + 4.5 um scattering layer) | - | 18 hours | AM 1.5 G | - |  |  | - | - | - | Ruthenium
10.1021/ic200011m | 608 | 8.26 | 0.77 | 3.9 | 1.0 M 1,3-dimethylimidazolium iodide, 0.03 M I2 , 0.05 M lithium iodide, 0.1 M guanidinium thiocyanate and 0.5 M tert-butylpyridine in acetonitrile and valeronitrile solvent mixture (85:15 v/v) | - | - | - | TiO2 film (15 um thick + 4.5 um scattering layer) | - | 18 hours | AM 1.5 G | - |  |  | - | - | - | Ruthenium
10.1021/ic200011m | 594 | 10.03 | 0.74 | 4.41 | 1.0 M 1,3-dimethylimidazolium iodide (DMII), 60 mM I2 , 0.5 M tert-butylpyridine, 0.05 M NaI and 0.1 M GuNCS in acetonitrile and valeronitrile (v/v, 85/15) | - | - | - | TiO2 film (15 um thick + 4.5 um scattering layer) | - | 18 hours | AM 1.5 G | - |  |  | - | - | - | Ruthenium
10.1021/ic200011m | 653 | 13 | 0.75 | 6.33 | 1.0 M 1,3-dimethylimidazolium iodide, 0.03 M I2 , 0.05 M lithium iodide, 0.1 M guanidinium thiocyanate and 0.5 M tert-butylpyridine in acetonitrile and valeronitrile solvent mixture (85:15 v/v) | - | - | - | TiO2 film (15 um thick + 4.5 um scattering layer) | - | 18 hours | AM 1.5 G | - |  |  | - | - | - | Ruthenium
10.1021/ic200011m | 686 | 11.61 | 0.73 | 5.81 | 1.0 M 1,3-dimethylimidazolium iodide (DMII), 60 mM I2 , 0.5 M tert-butylpyridine, 0.05 M NaI and 0.1 M GuNCS in acetonitrile and valeronitrile (v/v, 85/15) | - | - | - | TiO2 film (15 um thick + 4.5 um scattering layer) | - | 18 hours | AM 1.5 G | - |  |  | - | - | - | Ruthenium
10.1021/ic200011m | 682 | 16.74 | 0.71 | 8.02 | 1.0 M 1,3-dimethylimidazolium iodide, 0.03 M I2 , 0.05 M lithium iodide, 0.1 M guanidinium thiocyanate and 0.5 M tert-butylpyridine in acetonitrile and valeronitrile solvent mixture (85:15 v/v) | - | - | - | TiO2 film (15 um thick + 4.5 um scattering layer) | - | 18 hours | AM 1.5 G | - |  |  | - | - | - | Ruthenium
10.1039/c3cp52314d | 597 | 16.2 | 0.638 | 6.2 | 0.6 M DMPII, 0.25 M LiI, 0.01 M I2, 0.1M TBP in CH3CN | 0.12 | - | - | TiO2 film | - | 20 hours | AM 1.5G 100mW/cm2 | - | CCCC[N+](CCCC)(CCCC)CCCC.CCCC[N+](CCCC)(CCCC)CCCC.c1cnc(cc1C(=O)O)c2cc(ccn2)C(=O)[O-].c1cnc(cc1C(=O)O)c2cc(ccn2)C(=O)[O-].C(=[N-])=S.C(=[N-])=S.[Ru+2] | MQGCPZMVNHGIPF-UHFFFAOYSA-L | - | - | - | N719, Ruthenium
10.1039/c3cp52314d | 670 | 15.85 | 0.689 | 7.3 | 0.6 M DMPII, 0.25 M LiI, 0.01 M I2 0.1 M TBP in CH3CN | 0.12 | - | - | TiO2 film | - | 20 hours | AM 1.5G 100mW/cm2 | - | CCCC[N+](CCCC)(CCCC)CCCC.CCCC[N+](CCCC)(CCCC)CCCC.c1cnc(cc1C(=O)O)c2cc(ccn2)C(=O)[O-].c1cnc(cc1C(=O)O)c2cc(ccn2)C(=O)[O-].C(=[N-])=S.C(=[N-])=S.[Ru+2] | MQGCPZMVNHGIPF-UHFFFAOYSA-L | - | - | - | N719, Ruthenium
10.1039/c3cp52314d | 716 | 15.14 | 0.723 | 7.9 | 0.6 M DMPII, 0.06 M LiI, 0.04 M I2 , 0.4 M TBP in CH3CN | 0.12 | - | - | TiO2 film | - | 20 hours | AM 1.5G 100mW/cm2 | - | CCCC[N+](CCCC)(CCCC)CCCC.CCCC[N+](CCCC)(CCCC)CCCC.c1cnc(cc1C(=O)O)c2cc(ccn2)C(=O)[O-].c1cnc(cc1C(=O)O)c2cc(ccn2)C(=O)[O-].C(=[N-])=S.C(=[N-])=S.[Ru+2] | MQGCPZMVNHGIPF-UHFFFAOYSA-L | - | - | - | N719, Ruthenium
10.1039/b707485a | 695 | 14 | 0.64 | 6.2 | 0.6 M 1,2-dimethyl-3-propylimidazolium iodide (DMPII), 0.1 M LiI, 0.05 M I 2 , 0.6 M TBP in methoxy-propylnitrile (MPN) | 0.159 | - | - | TiO2 thin film (10 um) | - | 12 hours | AM 1.5G 100mW/cm2 | - | S=C=N[Ru]12(N=C=S)(N3C=C[C@H](C=C3C3=C[C@@H](C=CN23)C(=O)O)C(=O)O)N2C=C[C@H](C=C2C2=C[C@@H](C=CN12)C(=O)O)C(=O)O | HCGLFKPGQDYXCA-UHFFFAOYSA-N | - | - | - | N3, Ruthenium
10.1039/b707485a | 711 | 11.4 | 0.58 | 4.7 | 0.6 M tetrabutylammonium iodide (TBAI), 0.1 M LiI, 0.05 M I 2, 0.5 M 4-tert-butylpyridine (TBP) in dry acetonitrile | 0.159 | - | - | TiO2 thin film (10 um) | - | 12 hours | AM 1.5G 100mW/cm2 | - | S=C=N[Ru]12(N=C=S)(N3C=C[C@H](C=C3C3=C[C@@H](C=CN23)C(=O)O)C(=O)O)N2C=C[C@H](C=C2C2=C[C@@H](C=CN12)C(=O)O)C(=O)O | HCGLFKPGQDYXCA-UHFFFAOYSA-N | - | - | - | N3, Ruthenium
10.1021/jo202608w | 690 | 11.73 | 0.51 | 4.1 | 0.6 M tetrabutylammonium iodide (TBAI), 0.1 M lithium iodide, 0.05 M iodine and 0.5 M 4-tert-butylpyridine (TBP) in 5 mL of acetonitrile | 0.78 | - | - | TiO2 thin film (13 um) | - | 24 hours | AM 1.5G 100mW/cm2 | - | S=C=N[Ru]12(N=C=S)(N3C=C[C@H](C=C3C3=C[C@@H](C=CN23)C(=O)O)C(=O)O)N2C=C[C@H](C=C2C2=C[C@@H](C=CN12)C(=O)O)C(=O)O | HCGLFKPGQDYXCA-UHFFFAOYSA-N | - | - | - | N3, Ruthenium
10.1021/ef900207y | 675 | 15.05 | 0.693 | 7.3 | iodide/triiodide | - | - | - | TiO2 thin film (20 um) | - | 24 hours | AM 1.5G 100mW/cm2 | - | S=C=N[Ru]12(N=C=S)(N3C=C[C@H](C=C3C3=C[C@@H](C=CN23)C(=O)O)C(=O)O)N2C=C[C@H](C=C2C2=C[C@@H](C=CN12)C(=O)O)C(=O)O | HCGLFKPGQDYXCA-UHFFFAOYSA-N | - | - | - | N3, Ruthenium
10.1002/pip.980 | 736 | 13.89 | 0.687 | 7.02 | 0.6 M butylmethylimidazolium iodide, 0.03 M I 2 , 0.1 M guanidinium thiocyanate, 0.5 M 4-tert-butylpyridine in acetonitrile and valeronitrile (85:15) | - | - | - | TiO2 thin film (13 um) | - | - | AM 1.5G 100mW/cm2 | - | S=C=N[Ru]12(N=C=S)(N3C=C[C@H](C=C3C3=C[C@@H](C=CN23)C(=O)O)C(=O)O)N2C=C[C@H](C=C2C2=C[C@@H](C=CN12)C(=O)O)C(=O)O | HCGLFKPGQDYXCA-UHFFFAOYSA-N | - | - | - | N3, Ruthenium
10.1039/c2jm13961h | 750 | 15.5 | 0.59 | 6.85 | acetonitrile solution containing LiI (0.5 M), I 2 (0.05 M) and 4-tert-butylpyridine (0.5 M) | 0.25 | - | - | TiO2 thin film (16-18 um) | - | 12 hours | AM 1.5G 100mW/cm2 | - | S=C=N[Ru]12(N=C=S)(N3C=C[C@H](C=C3C3=C[C@@H](C=CN23)C(=O)O)C(=O)O)N2C=C[C@H](C=C2C2=C[C@@H](C=CN12)C(=O)O)C(=O)O | HCGLFKPGQDYXCA-UHFFFAOYSA-N | - | - | - | N3, Ruthenium
10.1039/c2jm30254c | 783 | 16.91 | 0.67 | 8.84 | 0.6 M 1-methyl-3-propylimidazolium iodide (PMII), 0.10 M guanidinium thiocyanate, 0.03 M I 2 , 0.5 M tert-butylpyridine in acetonitrile, and valeronitrile (85 : 15) | 0.16 | - | - | TiO2 thin film (20 nm particle size) | - | 16 hours | AM 1.5G 100mW/cm2 | - | CCCC[N+](CCCC)(CCCC)CCCC.CCCC[N+](CCCC)(CCCC)CCCC.c1cnc(cc1C(=O)O)c2cc(ccn2)C(=O)[O-].c1cnc(cc1C(=O)O)c2cc(ccn2)C(=O)[O-].C(=[N-])=S.C(=[N-])=S.[Ru+2] | MQGCPZMVNHGIPF-UHFFFAOYSA-L | - | - | - | N719, Ruthenium
10.1039/c2jm35556f | 740 | 15.87 | 0.61 | 7.15 | LiI (0.5 M), I2 (0.05 M), and TBP (0.5 M) in MeCN | 0.25 | - | - | TiO2 thin film (16-18 um) | - | 12 hours | AM 1.5G 100mW/cm2 | - | CCCC[N+](CCCC)(CCCC)CCCC.CCCC[N+](CCCC)(CCCC)CCCC.c1cnc(cc1C(=O)O)c2cc(ccn2)C(=O)[O-].c1cnc(cc1C(=O)O)c2cc(ccn2)C(=O)[O-].C(=[N-])=S.C(=[N-])=S.[Ru+2] | MQGCPZMVNHGIPF-UHFFFAOYSA-L | - | - | - | N719, Ruthenium
10.1039/c2jm35556f | 760 | 18.61 | 0.63 | 8.93 | 3-dimethylimidazolium iodide (1.0 M), LiI (0.05 M), I 2 (0.03 M), guanidinium thiocyanate (0.1 M), and TBP (0.5 M) in MeCN : valeronitrile (85 : 15, v/v) | 0.25 | - | - | TiO2 thin film (16-18 um) | - | 12 hours | AM 1.5G 100mW/cm2 | - | CCCC[N+](CCCC)(CCCC)CCCC.CCCC[N+](CCCC)(CCCC)CCCC.c1cnc(cc1C(=O)O)c2cc(ccn2)C(=O)[O-].c1cnc(cc1C(=O)O)c2cc(ccn2)C(=O)[O-].C(=[N-])=S.C(=[N-])=S.[Ru+2] | MQGCPZMVNHGIPF-UHFFFAOYSA-L | - | - | - | N719, Ruthenium
10.1021/ol2000167 | 734 | 12.64 | 0.62 | 5.75 | 0.05 M I 2 , 0.5 M LiI, and 0.5 M tert-butylpyridine in acetonitrile | 0.237 | - | - | TiO2 thin film (15 um) | - | 12 hours | AM 1.5G 100mW/cm2 | - | CCCC[N+](CCCC)(CCCC)CCCC.CCCC[N+](CCCC)(CCCC)CCCC.c1cnc(cc1C(=O)O)c2cc(ccn2)C(=O)[O-].c1cnc(cc1C(=O)O)c2cc(ccn2)C(=O)[O-].C(=[N-])=S.C(=[N-])=S.[Ru+2] | MQGCPZMVNHGIPF-UHFFFAOYSA-L | - | - | - | N719, Ruthenium
10.1039/b912746a | 700 | 16.9 | 0.68 | 8 | 0.6 M 1,2-dimethyl-3-propylimidazolium iodide (DMPII), 0.06M LiI, 0.04 M I 2 , and 0.4 M 4-tertbutylpyridine (TBP) in dry acetonitrile (AN) | - | CDCA | - | TiO2 thin film (12 um as the transparent layer and 4 um the scattering layer) | - | 24 hours | AM 1.5G 100mW/cm2 | - | CCCC[N+](CCCC)(CCCC)CCCC.CCCC[N+](CCCC)(CCCC)CCCC.c1cnc(cc1C(=O)O)c2cc(ccn2)C(=O)[O-].c1cnc(cc1C(=O)O)c2cc(ccn2)C(=O)[O-].C(=[N-])=S.C(=[N-])=S.[Ru+2] | MQGCPZMVNHGIPF-UHFFFAOYSA-L | - | - | - | N719, Ruthenium
10.1016/j.dyepig.2012.04.002 | 775 | 9.8 | 0.73 | 5.5 | 0.7 M 1-methyl-3-propylimidazolium iodide (MPII), 0.05 M I2, 0.2 M LiI, 0.5 M 4-tert-butylpyridine (TBP) in acetonitrile and valeronitrile (85:15 v/v) | 0.401 | - | - | TiO2 thin film (4.8 um) | - | 5 hours | AM 1.5G 100mW/cm2 | - | CCCC[N+](CCCC)(CCCC)CCCC.CCCC[N+](CCCC)(CCCC)CCCC.c1cnc(cc1C(=O)O)c2cc(ccn2)C(=O)[O-].c1cnc(cc1C(=O)O)c2cc(ccn2)C(=O)[O-].C(=[N-])=S.C(=[N-])=S.[Ru+2] | MQGCPZMVNHGIPF-UHFFFAOYSA-L | - | - | - | N719, Ruthenium
10.1016/j.dyepig.2012.04.002 | 713 | 16.1 | 0.69 | 7.9 | 0.7 M 1-methyl-3-propylimidazolium iodide (MPII), 0.05 M I2, 0.2 M LiI, 0.5 M 4-tert-butylpyridine (TBP) in acetonitrile and valeronitrile (85:15 v/v) | 0.455 | - | - | TiO2 thin film (14.5 um) | - | 5 hours | AM 1.5G 100mW/cm2 | - | CCCC[N+](CCCC)(CCCC)CCCC.CCCC[N+](CCCC)(CCCC)CCCC.c1cnc(cc1C(=O)O)c2cc(ccn2)C(=O)[O-].c1cnc(cc1C(=O)O)c2cc(ccn2)C(=O)[O-].C(=[N-])=S.C(=[N-])=S.[Ru+2] | MQGCPZMVNHGIPF-UHFFFAOYSA-L | - | - | - | N719, Ruthenium
10.1016/j.tet.2014.03.086 | 777 | 8.63 | 0.63 | 5.25 | 0.6 M 1-methyl-3-propylimidazolium iodide (PMII), 0.10 M guanidinium thiocyanate, 0.03 M I2 , 0.5 M tert-butylpyridine in acetonitrile and valeronitrile (85:15) | 0.16 | - | - | TiO2 thin film (14 um transparent layer and 4 um scattering layer) | - | 12 hours | AM 1.5G 100mW/cm2 | - | CCCC[N+](CCCC)(CCCC)CCCC.CCCC[N+](CCCC)(CCCC)CCCC.c1cnc(cc1C(=O)O)c2cc(ccn2)C(=O)[O-].c1cnc(cc1C(=O)O)c2cc(ccn2)C(=O)[O-].C(=[N-])=S.C(=[N-])=S.[Ru+2] | MQGCPZMVNHGIPF-UHFFFAOYSA-L | - | - | - | N719, Ruthenium
10.1016/j.jpowsour.2011.10.062 | 650 | 17.2 | 0.71 | 7.9 | 0.3 M HMII, 0.5 M LiI, 0.05 M I 2 and 0.5 M TBP in MPN | 0.2 | - | - | TiO2 thin film (12 um thick film with 15-20 nm particles as the transparent layer and 4 um of 300-500 nm particles as the scattering layer) | - | - | AM 1.5G 100mW/cm2 | - | S=C=N[Ru]12(N=C=S)(N3C=C[C@H](C=C3C3=C[C@@H](C=CN23)C(=O)O)C(=O)O)N2C=C[C@H](C=C2C2=C[C@@H](C=CN12)C(=O)O)C(=O)O | HCGLFKPGQDYXCA-UHFFFAOYSA-N | - | - | - | N3, Ruthenium
10.1021/am3014407 | 620 | 18.13 | 0.66 | 7.39 | 0.6 M PMII, 0.1 M LiI 0.05 M I2 and 0.5 M TBP | NA | - | - | TiO2 film | - | - | AM 1.5G 100mW/cm2 | - | CCCC[N+](CCCC)(CCCC)CCCC.CCCC[N+](CCCC)(CCCC)CCCC.c1cnc(cc1C(=O)O)c2cc(ccn2)C(=O)[O-].c1cnc(cc1C(=O)O)c2cc(ccn2)C(=O)[O-].C(=[N-])=S.C(=[N-])=S.[Ru+2] | MQGCPZMVNHGIPF-UHFFFAOYSA-L | - | - | - | N719, Ruthenium
10.1016/j.dyepig.2013.10.032 | 712 | 17.177 | 0.6736 | 8.24 | 3-propyl-1-methyl-imidazolium iodide (PMII, 1 M), lithium iodide (LiI, 0.2 M), iodide (I 2 , 0.05 M), and tert-butylpyridine (TBP, 0.5 M) in acetonitrile/valeronitrile (85:15) | 0.24 | - | - | TiO2 thin film (scattering layer containing 400 nm particles) | - | 24 hours | AM 1.5G 100mW/cm2 | - | CCCC[N+](CCCC)(CCCC)CCCC.CCCC[N+](CCCC)(CCCC)CCCC.c1cnc(cc1C(=O)O)c2cc(ccn2)C(=O)[O-].c1cnc(cc1C(=O)O)c2cc(ccn2)C(=O)[O-].C(=[N-])=S.C(=[N-])=S.[Ru+2] | MQGCPZMVNHGIPF-UHFFFAOYSA-L | - | - | - | N719, Ruthenium
10.1016/j.dyepig.2011.12.009 | 650 | 17.2 | 0.71 | 7.9 | 0.3 M HMII, 0.5 M LiI, 0.05 M I 2 and 0.5 M TBP in MPN | 0.2 | - | - | TiO2 thin film (12 um thick 15-20 nm particles with scattering layer 4um containing 300-500 nm particles) | - | - | AM 1.5G 100mW/cm2 | - | S=C=N[Ru]12(N=C=S)(N3C=C[C@H](C=C3C3=C[C@@H](C=CN23)C(=O)O)C(=O)O)N2C=C[C@H](C=C2C2=C[C@@H](C=CN12)C(=O)O)C(=O)O | HCGLFKPGQDYXCA-UHFFFAOYSA-N | - | - | - | N3, Ruthenium
10.1016/j.jpowsour.2014.08.030 | 774 | 16.72 | 0.68 | 8.83 | 0.6 M 1-methyl-3-propylimidazolium iodide (PMII), 0.10 M guanidinium thiocyanate, 0.05 M LiI, 0.07 M I 2 and 0.5 M tert-butylpyridine in acetonitrile/Valeronitrile (85:15) | 0.16 | - | - | TiO2 films (12 um in thickness) with a scattering layer (4 um) | - | 24 hours | AM 1.5G 100mW/cm2 | - | CCCC[N+](CCCC)(CCCC)CCCC.CCCC[N+](CCCC)(CCCC)CCCC.c1cnc(cc1C(=O)O)c2cc(ccn2)C(=O)[O-].c1cnc(cc1C(=O)O)c2cc(ccn2)C(=O)[O-].C(=[N-])=S.C(=[N-])=S.[Ru+2] | MQGCPZMVNHGIPF-UHFFFAOYSA-L | - | - | - | N719, Ruthenium
10.1016/j.synthmet.2014.06.009 | 606 | 14.74 | 0.716 | 6.4 | 0.6 M dimethylpropylimidazolium iodide (DMPII), 0.05 M I 2 , 0.5 M TBP and 0.1 M LiI | 0.23 | - | - | TiO2 films (20 um thickness) | - | 20 hours | AM 1.5G 100mW/cm2 | - | CCCC[N+](CCCC)(CCCC)CCCC.CCCC[N+](CCCC)(CCCC)CCCC.c1cnc(cc1C(=O)O)c2cc(ccn2)C(=O)[O-].c1cnc(cc1C(=O)O)c2cc(ccn2)C(=O)[O-].C(=[N-])=S.C(=[N-])=S.[Ru+2] | MQGCPZMVNHGIPF-UHFFFAOYSA-L | - | - | - | N719, Ruthenium
10.1039/c4ta02639j | 710 | 17.95 | 0.64 | 8.1 | 0.1 m lithium iodide (LiI), 0.05 m iodine (I2), 0.6 m 1,2-dimethyl-3-propylimidazolium iodide (DMPII), and 0.1 m guanidine thiocyanate (GuSCN) in acetonitrile | 0.16 | - | - | TiO2 film (12 um thick, 5 um scattering layer) | - | 12 hours | AM 1.5G 100mW/cm2 | - | CCCC[N+](CCCC)(CCCC)CCCC.CCCC[N+](CCCC)(CCCC)CCCC.c1cnc(cc1C(=O)O)c2cc(ccn2)C(=O)[O-].c1cnc(cc1C(=O)O)c2cc(ccn2)C(=O)[O-].C(=[N-])=S.C(=[N-])=S.[Ru+2] | MQGCPZMVNHGIPF-UHFFFAOYSA-L | - | - | - | N719, Ruthenium
10.1016/j.dyepig.2013.08.005 | 678 | 17.02 | 0.6007 | 6.93 | 3-propyl-1-methyl-imidazolium iodide (PMII, 0.7 M), lithium iodide (LiI, 0.2 M), iodine (I2 , 0.05 M), and t-butylpyridine (TBP, 0.5 M) in acetonitrile/valeronitrile (85:15) | 0.24 | - | - | TiO2 film (20-30 nm particles, 4 um scattering layer) | - | 8-12 hours | AM 1.5G 100mW/cm2 | - | CCCC[N+](CCCC)(CCCC)CCCC.CCCC[N+](CCCC)(CCCC)CCCC.c1cnc(cc1C(=O)O)c2cc(ccn2)C(=O)[O-].c1cnc(cc1C(=O)O)c2cc(ccn2)C(=O)[O-].C(=[N-])=S.C(=[N-])=S.[Ru+2] | MQGCPZMVNHGIPF-UHFFFAOYSA-L | - | - | - | N719, Ruthenium
10.1016/j.dyepig.2014.10.016 | 728 | 17.48 | 0.65 | 8.32 | iodide/triiodide | 0.16 | - | - | TiO2 film | - | - | AM 1.5G 100mW/cm2 | - | CCCC[N+](CCCC)(CCCC)CCCC.CCCC[N+](CCCC)(CCCC)CCCC.c1cnc(cc1C(=O)O)c2cc(ccn2)C(=O)[O-].c1cnc(cc1C(=O)O)c2cc(ccn2)C(=O)[O-].C(=[N-])=S.C(=[N-])=S.[Ru+2] | MQGCPZMVNHGIPF-UHFFFAOYSA-L | - | - | - | N719, Ruthenium
10.1002/cssc.201403016 | 720 | 16.99 | 0.69 | 8.47 | 0.1m lithium iodide (LiI), 0.05m iodine (I2), 0.6m 1,2-dimethyl-3-propylimidazolium iodide (DMPII), and 0.1m guanidine thiocyanate (GuSCN) dissolved in ACN/3-methoxypropionitrile (MPN) mixture (1:1) | 0.16 | - | - | TiO2 film (9 um thick, 3 um scattering layer) | - | 16 hours | AM 1.5G 100mW/cm2 | - | CCCC[N+](CCCC)(CCCC)CCCC.CCCC[N+](CCCC)(CCCC)CCCC.c1cnc(cc1C(=O)O)c2cc(ccn2)C(=O)[O-].c1cnc(cc1C(=O)O)c2cc(ccn2)C(=O)[O-].C(=[N-])=S.C(=[N-])=S.[Ru+2] | MQGCPZMVNHGIPF-UHFFFAOYSA-L | - | - | - | N719, Ruthenium
10.1039/C4RA09300C | 732.1 | 16.57 | 0.65 | 7.88 | 0.1 M LiI, 0.6 M 1-propyl-2,3-dimethylimidazolium iodide (DMPII), 0.05 M I2 , and 0.5 M tert-butylpyridine (TBP) in 3 methoxypropionitrile (MPN)/MeCN (1:1) | 0.16 | - | - | TiO2 film (12 um thick, 5 um scattering layer) | - | 24 hours | AM 1.5G 100mW/cm2 | - | CCCC[N+](CCCC)(CCCC)CCCC.CCCC[N+](CCCC)(CCCC)CCCC.c1cnc(cc1C(=O)O)c2cc(ccn2)C(=O)[O-].c1cnc(cc1C(=O)O)c2cc(ccn2)C(=O)[O-].C(=[N-])=S.C(=[N-])=S.[Ru+2] | MQGCPZMVNHGIPF-UHFFFAOYSA-L | - | - | - | N719, Ruthenium
10.1016/j.dyepig.2015.05.012 | 730 | 12.59 | 0.72 | 6.56 | 0.5 M LiI, 0.05 M I2, and 0.5 M 4-tert-butylpyridine (TBP) in 3-methoxypropionitrile | 0.2 | - | - | TiO2 film (3 um scattering layer) | - | - | AM 1.5G 100mW/cm2 | - | CCCC[N+](CCCC)(CCCC)CCCC.CCCC[N+](CCCC)(CCCC)CCCC.c1cnc(cc1C(=O)O)c2cc(ccn2)C(=O)[O-].c1cnc(cc1C(=O)O)c2cc(ccn2)C(=O)[O-].C(=[N-])=S.C(=[N-])=S.[Ru+2] | MQGCPZMVNHGIPF-UHFFFAOYSA-L | - | - | - | N719, Ruthenium
10.1016/j.dyepig.2013.10.005 | 780 | 14.89 | 0.6318 | 7.69 | 0.7 M 1-propryl-3-methyl-imidazolium iodide (PMII), 0.2 M LiI, 0.05 M I 2 0.5 M TBP in acetonitrileevaleronitrile (v/v, 85/15) | 0.236-0.30 | 10 mM CDCA | - | TiO2 film (8 um) | - | - | AM 1.5G 100mW/cm2 | - | CCCC[N+](CCCC)(CCCC)CCCC.CCCC[N+](CCCC)(CCCC)CCCC.c1cnc(cc1C(=O)O)c2cc(ccn2)C(=O)[O-].c1cnc(cc1C(=O)O)c2cc(ccn2)C(=O)[O-].C(=[N-])=S.C(=[N-])=S.[Ru+2] | MQGCPZMVNHGIPF-UHFFFAOYSA-L | - | - | - | N719, Ruthenium
10.1016/j.dyepig.2013.12.022 | 728.3 | 14.71 | 0.7285 | 7.8 | 0.7 M 1-propryl-3-methyl-imidazolium iodide (PMII), 0.2 M LiI, 0.05 M I2 0.5 M TBP in acetonitrile-valeronitrile (v/v, 85/15) | 0.24 | 10 mM CDCA | - | TiO2 film (8 um) | - | 48 hours | AM 1.5G 100mW/cm2 | - | CCCC[N+](CCCC)(CCCC)CCCC.CCCC[N+](CCCC)(CCCC)CCCC.c1cnc(cc1C(=O)O)c2cc(ccn2)C(=O)[O-].c1cnc(cc1C(=O)O)c2cc(ccn2)C(=O)[O-].C(=[N-])=S.C(=[N-])=S.[Ru+2] | MQGCPZMVNHGIPF-UHFFFAOYSA-L | - | - | - | N719, Ruthenium
10.1016/j.dyepig.2009.06.014 | 699 | 16.9 | 0.68 | 8 | 0.6 M 1,2-dimethyl-3-propylimidazolium iodide (DMPII), 0.06 M LiI, 0.04 M I2 , and 0.4 M 4-tert-butylpyridine (TBP) in dry acetonitrile | 0.159 | - | - | TiO2 film (12 um + 4 um scattering layer) | - | 24 hours | AM 1.5G 100mW/cm2 | - | CCCC[N+](CCCC)(CCCC)CCCC.CCCC[N+](CCCC)(CCCC)CCCC.c1cnc(cc1C(=O)O)c2cc(ccn2)C(=O)[O-].c1cnc(cc1C(=O)O)c2cc(ccn2)C(=O)[O-].C(=[N-])=S.C(=[N-])=S.[Ru+2] | MQGCPZMVNHGIPF-UHFFFAOYSA-L | - | - | - | N719, Ruthenium
10.1002/cssc.201402160 | 710 | 17.95 | 0.64 | 8.1 | 0.1 m lithium iodide (LiI), 0.05 m iodine (I2), 0.6 m 1,2-dimethyl-3-propylimidazolium iodide (DMPII), and 0.1 m guanidine thiocyanate (GuSCN) dissolved in acetonitrile | 0.16 | - | - | TiO2 film (12 um) | - | - | AM 1.5G 100mW/cm2 | - | CCCC[N+](CCCC)(CCCC)CCCC.CCCC[N+](CCCC)(CCCC)CCCC.c1cnc(cc1C(=O)O)c2cc(ccn2)C(=O)[O-].c1cnc(cc1C(=O)O)c2cc(ccn2)C(=O)[O-].C(=[N-])=S.C(=[N-])=S.[Ru+2] | MQGCPZMVNHGIPF-UHFFFAOYSA-L | - | - | - | N719, Ruthenium
10.1039/c6ra06220b | 730 | 16.81 | 0.69 | 8.2 | 0.03 M I 2 , 0.05 M LiI, 0.6 M tetrapropylammonium iodide (TPAI), and 0.5 M 4-tert-butypyridine (TBP) in a mixed solvent of acetonitrile and valeronitrile (85:15 v/v) | 0.25 | - | - | TiO2 film (9 um + 5 um scattering layer) | - | 24 hours | AM 1.5G 100mW/cm2 | - | CCCC[N+](CCCC)(CCCC)CCCC.CCCC[N+](CCCC)(CCCC)CCCC.c1cnc(cc1C(=O)O)c2cc(ccn2)C(=O)[O-].c1cnc(cc1C(=O)O)c2cc(ccn2)C(=O)[O-].C(=[N-])=S.C(=[N-])=S.[Ru+2] | MQGCPZMVNHGIPF-UHFFFAOYSA-L | - | - | - | N719, Ruthenium
10.1039/C6CP01669C | 650 | 14.94 | 0.73 | 7.13 | 0.6 M dimethylpropyl imidazolium iodide, 0.05 M I2 , 0.1 M LiI and 0.5 M tert-butylpyridine in acetonitrile | 0.25 | - | - | TiO2 film (8 um + 4 um scattering layer) | - | 15 hours | AM 1.5G 100mW/cm2 | - | S=C=N[Ru]12(N=C=S)(N3C=C[C@H](C=C3C3=C[C@@H](C=CN23)C(=O)O)C(=O)O)N2C=C[C@H](C=C2C2=C[C@@H](C=CN12)C(=O)O)C(=O)O | HCGLFKPGQDYXCA-UHFFFAOYSA-N | - | - | - | N3, Ruthenium
10.1039/C1EE02540F | 670 | 11 | 0.627 | 4.2 | 0.3 M DMPIC, 0.2 M DMPIDC, 0.1 M LiClO4 , 0.4 M TBP in AN | 0.159 | - | - | TiO2 film (12 um + 4 um scattering layer) | - | 24 hours | AM 1.5G 100mW/cm2 | - | CCCC[N+](CCCC)(CCCC)CCCC.CCCC[N+](CCCC)(CCCC)CCCC.c1cnc(cc1C(=O)O)c2cc(ccn2)C(=O)[O-].c1cnc(cc1C(=O)O)c2cc(ccn2)C(=O)[O-].C(=[N-])=S.C(=[N-])=S.[Ru+2] | MQGCPZMVNHGIPF-UHFFFAOYSA-L | - | - | - | N719, Ruthenium
10.1039/C1EE02540F | 700 | 13.3 | 0.641 | 6 | 0.6 M DMPIC, 0.2 M DMPIDC, 0.1 M LiClO4 , 0.4 M TBP in AN | 0.159 | - | - | TiO2 film (12 um + 4 um scattering layer) | - | 24 hours | AM 1.5G 100mW/cm2 | - | CCCC[N+](CCCC)(CCCC)CCCC.CCCC[N+](CCCC)(CCCC)CCCC.c1cnc(cc1C(=O)O)c2cc(ccn2)C(=O)[O-].c1cnc(cc1C(=O)O)c2cc(ccn2)C(=O)[O-].C(=[N-])=S.C(=[N-])=S.[Ru+2] | MQGCPZMVNHGIPF-UHFFFAOYSA-L | - | - | - | N719, Ruthenium
10.1039/C1EE02540F | 740 | 9.5 | 0.592 | 4.1 | 0.6 M DMPIC, 0.1 M DMPIDC, 0.1 M LiClO4 , 0.4 M TBP in AN | 0.159 | - | - | TiO2 film (12 um + 4 um scattering layer) | - | 24 hours | AM 1.5G 100mW/cm2 | - | CCCC[N+](CCCC)(CCCC)CCCC.CCCC[N+](CCCC)(CCCC)CCCC.c1cnc(cc1C(=O)O)c2cc(ccn2)C(=O)[O-].c1cnc(cc1C(=O)O)c2cc(ccn2)C(=O)[O-].C(=[N-])=S.C(=[N-])=S.[Ru+2] | MQGCPZMVNHGIPF-UHFFFAOYSA-L | - | - | - | N719, Ruthenium
10.1039/C1EE02540F | 700 | 13.6 | 0.636 | 6.1 | 0.6 M DMPIC, 0.06 M DMPIDC, 0.1 M LiClO4 , 0.4 M TBP in AN | 0.159 | - | - | TiO2 film (12 um + 4 um scattering layer) | - | 24 hours | AM 1.5G 100mW/cm2 | - | CCCC[N+](CCCC)(CCCC)CCCC.CCCC[N+](CCCC)(CCCC)CCCC.c1cnc(cc1C(=O)O)c2cc(ccn2)C(=O)[O-].c1cnc(cc1C(=O)O)c2cc(ccn2)C(=O)[O-].C(=[N-])=S.C(=[N-])=S.[Ru+2] | MQGCPZMVNHGIPF-UHFFFAOYSA-L | - | - | - | N719, Ruthenium
10.1039/C1EE02540F | 720 | 15 | 0.582 | 5.3 | 0.3 M DMPIC, 0.03 M DMPIDC, 0.1 M LiClO4 , 0.4 M TBP in AN | 0.159 | - | - | TiO2 film (12 um + 4 um scattering layer) | - | 24 hours | AM 1.5G 100mW/cm2 | - | CCCC[N+](CCCC)(CCCC)CCCC.CCCC[N+](CCCC)(CCCC)CCCC.c1cnc(cc1C(=O)O)c2cc(ccn2)C(=O)[O-].c1cnc(cc1C(=O)O)c2cc(ccn2)C(=O)[O-].C(=[N-])=S.C(=[N-])=S.[Ru+2] | MQGCPZMVNHGIPF-UHFFFAOYSA-L | - | - | - | N719, Ruthenium
10.1039/C1EE02540F | 710 | 16.9 | 0.642 | 7.7 | 0.6 M DMPIC, 0.02 M DMPIDC, 0.1 M LiClO4 , 0.4 M TBP in AN | 0.159 | - | - | TiO2 film (12 um + 4 um scattering layer) | - | 24 hours | AM 1.5G 100mW/cm2 | - | CCCC[N+](CCCC)(CCCC)CCCC.CCCC[N+](CCCC)(CCCC)CCCC.c1cnc(cc1C(=O)O)c2cc(ccn2)C(=O)[O-].c1cnc(cc1C(=O)O)c2cc(ccn2)C(=O)[O-].C(=[N-])=S.C(=[N-])=S.[Ru+2] | MQGCPZMVNHGIPF-UHFFFAOYSA-L | - | - | - | N719, Ruthenium
10.1039/C1EE02540F | 720 | 14.1 | 0.691 | 7 | 0.6 M DMPII, 0.02 M I2 , 0.1 M LiClO4 and 0.4 M TBP in AN. | 0.159 | - | - | TiO2 film (12 um + 4 um scattering layer) | - | 24 hours | AM 1.5G 100mW/cm2 | - | CCCC[N+](CCCC)(CCCC)CCCC.CCCC[N+](CCCC)(CCCC)CCCC.c1cnc(cc1C(=O)O)c2cc(ccn2)C(=O)[O-].c1cnc(cc1C(=O)O)c2cc(ccn2)C(=O)[O-].C(=[N-])=S.C(=[N-])=S.[Ru+2] | MQGCPZMVNHGIPF-UHFFFAOYSA-L | - | - | - | N719, Ruthenium
10.1039/C1EE02540F | 720 | 16 | 0.701 | 8.1 | 0.6 M DMPII, 0.0653M LiI, 0.03 M I 2 , 0.28 M TBP and 0.05 M GuSCN in AN | 0.159 | - | - | TiO2 film (12 um + 4 um scattering layer) | - | 24 hours | AM 1.5G 100mW/cm2 | - | CCCC[N+](CCCC)(CCCC)CCCC.CCCC[N+](CCCC)(CCCC)CCCC.c1cnc(cc1C(=O)O)c2cc(ccn2)C(=O)[O-].c1cnc(cc1C(=O)O)c2cc(ccn2)C(=O)[O-].C(=[N-])=S.C(=[N-])=S.[Ru+2] | MQGCPZMVNHGIPF-UHFFFAOYSA-L | - | - | - | N719, Ruthenium
10.1007/s13233-012-0017-2 | 720 | 12.77 | 0.55 | 5.09 | 0.6 M DMPII, 0.1 M LiI, 0.05 M I2 , 0.5 M TBP in AN/VN (85/15 by volume ratio) | 0.25 | - | - | TiO2 film (12 um) | - | - | AM 1.5G 100mW/cm2 | - | CCCC[N+](CCCC)(CCCC)CCCC.CCCC[N+](CCCC)(CCCC)CCCC.c1cnc(cc1C(=O)O)c2cc(ccn2)C(=O)[O-].c1cnc(cc1C(=O)O)c2cc(ccn2)C(=O)[O-].C(=[N-])=S.C(=[N-])=S.[Ru+2] | MQGCPZMVNHGIPF-UHFFFAOYSA-L | - | - | - | N719, Ruthenium
10.1016/j.synthmet.2011.02.012 | 747.2 | 10.4 | 0.7469 | 5.8 | 3-propyl-1-methyl-imidazolium iodide (PMII, 0.7 M), lithium iodide (LiI, 0.2 M), iodine (I2 , 0.05 M), and t-butylpyridine (TBP, 0.5 M) in acetonitrile/valeronitrile (85:15) | 0.38 | - | - | TiO2 film | - | 3 hours | AM 1.5G 100mW/cm2 | - | S=C=N[Ru]12(N=C=S)(N3C=C[C@H](C=C3C3=C[C@@H](C=CN23)C(=O)O)C(=O)O)N2C=C[C@H](C=C2C2=C[C@@H](C=CN12)C(=O)O)C(=O)O | HCGLFKPGQDYXCA-UHFFFAOYSA-N | - | - | - | N3, Ruthenium
10.1016/j.orgel.2014.05.024 | 730 | 14.24 | 0.68 | 7.11 | 0.6 M DMPImI, 0.1 M LiI, 0.05 M I2 and 0.5 M 4-tert-butylpyridine (TBP) in acetonitrile | 0.25 | - | - | TiO2 film (12 um) | - | 12 hours | AM 1.5G 100mW/cm2 | - | CCCC[N+](CCCC)(CCCC)CCCC.CCCC[N+](CCCC)(CCCC)CCCC.c1cnc(cc1C(=O)O)c2cc(ccn2)C(=O)[O-].c1cnc(cc1C(=O)O)c2cc(ccn2)C(=O)[O-].C(=[N-])=S.C(=[N-])=S.[Ru+2] | MQGCPZMVNHGIPF-UHFFFAOYSA-L | - | - | - | N719, Ruthenium
10.1021/am5067145 | 760 | 15.05 | 0.66 | 7.56 | 0.5 M lithium iodide (LiI), 0.05 M iodine (I2), and 0.5 M 4-tert-butylpyridine in acetonitrile | 0.16 | - | - | TiO2 film (12 um + 6 um scattering layer) | - | 12 hours | AM 1.5G 100mW/cm2 | - | CCCC[N+](CCCC)(CCCC)CCCC.CCCC[N+](CCCC)(CCCC)CCCC.c1cnc(cc1C(=O)O)c2cc(ccn2)C(=O)[O-].c1cnc(cc1C(=O)O)c2cc(ccn2)C(=O)[O-].C(=[N-])=S.C(=[N-])=S.[Ru+2] | MQGCPZMVNHGIPF-UHFFFAOYSA-L | - | - | - | N719, Ruthenium
10.1016/j.synthmet.2010.06.013 | 725.8 | 14.8 | 0.6997 | 7.5 | 3-propyl-1-methyl-imidazolium iodide (PMII, 0.7 M), lithium iodide (LiI, 0.2 M), iodine (I 2 , 0.05 M), t-butylpyridine (TBP, 0.5 M) in acetonitrile/valeronitrile (85:15) | 0.466 | - | - | TiO2 film | - | 3 hours | AM 1.5G 100mW/cm2 | - | S=C=N[Ru]12(N=C=S)(N3C=C[C@H](C=C3C3=C[C@@H](C=CN23)C(=O)O)C(=O)O)N2C=C[C@H](C=C2C2=C[C@@H](C=CN12)C(=O)O)C(=O)O | HCGLFKPGQDYXCA-UHFFFAOYSA-N | - | - | - | N3, Ruthenium
10.1016/j.jpowsour.2016.05.120 | 800 | 14.15 | 0.72 | 8.15 | 0.05 M LiI, 0.1 M I2, 0.6 M DMPImI and TBP in 3-methoxypropionitrile | 0.16 | - | - | TiO2 film (15 um thick) | - | 24 hours | AM 1.5G 100mW/cm2 | - | CCCC[N+](CCCC)(CCCC)CCCC.CCCC[N+](CCCC)(CCCC)CCCC.c1cnc(cc1C(=O)O)c2cc(ccn2)C(=O)[O-].c1cnc(cc1C(=O)O)c2cc(ccn2)C(=O)[O-].C(=[N-])=S.C(=[N-])=S.[Ru+2] | MQGCPZMVNHGIPF-UHFFFAOYSA-L | - | - | - | N719, Ruthenium
10.1016/j.jphotochem.2004.11.005 | 640 | 10.08 | 0.593 | 3.98 | 0.5M LiI, 0.05M I2 and 1M 4-tert-butylpyridine in propylenecarbonate–acetonitrile (v:v = 1:1) | 0.3 | - | - | TiO2 film | - | 12 h | AM 1.5G 96 mW/cm2 | - | S=C=N[Ru]12(N=C=S)(N3C=C[C@H](C=C3C3=C[C@@H](C=CN23)C(=O)O)C(=O)O)N2C=C[C@H](C=C2C2=C[C@@H](C=CN12)C(=O)O)C(=O)O | HCGLFKPGQDYXCA-UHFFFAOYSA-N | - | - | - | N3, Ruthenium
10.1021/jp1055842 | 520 | 19.3 | 0.38 | 3.9 | 0.5 M LiI (99.9%) and 0.05 M I2 (99.9%) in 3-methoxypropionitrile | 0.35 | - | - | TiO2, 10um thickness | - | 16 hours | AM 1.5G 100mW/cm2 | - | CCCC[N+](CCCC)(CCCC)CCCC.CCCC[N+](CCCC)(CCCC)CCCC.c1cnc(cc1C(=O)O)c2cc(ccn2)C(=O)[O-].c1cnc(cc1C(=O)O)c2cc(ccn2)C(=O)[O-].C(=[N-])=S.C(=[N-])=S.[Ru+2] | MQGCPZMVNHGIPF-UHFFFAOYSA-L | - | - | - | N719, Ruthenium
10.1021/jp1055842 | 810 | 14.55 | 0.61 | 7.2 | 0.03 M I2, 0.6 M 1-butyl-3-methylimidazolium iodide, 0.10 M guanidinium thiocyanate, 0.5 M 4-tert-butylpyridine in acetonitrile:valeronitrile (85:15 v/v) | 0.35 | - | - | TiO2, 8+4um scattering layer | - | 16 hours | AM 1.5G 100mW/cm2 | - | CCCC[N+](CCCC)(CCCC)CCCC.CCCC[N+](CCCC)(CCCC)CCCC.c1cnc(cc1C(=O)O)c2cc(ccn2)C(=O)[O-].c1cnc(cc1C(=O)O)c2cc(ccn2)C(=O)[O-].C(=[N-])=S.C(=[N-])=S.[Ru+2] | MQGCPZMVNHGIPF-UHFFFAOYSA-L | - | - | - | N719, Ruthenium
10.1039/c2jm35267b | 722 | 18.01 | 0.72 | 9.37 | 0.6 M DMPII, 0.05 M I2, 0.1 M LiI and 0.5 M TBP in acetonitrile | 0.25 | DCA 20um | - | TiO2, 15um thickness | - | - | AM 1.5G 100mW/cm2 | - |  |  | 545 | - | DMF | carbazole, Ruthenium
10.1039/c2jm35267b | 602 | 5.1 | 0.743 | 2.28 | 0.6 M DMPII, 0.05 M I2, 0.1 M LiI and 0.5 M TBP in acetonitrile | 0.25 | DCA 20um | - | TiO2, 15um thickness | - | - | AM 1.5G 100mW/cm2 | - |  |  | 555 | - | DMF | carbazole, Ruthenium
10.1039/c2jm35267b | 719 | 15.15 | 0.75 | 8.17 | 0.6 M DMPII, 0.05 M I2, 0.1 M LiI and 0.5 M TBP in acetonitrile | 0.25 | DCA 20um | - | TiO2, 15um thickness | - | - | AM 1.5G 100mW/cm2 | - | CCCC[N+](CCCC)(CCCC)CCCC.CCCC[N+](CCCC)(CCCC)CCCC.c1cnc(cc1C(=O)O)c2cc(ccn2)C(=O)[O-].c1cnc(cc1C(=O)O)c2cc(ccn2)C(=O)[O-].C(=[N-])=S.C(=[N-])=S.[Ru+2] | MQGCPZMVNHGIPF-UHFFFAOYSA-L | 529 | - | DMF | N719, Ruthenium
10.1039/c2ra01002j | 747 | 15.15 | 0.62 | 7.02 | 1.0 M of 1,2-dimethyl-3-propylimidazolium iodide (DMPII), 0.03 M I2, 0.05 LiI, 0.1 M guanidinium thiocyanate (GuSCN) and 0.5 M 4-TBP in a solvent mixture of acetonitrile and valeronitrile (85:15 v/v) | 0.237 | - | - | TiO2 12 um thickness | - | - | AM 1.5G 100mW/cm2 | - | CCCC[N+](CCCC)(CCCC)CCCC.CCCC[N+](CCCC)(CCCC)CCCC.c1cnc(cc1C(=O)O)c2cc(ccn2)C(=O)[O-].c1cnc(cc1C(=O)O)c2cc(ccn2)C(=O)[O-].C(=[N-])=S.C(=[N-])=S.[Ru+2] | MQGCPZMVNHGIPF-UHFFFAOYSA-L | - | - | - | N719, Ruthenium
10.1016/j.electacta.2013.12.013 | 727 | 7.01 | 0.69 | 3.5 | 0.1 M LiI, 0.6 M 1,2-dimethyl-3-propylimidazoliumiodide, 0.2 M I2, and 0.5 M 4-tert-butylpyridine in3-methoxypropionitrile | 0.16 | - | - | TiO2 4 um thickness | - | 0 h | AM 1.5G 100mW/cm2 | - | CCCCCCCCCC1=CC(=NC=C1)C2=NC=CC(=C2)CCCCCCCCC.C1=CN=C(C=C1C(=O)O)C2=NC=CC(=C2)C(=O)O.C(=[N-])=S.C(=[N-])=S.[Ru+2] | LALSZYPVVQFXIC-UHFFFAOYSA-N | - | - | - | Z907, Ruthenium
10.1016/j.electacta.2013.12.013 | 722 | 2.86 | 0.79 | 1.6 | 0.1 M LiI, 0.6 M 1,2-dimethyl-3-propylimidazoliumiodide, 0.2 M I2, and 0.5 M 4-tert-butylpyridine in3-methoxypropionitrile | 0.16 | - | - | TiO2 4 um thickness | - | 144 h | AM 1.5G 100mW/cm2 | - | CCCCCCCCCC1=CC(=NC=C1)C2=NC=CC(=C2)CCCCCCCCC.C1=CN=C(C=C1C(=O)O)C2=NC=CC(=C2)C(=O)O.C(=[N-])=S.C(=[N-])=S.[Ru+2] | LALSZYPVVQFXIC-UHFFFAOYSA-N | - | - | - | Z907, Ruthenium
10.1016/j.electacta.2013.12.013 | 621 | 1.66 | 0.72 | 0.74 | 0.1 M LiI, 0.6 M 1,2-dimethyl-3-propylimidazoliumiodide, 0.2 M I2, and 0.5 M 4-tert-butylpyridine in3-methoxypropionitrile | 0.16 | - | - | TiO2 4 um thickness | - | 504 h | AM 1.5G 100mW/cm2 | - | CCCCCCCCCC1=CC(=NC=C1)C2=NC=CC(=C2)CCCCCCCCC.C1=CN=C(C=C1C(=O)O)C2=NC=CC(=C2)C(=O)O.C(=[N-])=S.C(=[N-])=S.[Ru+2] | LALSZYPVVQFXIC-UHFFFAOYSA-N | - | - | - | Z907, Ruthenium
10.1002/ejoc.201300373 | 710 | 11.63 | 0.72 | 5.92 | 0.03 m I2/0.6 m LiI/0.1 m guanidinium thiocyanate/0.5 m tert-butylpyridine in a 15:85 (v/v) benzonitrile/acetonitrile solution | 0.25 | - | - | TiO2 11 um thickness | - | - | AM 1.5G 100mW/cm2 | - | CCCC[N+](CCCC)(CCCC)CCCC.CCCC[N+](CCCC)(CCCC)CCCC.c1cnc(cc1C(=O)O)c2cc(ccn2)C(=O)[O-].c1cnc(cc1C(=O)O)c2cc(ccn2)C(=O)[O-].C(=[N-])=S.C(=[N-])=S.[Ru+2] | MQGCPZMVNHGIPF-UHFFFAOYSA-L | 535 | - | dichloromethane | N719, Ruthenium
10.1016/j.dyepig.2015.07.034 | 744 | 17.8 | 0.69 | 9.12 | 1-propyl-2,3-dimethylimidazolium iodide (1.2 M), iodine (0.035 M), tert-butylpyridine (0.5 M) and guanidine thiocyanate (0.1 M) dissolved in acetonitrile/3-methoxypropionitrile mixture (8:2) | 0.16 | - | - | TiO2 12 um thickness | - | - | AM 1.5G | - | CCCC[N+](CCCC)(CCCC)CCCC.CCCC[N+](CCCC)(CCCC)CCCC.c1cnc(cc1C(=O)O)c2cc(ccn2)C(=O)[O-].c1cnc(cc1C(=O)O)c2cc(ccn2)C(=O)[O-].C(=[N-])=S.C(=[N-])=S.[Ru+2] | MQGCPZMVNHGIPF-UHFFFAOYSA-L | - | - | - | N719, Ruthenium
10.1021/am404948w | 724 | 17.6 | 0.66 | 8.44 | 0.1 M LiI, 0.6 M DMPII, 0.05 M I2, and 0.5 M TBP in 3-methoxypropionitrile (MPN)/ACN (volume ratio of 1:1) | 0.16 | - | - | TiO2 14 um thickness | - | - | AM 1.5G 100mW/cm2 | - | CCCC[N+](CCCC)(CCCC)CCCC.CCCC[N+](CCCC)(CCCC)CCCC.c1cnc(cc1C(=O)O)c2cc(ccn2)C(=O)[O-].c1cnc(cc1C(=O)O)c2cc(ccn2)C(=O)[O-].C(=[N-])=S.C(=[N-])=S.[Ru+2] | MQGCPZMVNHGIPF-UHFFFAOYSA-L | - | - | - | N719, Ruthenium
10.1021/cm8003276 | - | - | - | 8.9 | 0.6 M DMPImI + 0.1 M LiI + 0.05 M I2 + 0.5 M TBP in AN | 0.2354 | - | - | TiO2 16 um thickness | - | - | AM 1.5G 100mW/cm2 | - | CCCC[N+](CCCC)(CCCC)CCCC.CCCC[N+](CCCC)(CCCC)CCCC.c1cnc(cc1C(=O)O)c2cc(ccn2)C(=O)[O-].c1cnc(cc1C(=O)O)c2cc(ccn2)C(=O)[O-].C(=[N-])=S.C(=[N-])=S.[Ru+2] | MQGCPZMVNHGIPF-UHFFFAOYSA-L | - | - | - | N719, Ruthenium
10.1021/cm8003276 | - | - | - | 8.1 | 0.6 M DMPImI + 0.1 M LiI + 0.2 M I2 + 0.5 M TBP in AN | 0.2354 | - | - | TiO2 16 um thickness | - | - | AM 1.5G 100mW/cm2 | - | CCCC[N+](CCCC)(CCCC)CCCC.CCCC[N+](CCCC)(CCCC)CCCC.c1cnc(cc1C(=O)O)c2cc(ccn2)C(=O)[O-].c1cnc(cc1C(=O)O)c2cc(ccn2)C(=O)[O-].C(=[N-])=S.C(=[N-])=S.[Ru+2] | MQGCPZMVNHGIPF-UHFFFAOYSA-L | - | - | - | N719, Ruthenium
10.1016/j.tet.2006.12.082 | 750 | 16.29 | 0.64 | 7.84 | 0.6 M 3-hexyl-1,2-dimethyl imidazolium iodide, 0.04 M iodine, 0.025 M LiI, 0.05 M guanidium thiocyanate, and 0.28 M tert-butylpyridine in acetonitrile | 0.18 | - | - | TiO2 13um thickness | - | - | AM 1.5 G | - | CCCC[N+](CCCC)(CCCC)CCCC.CCCC[N+](CCCC)(CCCC)CCCC.c1cnc(cc1C(=O)O)c2cc(ccn2)C(=O)[O-].c1cnc(cc1C(=O)O)c2cc(ccn2)C(=O)[O-].C(=[N-])=S.C(=[N-])=S.[Ru+2] | MQGCPZMVNHGIPF-UHFFFAOYSA-L | - | - | - | N719, Ruthenium
10.1039/b905831a | 740 | 9.5 | 0.7 | 4.9 | 0.6 M 1,2-dimethyl-3-n-propylimidazolium iodide (DMPImI) + 0.1 M LiI + 0.05 M I2 + 0.5 M 4-tertbutylpyridine (TBP) in acetonitrile | 0.16 | - | - | TiO2 4.9 um thickness | - | - | AM 1.5G 100mW/cm2 | - | CCCC[N+](CCCC)(CCCC)CCCC.CCCC[N+](CCCC)(CCCC)CCCC.c1cnc(cc1C(=O)O)c2cc(ccn2)C(=O)[O-].c1cnc(cc1C(=O)O)c2cc(ccn2)C(=O)[O-].C(=[N-])=S.C(=[N-])=S.[Ru+2] | MQGCPZMVNHGIPF-UHFFFAOYSA-L | - | - | - | N719, Ruthenium
10.1039/b905831a | 630 | 0.97 | 0.69 | 4.3 | 0.6 M 1,2-dimethyl-3-n-propylimidazolium iodide (DMPImI) + 0.1 M LiI + 0.05 M I2 + 0.5 M 4-tertbutylpyridine (TBP) in acetonitrile | 0.16 | - | - | TiO2 4.3 um thickness | - | - | AM 1.5G 100mW/cm2 | - | CCCC[N+](CCCC)(CCCC)CCCC.CCCC[N+](CCCC)(CCCC)CCCC.c1cnc(cc1C(=O)O)c2cc(ccn2)C(=O)[O-].c1cnc(cc1C(=O)O)c2cc(ccn2)C(=O)[O-].C(=[N-])=S.C(=[N-])=S.[Ru+2] | MQGCPZMVNHGIPF-UHFFFAOYSA-L | - | - | - | N719, Ruthenium
10.1039/b905831a | 790 | 10.3 | 0.77 | 6.3 | 0.6 M 1,2-dimethyl-3-n-propylimidazolium iodide (DMPImI) + 0.1 M LiI + 0.05 M I2 + 0.5 M 4-tertbutylpyridine (TBP) in acetonitrile | 0.25 | - | - | TiO2 6.3 um thickness | - | - | AM 1.5G 100mW/cm2 | - | CCCC[N+](CCCC)(CCCC)CCCC.CCCC[N+](CCCC)(CCCC)CCCC.c1cnc(cc1C(=O)O)c2cc(ccn2)C(=O)[O-].c1cnc(cc1C(=O)O)c2cc(ccn2)C(=O)[O-].C(=[N-])=S.C(=[N-])=S.[Ru+2] | MQGCPZMVNHGIPF-UHFFFAOYSA-L | - | - | - | N719, Ruthenium
10.1016/j.jphotochem.2014.09.007 | 650 | 12.67 | 0.67 | 5.45 | I2 (0.05 M)/LiI (0.1 M)/tetrapropylammonium iodide (0.4 M)/4-tert-butylpyridine (0.4 M) in a valeronitrile/acetonitrile 15:85 (v/v) | 0.25 | - | - | TiO2 | - | - | AM 1.5G | - | CCCC[N+](CCCC)(CCCC)CCCC.CCCC[N+](CCCC)(CCCC)CCCC.c1cnc(cc1C(=O)O)c2cc(ccn2)C(=O)[O-].c1cnc(cc1C(=O)O)c2cc(ccn2)C(=O)[O-].C(=[N-])=S.C(=[N-])=S.[Ru+2] | MQGCPZMVNHGIPF-UHFFFAOYSA-L | - | - | - | N719, Ruthenium
10.1016/j.dyepig.2014.12.009 | 640 | 11.69 | 0.63 | 4.68 | Solarnix Iodolyte AN-50 | 0.18 | DCA 20um | - | TiO2 8-12 um thickness | - | - | AM 1.5G 100mW/cm2 | - | C1(\C=C\C2=CC=[N]3[Ru]45([N]6=C(C=C(\C=C\C7=CC=C8N(CC)C9=C(C=CC=C9)C8=C7)C=C6)C3=C2)([N]2=C(C=C(C=C2)C(O)=O)C2=CC(=CC(=[N]42)C2=[N]5C=CC(=C2)C(O)=O)C(O)=O)N=C=S)=CC2=C(C=C1)N(CC)C1=C2C=CC=C1 | XLGKURMDPNRMJY-HZYMLZJRSA-N | 529 | - | DMF | carbazole, Ruthenium
10.1016/j.dyepig.2014.12.009 | 590 | 10.9 | 0.59 | 3.82 | Solarnix Iodolyte AN-50 | 0.18 | - | - | TiO2 8-12 um thickness | - | - | AM 1.5G 100mW/cm2 | - | C(C1=CC2=[N]3C(C4=[N]([Ru]33([N]5=CC=C(\C=C\C6=CC7=C(C=C6)N(C6=C7C=CC=C6)CC)C=C5C5=[N]3C=CC(\C=C\C3=CC=C6C(C7=C(C=CC=C7)N6CC)=C3)=C5)([N]3=C2C=C(C=C3)C(O)=O)Cl)C=CC(=C4)C(O)=O)=C1)(O)=O | GWSNSPRETRQXLH-HZYMLZJRSA-M | 539 | - | DMF | carbazole, Ruthenium
10.1021/ja0645640 | 790 | 10.1 | 0.77 | 6.1 | 0.6 M DMPImI + 0.1 M LiI + 0.05 M I2 + 0.5 M TBP in acetonitrile | 0.2354 | - | - | TiO2 film 6.5 um | - | 12 hours | AM 1.5G 100mW/cm2 | - | CCCC[N+](CCCC)(CCCC)CCCC.CCCC[N+](CCCC)(CCCC)CCCC.c1cnc(cc1C(=O)O)c2cc(ccn2)C(=O)[O-].c1cnc(cc1C(=O)O)c2cc(ccn2)C(=O)[O-].C(=[N-])=S.C(=[N-])=S.[Ru+2] | MQGCPZMVNHGIPF-UHFFFAOYSA-L | - | - | - | N719, Ruthenium
10.1021/ja0645640 | 790 | 10.5 | 0.76 | 6.3 | 0.6 M DMPImI + 0.1 M LiI + 0.05 M I2 + 0.5 M TBP in acetonitrile | 0.2354 | - | - | TiO2 film 6.5 um | - | 12 hours | AM 1.5G 100mW/cm2 | - | CCCC[N+](CCCC)(CCCC)CCCC.CCCC[N+](CCCC)(CCCC)CCCC.c1cnc(cc1C(=O)O)c2cc(ccn2)C(=O)[O-].c1cnc(cc1C(=O)O)c2cc(ccn2)C(=O)[O-].C(=[N-])=S.C(=[N-])=S.[Ru+2] | MQGCPZMVNHGIPF-UHFFFAOYSA-L | - | - | - | N719, Ruthenium
10.1021/ja0645640 | 760 | 16.1 | 0.74 | 9.1 | 0.6 M DMPImI + 0.1 M LiI + 0.05 M I2 + 0.5 M TBP in acetonitrile | 0.2354 | - | - | TiO2 film 16 um | - | 12 hours | AM 1.5G 100mW/cm2 | - | CCCC[N+](CCCC)(CCCC)CCCC.CCCC[N+](CCCC)(CCCC)CCCC.c1cnc(cc1C(=O)O)c2cc(ccn2)C(=O)[O-].c1cnc(cc1C(=O)O)c2cc(ccn2)C(=O)[O-].C(=[N-])=S.C(=[N-])=S.[Ru+2] | MQGCPZMVNHGIPF-UHFFFAOYSA-L | - | - | - | N719, Ruthenium
10.5012/bkcs.2007.28.11.1973 | 730 | 13.13 | 0.66 | 6.32 | 0.6 M 3-hexyl-1,2-dimethyl imidazolium iodide, 0.04 M I2, 0.025 M LiI, 0.05 M guanidium thiocyanate and 0.28 M tertbutylpyridine in acetonitrile | 0.18 | 10 mM CDCA | - | TiO2 film (12 um thick + 4 um scattering layer) | - | - | AM 1.5G 100mW/cm2 | - | S=C=N[Ru]12(N=C=S)(N3C=C[C@H](C=C3C3=C[C@@H](C=CN23)C(=O)O)C(=O)O)N2C=C[C@H](C=C2C2=C[C@@H](C=CN12)C(=O)O)C(=O)O | HCGLFKPGQDYXCA-UHFFFAOYSA-N | - | - | - | N3, Ruthenium
10.1021/jp0518557 | 750 | 16.5 | 0.72 | 8.9 | 0.6 M DMPImI-0.1 M LiI-0.05 M I2-1.0 M 4-tert-butylpyridine (TBP) in AN | - | - | - | TiO2 film (15 um thick) | - | 12 hours | AM 1.5G 100mW/cm2 | - | CCCC[N+](CCCC)(CCCC)CCCC.CCCC[N+](CCCC)(CCCC)CCCC.c1cnc(cc1C(=O)O)c2cc(ccn2)C(=O)[O-].c1cnc(cc1C(=O)O)c2cc(ccn2)C(=O)[O-].C(=[N-])=S.C(=[N-])=S.[Ru+2] | MQGCPZMVNHGIPF-UHFFFAOYSA-L | - | - | - | N719, Ruthenium
10.1016/j.jphotochem.2016.08.033 | 800 | 18.48 | 0.45 | 6.57 | 0.3 M 1,2-dimethyl-3-propylimidazolium iodide (DMPII), 0.03 M I2 , 0.07 M LiI, 0.1 M guandine thiocyanate, and 0.4 M 4-tert-butylpyridine (TBP) | 0.36 | - | - | TiO2 film 12 um | - | 24 hours | AM 1.5G 100mW/cm2 | - | CCCC[N+](CCCC)(CCCC)CCCC.CCCC[N+](CCCC)(CCCC)CCCC.c1cnc(cc1C(=O)O)c2cc(ccn2)C(=O)[O-].c1cnc(cc1C(=O)O)c2cc(ccn2)C(=O)[O-].C(=[N-])=S.C(=[N-])=S.[Ru+2] | MQGCPZMVNHGIPF-UHFFFAOYSA-L | - | - | - | N719, Ruthenium
10.1016/j.dyepig.2012.02.015 | 710 | 16.7 | 0.73 | 8.64 | 0.6 M 1,2-dimethyl-3-propyl imidazolium iodide, 0.05 M iodine, 0.1 M LiI, and 0.5 M tert-butylpyridine in acetonitrile | - | - | - | TiO2 film (5 um,+4um scattering layer ) | - | - | AM 1.5G 100mW/cm2 | - | CCCC[N+](CCCC)(CCCC)CCCC.CCCC[N+](CCCC)(CCCC)CCCC.c1cnc(cc1C(=O)O)c2cc(ccn2)C(=O)[O-].c1cnc(cc1C(=O)O)c2cc(ccn2)C(=O)[O-].C(=[N-])=S.C(=[N-])=S.[Ru+2] | MQGCPZMVNHGIPF-UHFFFAOYSA-L | - | - | - | N719, Ruthenium
10.1016/j.solener.2008.10.002 | 661 | 13.88 | 0.584 | 5.356 | 0.1 M LiI, 0.05 M I2, 0.5 M PMII, 0.6 M tert-butyl pyridine in 3-methoxypropionitile | 0.25 | - | - | TiO2 film (12 um,+4.6 um scattering layer ) | - | - | AM 1.5G 100mW/cm2 | - | CCCC[N+](CCCC)(CCCC)CCCC.CCCC[N+](CCCC)(CCCC)CCCC.c1cnc(cc1C(=O)O)c2cc(ccn2)C(=O)[O-].c1cnc(cc1C(=O)O)c2cc(ccn2)C(=O)[O-].C(=[N-])=S.C(=[N-])=S.[Ru+2] | MQGCPZMVNHGIPF-UHFFFAOYSA-L | - | - | - | N719, Ruthenium
10.1039/c5ra20945e | 772 | 14.32 | 0.68 | 7.51 | 0.1 M LiI, 0.03 M I2 , 0.6 M 1-methyl-3-propylimidazolium iodide, and 0.5 M, t-butylpyridine in acetonitrile | 0.2 | - | - | TiO2 film | - | 14 hours | AM 1.5G 100mW/cm2 | - | CCCC[N+](CCCC)(CCCC)CCCC.CCCC[N+](CCCC)(CCCC)CCCC.c1cnc(cc1C(=O)O)c2cc(ccn2)C(=O)[O-].c1cnc(cc1C(=O)O)c2cc(ccn2)C(=O)[O-].C(=[N-])=S.C(=[N-])=S.[Ru+2] | MQGCPZMVNHGIPF-UHFFFAOYSA-L | - | - | - | N719, Ruthenium
10.1039/c5ra26754d | 750 | 15.4 | 0.61 | 7.08 | 0.3 M DMPII, 0.1 M LiI, 0.05 M I2 , and 0.5 M 4-tert-butylpyridine in CH3CN | 0.196 | - | - | TiO2 film | - | 12 hours | AM 1.5G 100mW/cm2 | - | CCCC[N+](CCCC)(CCCC)CCCC.CCCC[N+](CCCC)(CCCC)CCCC.c1cnc(cc1C(=O)O)c2cc(ccn2)C(=O)[O-].c1cnc(cc1C(=O)O)c2cc(ccn2)C(=O)[O-].C(=[N-])=S.C(=[N-])=S.[Ru+2] | MQGCPZMVNHGIPF-UHFFFAOYSA-L | - | - | - | N719, Ruthenium
10.1021/am403987b | 750 | 13.31 | 0.641 | 6.39 | 0.6 M DMPII, 0.05 M I 2 , and 0.5 M TBP in a mixture solution of acetonitrile and valeronitrile (85:15, v/v) | 0.16 | - | - | TiO2 film 15 um | - | - | AM 1.5G 100mW/cm2 | - | CCCC[N+](CCCC)(CCCC)CCCC.CCCC[N+](CCCC)(CCCC)CCCC.c1cnc(cc1C(=O)O)c2cc(ccn2)C(=O)[O-].c1cnc(cc1C(=O)O)c2cc(ccn2)C(=O)[O-].C(=[N-])=S.C(=[N-])=S.[Ru+2] | MQGCPZMVNHGIPF-UHFFFAOYSA-L | - | - | - | N719, Ruthenium
10.1021/am500391w | 780 | 13.65 | 0.676 | 7.2 | 0.6 M DMPII, 0.05 M I2 , and 0.5 M TBP in acetonitrile and valeronitrile (85:15, v/v) | 0.16 | - | - | TiO2 film 15 um | - | - | AM 1.5G 100mW/cm2 | - | CCCC[N+](CCCC)(CCCC)CCCC.CCCC[N+](CCCC)(CCCC)CCCC.c1cnc(cc1C(=O)O)c2cc(ccn2)C(=O)[O-].c1cnc(cc1C(=O)O)c2cc(ccn2)C(=O)[O-].C(=[N-])=S.C(=[N-])=S.[Ru+2] | MQGCPZMVNHGIPF-UHFFFAOYSA-L | - | - | - | N719, Ruthenium
10.1021/am401201q | 620 | 18.13 | 0.66 | 7.39 | 0.6 M propyl methyl iodide (PMII), 0.1 M LiI, 0.05 M I2, and 0.5 M tert-butyl pyridine (TBP) in acetonitrile | NA | - | - | TiO2 film | - | 4 hours | AM 1.5G 100mW/cm2 | - | CCCC[N+](CCCC)(CCCC)CCCC.CCCC[N+](CCCC)(CCCC)CCCC.c1cnc(cc1C(=O)O)c2cc(ccn2)C(=O)[O-].c1cnc(cc1C(=O)O)c2cc(ccn2)C(=O)[O-].C(=[N-])=S.C(=[N-])=S.[Ru+2] | MQGCPZMVNHGIPF-UHFFFAOYSA-L | - | - | - | N719, Ruthenium
10.1002/anie.201406190 | 806 | 17.65 | 0.68 | 9.63 | 0.1 M LiI, 0.05 M I 2 , 0.6 M 1-methyl-3-propyl-imidazolium iodide (PMII), and 0.5 M 4-tert-butylpyridine (TBP) in a mixture of acetonitrile and valeronitrile (volume ratio of 85:15) | 0.25 | - | - | TiO2 12 um thick | - | 10 hours | AM 1.5G 100mW/cm2 | - | CCCC[N+](CCCC)(CCCC)CCCC.CCCC[N+](CCCC)(CCCC)CCCC.c1cnc(cc1C(=O)O)c2cc(ccn2)C(=O)[O-].c1cnc(cc1C(=O)O)c2cc(ccn2)C(=O)[O-].C(=[N-])=S.C(=[N-])=S.[Ru+2] | MQGCPZMVNHGIPF-UHFFFAOYSA-L | - | - | - | N719, Ruthenium
10.1039/c2cc30892d | 836 | 14.79 | 0.746 | 9.2 | LiI (0.05 M), I 2 (0.05 M), DMPII (1.0 M), 4-tert-butylpyridine (0.5 M) in a mixture of acetonitrile and valeronitrile (volume ratio 85 : 15) | 0.16 | - | - | TiO2 film | - | 1.5 hours | AM 1.5G 100mW/cm2 | - | CCCC[N+](CCCC)(CCCC)CCCC.CCCC[N+](CCCC)(CCCC)CCCC.c1cnc(cc1C(=O)O)c2cc(ccn2)C(=O)[O-].c1cnc(cc1C(=O)O)c2cc(ccn2)C(=O)[O-].C(=[N-])=S.C(=[N-])=S.[Ru+2] | MQGCPZMVNHGIPF-UHFFFAOYSA-L | - | - | - | N719, Ruthenium
10.1039/c3ta14208f | 730 | 16.74 | 0.73 | 8.96 | 0.6 M 1-methyl-3-propylimidazolium iodide (PMII), 0.1 M LiI, 0.05 M I 2 , and 0.5 M 4-tert-butylpyridine (4-TBP) in a mixture of acetonitrile–valeronitrile (85 : 15, v/v) | 0.096 | - | - | TiO2 film (12 um thick + 4 um scattering layer) | - | 9 hours | AM 1.5G 100mW/cm2 | - | CCCC[N+](CCCC)(CCCC)CCCC.CCCC[N+](CCCC)(CCCC)CCCC.c1cnc(cc1C(=O)O)c2cc(ccn2)C(=O)[O-].c1cnc(cc1C(=O)O)c2cc(ccn2)C(=O)[O-].C(=[N-])=S.C(=[N-])=S.[Ru+2] | MQGCPZMVNHGIPF-UHFFFAOYSA-L | - | - | - | N719, Ruthenium
10.1016/j.dyepig.2015.10.010 | 780 | 13.84 | 0.6704 | 7.23 | 0.06 M LiI, 0.03 M I 2 , 0.6 M 1,2-dimethyl-3-propylimidazolium iodide, and 0.5 M 4-tert-butylpyridine in acetonitrile | 0.159 | - | - | TiO2 film | - | 4 hours | AM 1.5G 100mW/cm2 | - | CCCC[N+](CCCC)(CCCC)CCCC.CCCC[N+](CCCC)(CCCC)CCCC.c1cnc(cc1C(=O)O)c2cc(ccn2)C(=O)[O-].c1cnc(cc1C(=O)O)c2cc(ccn2)C(=O)[O-].C(=[N-])=S.C(=[N-])=S.[Ru+2] | MQGCPZMVNHGIPF-UHFFFAOYSA-L | - | - | - | N719, Ruthenium
10.1016/j.renene.2014.12.066 | 630 | 11.32 | 0.738 | 6.52 | (0.06 M LiI, 0.03 M I2 , 0.6 M 1,2-dimethyl-3-propylimidazolium iodide, and 0.5 M 4-tert-butylpyridine in acetonitrile | 0.159 | - | - | TiO2 film 10 um | - | 2 hours | AM 1.5G 100mW/cm2 | - | CCCC[N+](CCCC)(CCCC)CCCC.CCCC[N+](CCCC)(CCCC)CCCC.c1cnc(cc1C(=O)O)c2cc(ccn2)C(=O)[O-].c1cnc(cc1C(=O)O)c2cc(ccn2)C(=O)[O-].C(=[N-])=S.C(=[N-])=S.[Ru+2] | MQGCPZMVNHGIPF-UHFFFAOYSA-L | - | - | - | N719, Ruthenium
10.1021/jp2018378 | 740 | 12.6 | 0.7 | 6.54 | lithium iodide (LiI, 0.1 M), diiodine (I2, 0.05 M), PMII (0.6 M), and TBP (0.5 M) in a mixture of acetonitrile and methoxypropionitrile (v/v = 1:1) | 0.3 | - | - | TiO2 film 7 um | - | - | AM 1.5G 100mW/cm2 | - | CCCC[N+](CCCC)(CCCC)CCCC.CCCC[N+](CCCC)(CCCC)CCCC.c1cnc(cc1C(=O)O)c2cc(ccn2)C(=O)[O-].c1cnc(cc1C(=O)O)c2cc(ccn2)C(=O)[O-].C(=[N-])=S.C(=[N-])=S.[Ru+2] | MQGCPZMVNHGIPF-UHFFFAOYSA-L | - | - | - | N719, Ruthenium
10.1021/jp3113182 | 620 | 18.7 | 0.66 | 7.69 | 0.6 M tetrabutylammonium iodide, 0.5 M tert-butylpyridine, 0.1 M lithium iodide, and 100 mM iodine in 3-methoxypropionitrile | - | - | - | TiO2 film (10 um thick + 5 um scattering layer) | - | - | AM 1.5G 100mW/cm2 | - | CCCC[N+](CCCC)(CCCC)CCCC.CCCC[N+](CCCC)(CCCC)CCCC.c1cnc(cc1C(=O)O)c2cc(ccn2)C(=O)[O-].c1cnc(cc1C(=O)O)c2cc(ccn2)C(=O)[O-].C(=[N-])=S.C(=[N-])=S.[Ru+2] | MQGCPZMVNHGIPF-UHFFFAOYSA-L | - | - | - | N719, Ruthenium
10.1021/am300925e | 718 | 17.79 | 0.6 | 7.64 | 0.05 M I2 + 0.5 M LiI in the mixed solvent of acetonitrile and 3-methoxypropionitrile | 0.25 | - | - | TiO2 film (10 um thick + 4 um scattering layer) | - | 12 hours | AM 1.5G 100mW/cm2 | - | CCCC[N+](CCCC)(CCCC)CCCC.CCCC[N+](CCCC)(CCCC)CCCC.c1cnc(cc1C(=O)O)c2cc(ccn2)C(=O)[O-].c1cnc(cc1C(=O)O)c2cc(ccn2)C(=O)[O-].C(=[N-])=S.C(=[N-])=S.[Ru+2] | MQGCPZMVNHGIPF-UHFFFAOYSA-L | - | - | - | N719, Ruthenium
10.1039/c2jm31929b | 726 | 16.33 | 0.66 | 7.86 | 0.1 M LiI + 0.05 M I2 + 0.6 M DMPII + 0.5 M TBP in acetonitrile | 0.28 | - | - | TiO2 film 14 um | - | 12 hours | AM 1.5G 100mW/cm2 | - | CCCC[N+](CCCC)(CCCC)CCCC.CCCC[N+](CCCC)(CCCC)CCCC.c1cnc(cc1C(=O)O)c2cc(ccn2)C(=O)[O-].c1cnc(cc1C(=O)O)c2cc(ccn2)C(=O)[O-].C(=[N-])=S.C(=[N-])=S.[Ru+2] | MQGCPZMVNHGIPF-UHFFFAOYSA-L | - | - | - | N719, Ruthenium
10.1016/j.jpowsour.2013.05.188 | 756 | 11.95 | 0.74 | 6.7 | 0.6 M DMPII, 0.1 M LiI, 0.1 M I2 and 0.5 M TBP in acetonitrile | 0.25 | - | - | TiO2 film 10 um | - | 12 hours | AM 1.5G 100mW/cm2 | - | CCCC[N+](CCCC)(CCCC)CCCC.CCCC[N+](CCCC)(CCCC)CCCC.c1cnc(cc1C(=O)O)c2cc(ccn2)C(=O)[O-].c1cnc(cc1C(=O)O)c2cc(ccn2)C(=O)[O-].C(=[N-])=S.C(=[N-])=S.[Ru+2] | MQGCPZMVNHGIPF-UHFFFAOYSA-L | - | - | - | N719, Ruthenium
10.1016/j.dyepig.2013.08.016 | 660 | 17.37 | 0.6 | 6.7 | 0.5 M LiI, 0.05 M I2, 0.5 M TBP in acetonitrile | 0.16 | - | - | TiO2 film (12 um thick) | - | - | AM 1.5G 100mW/cm2 | - | CCCC[N+](CCCC)(CCCC)CCCC.CCCC[N+](CCCC)(CCCC)CCCC.c1cnc(cc1C(=O)O)c2cc(ccn2)C(=O)[O-].c1cnc(cc1C(=O)O)c2cc(ccn2)C(=O)[O-].C(=[N-])=S.C(=[N-])=S.[Ru+2] | MQGCPZMVNHGIPF-UHFFFAOYSA-L | - | - | - | N719, Ruthenium
10.1016/j.dyepig.2013.06.023 | 756 | 11.95 | 0.74 | 6.7 | 0.6 mol/L DMPII, 0.1 mol/L LiI, 0.1 mol/L I2 and 0.5 mol/L 4-tert-butylpyridine (TBP) in acetonitrile | 0.25 | - | - | TiO2 film 10 um | - | 12 hours | AM 1.5G 100mW/cm2 | - | CCCC[N+](CCCC)(CCCC)CCCC.CCCC[N+](CCCC)(CCCC)CCCC.c1cnc(cc1C(=O)O)c2cc(ccn2)C(=O)[O-].c1cnc(cc1C(=O)O)c2cc(ccn2)C(=O)[O-].C(=[N-])=S.C(=[N-])=S.[Ru+2] | MQGCPZMVNHGIPF-UHFFFAOYSA-L | - | - | - | N719, Ruthenium
10.1016/j.tet.2014.02.074 | 689 | 16.1 | 0.67 | 7.47 | 0.1MLiI, 0.6MMPII, 0.05MI2, 0.5M4-TBP in the mixed solvent of acetonitrile and 3-methoxypropionitrile (7:3, v/v) | - | - | - | TiO2 film 13 um | - | 12 hours | AM 1.5G 100mW/cm2 | - | CCCC[N+](CCCC)(CCCC)CCCC.CCCC[N+](CCCC)(CCCC)CCCC.c1cnc(cc1C(=O)O)c2cc(ccn2)C(=O)[O-].c1cnc(cc1C(=O)O)c2cc(ccn2)C(=O)[O-].C(=[N-])=S.C(=[N-])=S.[Ru+2] | MQGCPZMVNHGIPF-UHFFFAOYSA-L | - | - | - | N719, Ruthenium
10.1016/j.dyepig.2011.11.002 | 689 | 16.1 | 0.67 | 7.47 | 0.1M LiI, 0.6M MPII, 0.05M I2, 0.5M 4-TBP in the mixed solvent of acetonitrile and 3-methoxypropionitrile (7:3, v/v) | 0.158 | - | - | TiO2 film | - | 12 hours | AM 1.5G 100mW/cm2 | - | CCCC[N+](CCCC)(CCCC)CCCC.CCCC[N+](CCCC)(CCCC)CCCC.c1cnc(cc1C(=O)O)c2cc(ccn2)C(=O)[O-].c1cnc(cc1C(=O)O)c2cc(ccn2)C(=O)[O-].C(=[N-])=S.C(=[N-])=S.[Ru+2] | MQGCPZMVNHGIPF-UHFFFAOYSA-L | - | - | - | N719, Ruthenium
10.1016/j.dyepig.2013.09.025 | 765 | 14.94 | 0.69 | 7.93 | 0.6 M PMII, 0.03 M I2, 0.05 M LiI, 0.1 M guanidinium thiocyanate (GuSCN), and 0.5 M 4-tertbutylpyridine (TBP) in acetonitrile and valeronitrile (85:15 v/v) | 0.16 | - | - | TiO2 film 15 um | - | 16 hours | AM 1.5G 100mW/cm2 | - | CCCC[N+](CCCC)(CCCC)CCCC.CCCC[N+](CCCC)(CCCC)CCCC.c1cnc(cc1C(=O)O)c2cc(ccn2)C(=O)[O-].c1cnc(cc1C(=O)O)c2cc(ccn2)C(=O)[O-].C(=[N-])=S.C(=[N-])=S.[Ru+2] | MQGCPZMVNHGIPF-UHFFFAOYSA-L | - | - | - | N719, Ruthenium
10.1016/j.dyepig.2012.06.004 | 665 | 18.6 | 0.7 | 8.62 | 0.1 M LiI, 0.6 M 1-propyl-2,3-dimethylimidazolium iodide (DMPII), 0.05 M I2, and 0.5 M tertbutylpyridine (TBP) in 3-methoxypropionitrile (MPN)/ACN (volume ratio of 1:1) | 0.16 | - | - | TiO2 film (14 um thick + 4.5 um scattering layer) | - | 24 hours | AM 1.5G 100mW/cm2 | - | CCCC[N+](CCCC)(CCCC)CCCC.CCCC[N+](CCCC)(CCCC)CCCC.c1cnc(cc1C(=O)O)c2cc(ccn2)C(=O)[O-].c1cnc(cc1C(=O)O)c2cc(ccn2)C(=O)[O-].C(=[N-])=S.C(=[N-])=S.[Ru+2] | MQGCPZMVNHGIPF-UHFFFAOYSA-L | - | - | - | N719, Ruthenium
10.1016/j.dyepig.2014.01.004 | 750 | 16.4 | 0.619 | 7.65 | 0.60 M butylmethylimidazolium iodide (BMIM-I), 0.03 M I2, 0.50 M 4-tertbutylpyridine (TBP) and 0.10 M guanidinium thiocyanate (GTC) in acetonitrile/valeronitrile 85/15 (v/v), | 0.25 | - | - | TiO2 film (20 um thick) | - | 24 hours | AM 1.5G 100mW/cm2 | - | CCCC[N+](CCCC)(CCCC)CCCC.CCCC[N+](CCCC)(CCCC)CCCC.c1cnc(cc1C(=O)O)c2cc(ccn2)C(=O)[O-].c1cnc(cc1C(=O)O)c2cc(ccn2)C(=O)[O-].C(=[N-])=S.C(=[N-])=S.[Ru+2] | MQGCPZMVNHGIPF-UHFFFAOYSA-L | - | - | - | N719, Ruthenium
10.1021/cm070617g | 695 | 14.03 | 0.63 | 6.16 | 0.6 M 1,2-dimethyl-3-propylimidazolinium iodine, 0.1 M LiI, 0.05 M I2, and 0.5 M 4-tert-butylpyridine (TBP) in 3-methoxypropionitrile | 0.159 | - | - | TiO2 film (10 um thick) | - | - | AM 1.5G 100mW/cm2 | - | S=C=N[Ru]12(N=C=S)(N3C=C[C@H](C=C3C3=C[C@@H](C=CN23)C(=O)O)C(=O)O)N2C=C[C@H](C=C2C2=C[C@@H](C=CN12)C(=O)O)C(=O)O | HCGLFKPGQDYXCA-UHFFFAOYSA-N | - | - | - | N3, Ruthenium
10.1016/j.dyepig.2013.12.024 | 650 | 15.24 | 0.57 | 5.71 | 0.6 M 1,2-dimethyl-3-propylimidazolium iodide (DMPII), 0.0653MLiI, 0.03MI2, 0.28M4-tertbutylpyridine (TBP) and 0.05M guanidium thiocyanate (GuSCN) in acetonitrile | 0.16 | - | - | TiO2 film (14 um thick) | - | 12 hours | AM 1.5G 100mW/cm2 | - | CCCC[N+](CCCC)(CCCC)CCCC.CCCC[N+](CCCC)(CCCC)CCCC.c1cnc(cc1C(=O)O)c2cc(ccn2)C(=O)[O-].c1cnc(cc1C(=O)O)c2cc(ccn2)C(=O)[O-].C(=[N-])=S.C(=[N-])=S.[Ru+2] | MQGCPZMVNHGIPF-UHFFFAOYSA-L | - | - | - | N719, Ruthenium
10.1021/jo201730a | 750 | 15.59 | 0.7 | 8.16 | 0.6 M 1-butyl-3-methylimidazolium iodide (BMII), 0.05 M LiI, 0.03 M I2, 0.5 M 4-tert -butylpyridine, and 0.1 M guanidinium thiocyanate in a mixture of acetonitrile and valeronitrile (85/15, v/v) | 0.125 | - | - | TiO2 film (12 um thick + 4 um scattering layer) | - | 24 hours | AM 1.5G 100mW/cm2 | - | CCCC[N+](CCCC)(CCCC)CCCC.CCCC[N+](CCCC)(CCCC)CCCC.c1cnc(cc1C(=O)O)c2cc(ccn2)C(=O)[O-].c1cnc(cc1C(=O)O)c2cc(ccn2)C(=O)[O-].C(=[N-])=S.C(=[N-])=S.[Ru+2] | MQGCPZMVNHGIPF-UHFFFAOYSA-L | - | - | - | N719, Ruthenium
10.1016/j.jphotochem.2007.02.018 | 695 | 14.03 | 0.63 | 6.16 | 0.6M 1,2-dimethyl-3-propylimidazolinium iodine (DMPII), 0.1M LiI, 0.05M I2 and 0.5M 4-tert-butylpyridine (TBP) in 3-methoxypropionitrile | 0.159 | - | - | TiO2 film (10 um thick) | - | - | AM 1.5G 100mW/cm2 | - | S=C=N[Ru]12(N=C=S)(N3C=C[C@H](C=C3C3=C[C@@H](C=CN23)C(=O)O)C(=O)O)N2C=C[C@H](C=C2C2=C[C@@H](C=CN12)C(=O)O)C(=O)O | HCGLFKPGQDYXCA-UHFFFAOYSA-N | - | - | - | N3, Ruthenium
10.1016/j.dyepig.2011.09.019 | 692 | 16.8 | 0.68 | 7.9 | 0.6 M 1,2-dimethyl-3-n-propylimidazolium iodide (DMPImI), 0.1 M LiI, 0.05 M I2, and 0.5 M tertbutylpyridine in acetonitrile | 0.16 | - | - | TiO2 film (12 um thick) | - | - | AM 1.5G 100mW/cm2 | - | CCCC[N+](CCCC)(CCCC)CCCC.CCCC[N+](CCCC)(CCCC)CCCC.c1cnc(cc1C(=O)O)c2cc(ccn2)C(=O)[O-].c1cnc(cc1C(=O)O)c2cc(ccn2)C(=O)[O-].C(=[N-])=S.C(=[N-])=S.[Ru+2] | MQGCPZMVNHGIPF-UHFFFAOYSA-L | - | - | - | N719, Ruthenium
10.1039/c2jm30427a | 730 | 16.1 | 0.64 | 7.41 | 0.5 M lithium iodide (LiI), 0.05 M iodine (I2), and 0.5 M 4-tertbutylpyridine in acetonitrile | 0.25 | - | - | TiO2 film (18 um thick) | - | 12 hours | AM 1.5G 100mW/cm2 | - | CCCC[N+](CCCC)(CCCC)CCCC.CCCC[N+](CCCC)(CCCC)CCCC.c1cnc(cc1C(=O)O)c2cc(ccn2)C(=O)[O-].c1cnc(cc1C(=O)O)c2cc(ccn2)C(=O)[O-].C(=[N-])=S.C(=[N-])=S.[Ru+2] | MQGCPZMVNHGIPF-UHFFFAOYSA-L | - | - | - | N719, Ruthenium
10.1016/j.dyepig.2011.09.012 | 770 | 8.19 | 0.69 | 4.37 | 0.5 M LiI, 0.05 M I2, and 0.5 M 4-tert-butylpyridine (TBP) dissolved in MeCN | 0.25 | - | - | TiO2 film 3 um thick | - | - | AM 1.5G 100mW/cm2 | - | CCCC[N+](CCCC)(CCCC)CCCC.CCCC[N+](CCCC)(CCCC)CCCC.c1cnc(cc1C(=O)O)c2cc(ccn2)C(=O)[O-].c1cnc(cc1C(=O)O)c2cc(ccn2)C(=O)[O-].C(=[N-])=S.C(=[N-])=S.[Ru+2] | MQGCPZMVNHGIPF-UHFFFAOYSA-L | - | - | - | N719, Ruthenium
10.1016/j.dyepig.2011.09.012 | 760 | 11.48 | 0.66 | 5.79 | 0.5 M LiI, 0.05 M I2, and 0.5 M 4-tert-butylpyridine (TBP) dissolved in MeCN | 0.25 | - | - | TiO2 film 6 um thick | - | - | AM 1.5G 100mW/cm2 | - | CCCC[N+](CCCC)(CCCC)CCCC.CCCC[N+](CCCC)(CCCC)CCCC.c1cnc(cc1C(=O)O)c2cc(ccn2)C(=O)[O-].c1cnc(cc1C(=O)O)c2cc(ccn2)C(=O)[O-].C(=[N-])=S.C(=[N-])=S.[Ru+2] | MQGCPZMVNHGIPF-UHFFFAOYSA-L | - | - | - | N719, Ruthenium
10.1016/j.dyepig.2011.09.012 | 720 | 15.65 | 0.64 | 7.19 | 0.5 M LiI, 0.05 M I2, and 0.5 M 4-tert-butylpyridine (TBP) dissolved in MeCN | 0.25 | - | - | TiO2 film (9 uM thick + 5 uM scattering layer) | - | - | AM 1.5G 100mW/cm2 | - | CCCC[N+](CCCC)(CCCC)CCCC.CCCC[N+](CCCC)(CCCC)CCCC.c1cnc(cc1C(=O)O)c2cc(ccn2)C(=O)[O-].c1cnc(cc1C(=O)O)c2cc(ccn2)C(=O)[O-].C(=[N-])=S.C(=[N-])=S.[Ru+2] | MQGCPZMVNHGIPF-UHFFFAOYSA-L | - | - | - | N719, Ruthenium
10.1016/j.orgel.2015.01.005 | 740 | 14.58 | 0.67 | 7.23 | 0.6 M 1-butyl-3-methylimidazolium iodide (BMII), 0.05 M LiI, 0.03 M I2, 0.5 M 4-tert-butylpyridine, and 0.1 M guanidinium thiocyanate in a mixture of acetonitrile–valeronitrile (85:15, v/v) | 0.125 | - | - | TiO2 film (12 um thick + 4 um scattering layer) | - | 24 hours | AM 1.5G 100mW/cm2 | - | CCCC[N+](CCCC)(CCCC)CCCC.CCCC[N+](CCCC)(CCCC)CCCC.c1cnc(cc1C(=O)O)c2cc(ccn2)C(=O)[O-].c1cnc(cc1C(=O)O)c2cc(ccn2)C(=O)[O-].C(=[N-])=S.C(=[N-])=S.[Ru+2] | MQGCPZMVNHGIPF-UHFFFAOYSA-L | - | - | - | N719, Ruthenium
10.1016/j.dyepig.2013.12.020 | 720 | 15.04 | 0.69 | 7.46 | 0.06 M LiI, 0.03 M I2, 0.1 M guanidinium thiocyanate, 0.6 M1-propyl-3-methylimidazolium iodide (PMII), and 0.5 M tertbutylpyridine in acetonitrile | 0.16 | - | - | TiO2 film (12 um thick) | - | 18 hours | AM 1.5G 100mW/cm2 | - | CCCC[N+](CCCC)(CCCC)CCCC.CCCC[N+](CCCC)(CCCC)CCCC.c1cnc(cc1C(=O)O)c2cc(ccn2)C(=O)[O-].c1cnc(cc1C(=O)O)c2cc(ccn2)C(=O)[O-].C(=[N-])=S.C(=[N-])=S.[Ru+2] | MQGCPZMVNHGIPF-UHFFFAOYSA-L | - | - | - | N719, Ruthenium
10.1016/j.dyepig.2011.11.008 | 610 | 14.04 | 0.57 | 4.86 | 0.5 M LiI, 0.05 M I2, and 0.1 M 4-tert-butylpyridine in 1:1 acetonitrilepropylene carbonate | - | - | - | TiO2 film | - | - | AM 1.5G 100mW/cm2 | - | CCCC[N+](CCCC)(CCCC)CCCC.CCCC[N+](CCCC)(CCCC)CCCC.c1cnc(cc1C(=O)O)c2cc(ccn2)C(=O)[O-].c1cnc(cc1C(=O)O)c2cc(ccn2)C(=O)[O-].C(=[N-])=S.C(=[N-])=S.[Ru+2] | MQGCPZMVNHGIPF-UHFFFAOYSA-L | - | - | - | N719, Ruthenium
10.1016/j.dyepig.2013.02.012 | 820 | 9.27 | 0.67 | 5.09 | 0.1 M LiI, 0.05 M I2, 0.6 M 1-methyl-3-propylimidazolium iodide, and 0.5 M tert-butylpyridine in dry acetonitrile | 0.16 | - | - | TiO2 film (7 um thick, 20 nm nanocrystals) | - | - | AM 1.5G 100mW/cm2 | - | CCCC[N+](CCCC)(CCCC)CCCC.CCCC[N+](CCCC)(CCCC)CCCC.c1cnc(cc1C(=O)O)c2cc(ccn2)C(=O)[O-].c1cnc(cc1C(=O)O)c2cc(ccn2)C(=O)[O-].C(=[N-])=S.C(=[N-])=S.[Ru+2] | MQGCPZMVNHGIPF-UHFFFAOYSA-L | - | - | - | N719, Ruthenium
10.1016/j.dyepig.2013.02.012 | 804 | 13.91 | 0.7 | 7.83 | 0.1 M LiI, 0.05 M I2, 0.6 M 1-methyl-3-propylimidazolium iodide, and 0.5 M tert-butylpyridine in dry acetonitrile | 0.16 | - | - | TiO2 film (12 um thick + 5 um scattering layer) | - | - | AM 1.5G 100mW/cm2 | - | CCCC[N+](CCCC)(CCCC)CCCC.CCCC[N+](CCCC)(CCCC)CCCC.c1cnc(cc1C(=O)O)c2cc(ccn2)C(=O)[O-].c1cnc(cc1C(=O)O)c2cc(ccn2)C(=O)[O-].C(=[N-])=S.C(=[N-])=S.[Ru+2] | MQGCPZMVNHGIPF-UHFFFAOYSA-L | - | - | - | N719, Ruthenium
10.1021/ja0488277 | 699 | 18.06 | 0.625 | 7.89 | 0.1 M LiI, 0.05 M I2, 0.6 M 1,3-dimethyl-3-imidazolinium iodine, and 0.5 M 4-tert-butyl pyridine (TBP) | 0.16 | - | - | TiO2 film (12 um thick) | - | 15 hours | AM 1.5G 100mW/cm2 | - | S=C=N[Ru]12(N=C=S)(N3C=C[C@H](C=C3C3=C[C@@H](C=CN23)C(=O)O)C(=O)O)N2C=C[C@H](C=C2C2=C[C@@H](C=CN12)C(=O)O)C(=O)O | HCGLFKPGQDYXCA-UHFFFAOYSA-N | - | - | - | N3, Ruthenium
10.1021/ja0488277 | 754 | 16.68 | 0.657 | 8.26 | 0.1 M LiI, 0.05 M I2, 0.6 M 1,3-dimethyl-3-imidazolinium iodine, and 0.5 M 4-tert-butyl pyridine (TBP) | 0.16 | - | - | TiO2 film (12 um thick) | - | 15 hours | AM 1.5G 100mW/cm2 | - | CCCC[N+](CCCC)(CCCC)CCCC.CCCC[N+](CCCC)(CCCC)CCCC.c1cnc(cc1C(=O)O)c2cc(ccn2)C(=O)[O-].c1cnc(cc1C(=O)O)c2cc(ccn2)C(=O)[O-].C(=[N-])=S.C(=[N-])=S.[Ru+2] | MQGCPZMVNHGIPF-UHFFFAOYSA-L | - | - | - | N719, Ruthenium
10.1016/j.dyepig.2011.01.010 | 727 | 11.95 | 0.68 | 5.91 | 0.6 mol/L BMII (1-butyl-3-methyl imidazolium iodide), 0.1 mol/L LiI, 0.05 mol/L I2, 0.5 mol/L TBP (4-tertbutylpyridine) in acetonitrile | 0.159 | - | - | TiO2 film (3 um thick + 4 um scattering layer) | - | 12 hours | AM 1.5G 100mW/cm2 | - | CCCC[N+](CCCC)(CCCC)CCCC.CCCC[N+](CCCC)(CCCC)CCCC.c1cnc(cc1C(=O)O)c2cc(ccn2)C(=O)[O-].c1cnc(cc1C(=O)O)c2cc(ccn2)C(=O)[O-].C(=[N-])=S.C(=[N-])=S.[Ru+2] | MQGCPZMVNHGIPF-UHFFFAOYSA-L | - | - | - | N719, Ruthenium
10.1016/j.tetlet.2014.07.034 | 740 | 15.62 | 0.62 | 7.26 | LiI (0.5 M), I2 (0.05 M), and TBP (4-tert-butylpyridine) (0.5 M) in MeCN | 0.25 | - | - | TiO2 film | - | - | AM 1.5G 100mW/cm2 | - | CCCC[N+](CCCC)(CCCC)CCCC.CCCC[N+](CCCC)(CCCC)CCCC.c1cnc(cc1C(=O)O)c2cc(ccn2)C(=O)[O-].c1cnc(cc1C(=O)O)c2cc(ccn2)C(=O)[O-].C(=[N-])=S.C(=[N-])=S.[Ru+2] | MQGCPZMVNHGIPF-UHFFFAOYSA-L | - | - | - | N719, Ruthenium
10.1016/j.tetlet.2014.07.034 | 750 | 17.47 | 0.6 | 7.9 | 3-dimethylimidazolium iodide (DMII)(1.0 M) and guanidinium thiocyanate (0.1 M), in addition to LiI (0.05 M), I2 (0.03 M), and TBP (0.5 M) in a mixed solvent of MeCN and valeronitrile (85:15, v/v) | 0.25 | - | - | TiO2 film | - | - | AM 1.5G 100mW/cm2 | - | CCCC[N+](CCCC)(CCCC)CCCC.CCCC[N+](CCCC)(CCCC)CCCC.c1cnc(cc1C(=O)O)c2cc(ccn2)C(=O)[O-].c1cnc(cc1C(=O)O)c2cc(ccn2)C(=O)[O-].C(=[N-])=S.C(=[N-])=S.[Ru+2] | MQGCPZMVNHGIPF-UHFFFAOYSA-L | - | - | - | N719, Ruthenium
10.1038/srep04033 | 800 | 17.91 | 0.71 | 10.19 | 0.5 M 1-butyl-3- methylimidazolium iodide (BMII), 0.1 M lithium iodide, 0.05 M iodine and 0.5 M tert-butylpyridine in acetonitrile | 0.16 | 5 mM CDCA | - | TiO2 film (17 um thick) | - | - | AM 1.5G 100mW/cm2 | - | CCCC[N+](CCCC)(CCCC)CCCC.CCCC[N+](CCCC)(CCCC)CCCC.c1cnc(cc1C(=O)O)c2cc(ccn2)C(=O)[O-].c1cnc(cc1C(=O)O)c2cc(ccn2)C(=O)[O-].C(=[N-])=S.C(=[N-])=S.[Ru+2] | MQGCPZMVNHGIPF-UHFFFAOYSA-L | - | - | - | N719, Ruthenium
10.1016/j.dyepig.2015.05.019 | 690 | 12.77 | 0.75 | 6.57 | 0.6 M DMPII, 0.1M LiI, 0.1M I2, 0.5M TBP in acetonitrile | 0.25 | - | - | TiO2 film (11 um thick + 4 um scattering layer) | - | - | AM 1.5G 100mW/cm2 | - | CCCC[N+](CCCC)(CCCC)CCCC.CCCC[N+](CCCC)(CCCC)CCCC.c1cnc(cc1C(=O)O)c2cc(ccn2)C(=O)[O-].c1cnc(cc1C(=O)O)c2cc(ccn2)C(=O)[O-].C(=[N-])=S.C(=[N-])=S.[Ru+2] | MQGCPZMVNHGIPF-UHFFFAOYSA-L | - | - | - | N719, Ruthenium
10.1021/jo0625150 | 750 | 18.44 | 0.67 | 9.16 | 0.6 M 3-hexyl-1,2-dimethylimidazolium iodide, 0.04 M iodine, 0.025 M LiI, 0.05 M guanidium thiocyanate, and 0.28 M tertbutylpyridine in acetonitrile | 0.18 | 10 mM CDCA | - | TiO2 film (13 um thick + 10 um scattering layer) | - | - | AM 1.5G 100mW/cm2 | - | CCCC[N+](CCCC)(CCCC)CCCC.CCCC[N+](CCCC)(CCCC)CCCC.c1cnc(cc1C(=O)O)c2cc(ccn2)C(=O)[O-].c1cnc(cc1C(=O)O)c2cc(ccn2)C(=O)[O-].C(=[N-])=S.C(=[N-])=S.[Ru+2] | MQGCPZMVNHGIPF-UHFFFAOYSA-L | - | - | - | N719, Ruthenium
10.1016/j.dyepig.2012.10.002 | 745 | 15.3 | 0.64 | 7.29 | 0.5 M lithium iodide (LiI), 0.05 M iodine (I2), and 0.5 M 4-tert-butylpyridine dissolved in acetonitrile | 0.25 | - | - | TiO2 film (12 um thick + 5 um scattering layer) | - | 12 hours | AM 1.5G 100mW/cm2 | - | CCCC[N+](CCCC)(CCCC)CCCC.CCCC[N+](CCCC)(CCCC)CCCC.c1cnc(cc1C(=O)O)c2cc(ccn2)C(=O)[O-].c1cnc(cc1C(=O)O)c2cc(ccn2)C(=O)[O-].C(=[N-])=S.C(=[N-])=S.[Ru+2] | MQGCPZMVNHGIPF-UHFFFAOYSA-L | - | - | - | N719, Ruthenium
10.1021/am405686z | 804.6 | 12.5 | 0.7241 | 7.24 | 0.05 M guanidine thiocyanate, 0.03 M I2, 0.5 M 4-tert-butylpyridine (TBP), and 0.7 M 1-propyl-3-methylimidazolium (PMII) in acetonitrile mixed with valeronitrile (85/15, v/v) | 0.45 | - | - | TiO2 film (10 um thick + 5 um scattering layer) | - | - | AM 1.5G 100mW/cm2 | - | CCCC[N+](CCCC)(CCCC)CCCC.CCCC[N+](CCCC)(CCCC)CCCC.c1cnc(cc1C(=O)O)c2cc(ccn2)C(=O)[O-].c1cnc(cc1C(=O)O)c2cc(ccn2)C(=O)[O-].C(=[N-])=S.C(=[N-])=S.[Ru+2] | MQGCPZMVNHGIPF-UHFFFAOYSA-L | - | - | - | N719, Ruthenium
10.1021/ol902973r | 745 | 9.32 | 0.67 | 4.65 | 0.6 M DMPImI, 0.1 M LiI, 0.05 M I2, and 0.5 M 4-tertbutylpyridine in acetonitrile | 0.13 | - | - | TiO2 film (4.5 um thick) | - | - | AM 1.5G 100mW/cm2 | - | S=C=N[Ru]12(N=C=S)(N3C=C[C@H](C=C3C3=C[C@@H](C=CN23)C(=O)O)C(=O)O)N2C=C[C@H](C=C2C2=C[C@@H](C=CN12)C(=O)O)C(=O)O | HCGLFKPGQDYXCA-UHFFFAOYSA-N | - | - | - | N3, Ruthenium
10.1039/c1jm10201j | 760 | 16.12 | 0.7 | 8.57 | 0.6 M 1-butyl-3-methylimidazolium iodide (BMII), 0.05 M LiI, 0.03 M I2, 0.5 M 4-tert-butylpyridine, and 0.1 M guanidinium thiocyanate in a mixture of acetonitrile-valeronitrile (85:15, v/v)] | 0.125 | 0.5 mM DCA | - | TiO2 film (12 um thick + 4 um scattering layer) | - | 24 hours | AM 1.5G 100mW/cm2 | - | CCCC[N+](CCCC)(CCCC)CCCC.CCCC[N+](CCCC)(CCCC)CCCC.c1cnc(cc1C(=O)O)c2cc(ccn2)C(=O)[O-].c1cnc(cc1C(=O)O)c2cc(ccn2)C(=O)[O-].C(=[N-])=S.C(=[N-])=S.[Ru+2] | MQGCPZMVNHGIPF-UHFFFAOYSA-L | - | - | - | N719, Ruthenium
10.1021/jo100762t | 770 | 14.65 | 0.7 | 7.93 | 0.6 M 1-butyl-3-methylimidazolium iodide (BMII), 0.05 M LiI, 0.03 M I2, 0.5 M 4-tert-butylpyridine, and 0.1 M guanidinium thiocyanate in a mixture of acetonitrile-valeronitrile (85: 15, v/v) | 0.125 | 0.5 mM DCA | - | TiO2 film (7 um thick + 5 um scattering layer) | - | 24 hours | AM 1.5G 100mW/cm2 | - | CCCC[N+](CCCC)(CCCC)CCCC.CCCC[N+](CCCC)(CCCC)CCCC.c1cnc(cc1C(=O)O)c2cc(ccn2)C(=O)[O-].c1cnc(cc1C(=O)O)c2cc(ccn2)C(=O)[O-].C(=[N-])=S.C(=[N-])=S.[Ru+2] | MQGCPZMVNHGIPF-UHFFFAOYSA-L | - | - | - | N719, Ruthenium
10.1016/j.jphotochem.2011.12.013 | 760 | 14.59 | 0.63 | 7 | acetonitrile solution containing LiI (0.5 M), I2 (0.05 M), and 4-tert-butylpyridine (0.5 M) | 0.25 | - | - | TiO2 film (16-18 um thick) | - | 12 hours | AM 1.5G 100mW/cm2 | - | CCCC[N+](CCCC)(CCCC)CCCC.CCCC[N+](CCCC)(CCCC)CCCC.c1cnc(cc1C(=O)O)c2cc(ccn2)C(=O)[O-].c1cnc(cc1C(=O)O)c2cc(ccn2)C(=O)[O-].C(=[N-])=S.C(=[N-])=S.[Ru+2] | MQGCPZMVNHGIPF-UHFFFAOYSA-L | - | - | - | N719, Ruthenium
10.1016/j.jpowsour.2013.09.106 | 750 | 13.86 | 0.7 | 7.25 | 0.5MLiI, 0.05M I2, and 0.5 M 4-tert-butylpyridine (TBP) in 3-methoxypropionitrile | - | - | - | TiO2 film | - | - | AM 1.5G 100mW/cm2 | - | CCCC[N+](CCCC)(CCCC)CCCC.CCCC[N+](CCCC)(CCCC)CCCC.c1cnc(cc1C(=O)O)c2cc(ccn2)C(=O)[O-].c1cnc(cc1C(=O)O)c2cc(ccn2)C(=O)[O-].C(=[N-])=S.C(=[N-])=S.[Ru+2] | MQGCPZMVNHGIPF-UHFFFAOYSA-L | - | - | - | N719, Ruthenium
10.1016/j.dyepig.2012.02.014 | 690 | 11.73 | 0.51 | 4.1 | 0.1 M LiI, 0.05 M I2, 0.6 M Bu4NI and 0.5 M 4-tert-butylpyridine in CH3CN | - | - | - | TiO2 film (11 um thick) | - | - | AM 1.5G 100mW/cm2 | - | S=C=N[Ru]12(N=C=S)(N3C=C[C@H](C=C3C3=C[C@@H](C=CN23)C(=O)O)C(=O)O)N2C=C[C@H](C=C2C2=C[C@@H](C=CN12)C(=O)O)C(=O)O | HCGLFKPGQDYXCA-UHFFFAOYSA-N | - | - | - | N3, Ruthenium
10.1016/j.dyepig.2011.09.009 | 689 | 16.1 | 0.67 | 7.47 | 0.6 M PMII (1-propyl-3-methyl imidazolium iodide), 0.1 M LiI, 0.05 M I2, in a mixture of acetonitrile and methoxypropionitrile(volume ratio, 7:3) | 0.159 | - | - | TiO2 film (16 um thick) | - | 12 hours | AM 1.5G 100mW/cm2 | - | CCCC[N+](CCCC)(CCCC)CCCC.CCCC[N+](CCCC)(CCCC)CCCC.c1cnc(cc1C(=O)O)c2cc(ccn2)C(=O)[O-].c1cnc(cc1C(=O)O)c2cc(ccn2)C(=O)[O-].C(=[N-])=S.C(=[N-])=S.[Ru+2] | MQGCPZMVNHGIPF-UHFFFAOYSA-L | - | - | - | N719, Ruthenium
10.1016/j.jpowsour.2015.01.148 | 730 | 18 | 0.63 | 8.32 | 0.3M 1,2-dimethyl-3-propylimidazolium iodide (DMPII), 0.1M LiI, 0.05 MI2, and 0.5 M 4-tert-butyl pyridine in acetonitrile | 0.16 | - | - | TiO2 film (10 um thick) | - | 24 hours | AM 1.5G 100mW/cm2 | - | CCCC[N+](CCCC)(CCCC)CCCC.CCCC[N+](CCCC)(CCCC)CCCC.c1cnc(cc1C(=O)O)c2cc(ccn2)C(=O)[O-].c1cnc(cc1C(=O)O)c2cc(ccn2)C(=O)[O-].C(=[N-])=S.C(=[N-])=S.[Ru+2] | MQGCPZMVNHGIPF-UHFFFAOYSA-L | - | - | - | N719, Ruthenium
10.1016/j.dyepig.2015.05.015 | 740 | 16.7 | 0.63 | 7.82 | 0.3 M DMPII, 0.1 M LiI, 0.05 M I2, and 0.5 M 4-tert-butyl pyridine in acetonitrile | 0.196 | - | - | TiO2 film (10 um thick + 4 um scattering layer) | - | - | AM 1.5G 100mW/cm2 | - | CCCC[N+](CCCC)(CCCC)CCCC.CCCC[N+](CCCC)(CCCC)CCCC.c1cnc(cc1C(=O)O)c2cc(ccn2)C(=O)[O-].c1cnc(cc1C(=O)O)c2cc(ccn2)C(=O)[O-].C(=[N-])=S.C(=[N-])=S.[Ru+2] | MQGCPZMVNHGIPF-UHFFFAOYSA-L | - | - | - | N719, Ruthenium
10.1016/j.dyepig.2014.10.007 | 734 | 16.9 | 0.63 | 7.82 | 0.3M DMPII, 0.1M LiI, 0.05M I2, and 0.5 M 4-tert-butyl pyridine in acetonitrile | 0.16 | 10 mM CDCA | - | TiO2 film (10 um thick + 4 um scattering layer) | - | 12 hours | AM 1.5G 100mW/cm2 | - | CCCC[N+](CCCC)(CCCC)CCCC.CCCC[N+](CCCC)(CCCC)CCCC.c1cnc(cc1C(=O)O)c2cc(ccn2)C(=O)[O-].c1cnc(cc1C(=O)O)c2cc(ccn2)C(=O)[O-].C(=[N-])=S.C(=[N-])=S.[Ru+2] | MQGCPZMVNHGIPF-UHFFFAOYSA-L | - | - | - | N719, Ruthenium
10.1016/j.jpowsour.2008.11.028 | 760 | 16.4 | 0.59 | 7.36 | 0.6M DMPImI, 0.1MLiI, 0.05M I2, 0.5M TBP in dry acetonitrile | 0.16 | - | - | TiO2 film (10 um thick) | - | - | AM 1.5G 100mW/cm2 | - | S=C=N[Ru]12(N=C=S)(N3C=C[C@H](C=C3C3=C[C@@H](C=CN23)C(=O)O)C(=O)O)N2C=C[C@H](C=C2C2=C[C@@H](C=CN12)C(=O)O)C(=O)O | HCGLFKPGQDYXCA-UHFFFAOYSA-N | - | - | - | N3, Ruthenium
10.1021/jo800159t | 648 | 18.5 | 0.65 | 7.79 | 0.5 M 1-methyl-3-propyl imidiazolium iodide, 0.1 M LiI, 0.05 M I2, 0.3 M tert-butylpyridine in a 7/3 (v/v) mixture of acetonitrile and 3-methoxy-propionitrile | 0.15 | - | - | TiO2 film (6 um thick) | - | 12 hours | AM 1.5G 100mW/cm2 | - | CCCC[N+](CCCC)(CCCC)CCCC.CCCC[N+](CCCC)(CCCC)CCCC.c1cnc(cc1C(=O)O)c2cc(ccn2)C(=O)[O-].c1cnc(cc1C(=O)O)c2cc(ccn2)C(=O)[O-].C(=[N-])=S.C(=[N-])=S.[Ru+2] | MQGCPZMVNHGIPF-UHFFFAOYSA-L | - | - | - | N719, Ruthenium
10.1016/j.jpowsour.2009.10.107 | 750 | 15.59 | 0.7 | 8.16 | 0.6 M 1-butyl-3-methylimidazolium iodide (BMII), 0.05 M LiI, 0.03 M I2, 0.5 M 4-tert -butylpyridine, and 0.1 M guanidinium thiocyanate in a mixture of acetonitrile and valeronitrile (85/15, v/v) | 0.125 | - | - | TiO2 film (12 um thick + 4 um scattering layer) | - | 24 hours | AM 1.5G 100mW/cm2 | - | CCCC[N+](CCCC)(CCCC)CCCC.CCCC[N+](CCCC)(CCCC)CCCC.c1cnc(cc1C(=O)O)c2cc(ccn2)C(=O)[O-].c1cnc(cc1C(=O)O)c2cc(ccn2)C(=O)[O-].C(=[N-])=S.C(=[N-])=S.[Ru+2] | MQGCPZMVNHGIPF-UHFFFAOYSA-L | - | - | - | N719, Ruthenium
10.1021/ja00067a063 | 640 | 5 | 0.76 | 10.4 | acetonitrile/NMO (90/10,v/v) [Li] = 0.3 M, [I2] = 0.03 M | - | - | - | TiO2 film (12 um thick) | - | 3 hours | AM 1.5G 24.1 mW/cm2 | - | S=C=N[Ru]12(N=C=S)(N3C=C[C@H](C=C3C3=C[C@@H](C=CN23)C(=O)O)C(=O)O)N2C=C[C@H](C=C2C2=C[C@@H](C=CN12)C(=O)O)C(=O)O | HCGLFKPGQDYXCA-UHFFFAOYSA-N | - | - | - | N3, Ruthenium
10.1021/ja00067a063 | 660 | 7.9 | 0.76 | 10.4 | acetonitrile/NMO (90/10,v/v) [Li] = 0.3 M, [I2] = 0.03 M | - | - | - | TiO2 film (12 um thick) | - | 3 hours | AM 1.5G 38.2 mW/cm2 | - | S=C=N[Ru]12(N=C=S)(N3C=C[C@H](C=C3C3=C[C@@H](C=CN23)C(=O)O)C(=O)O)N2C=C[C@H](C=C2C2=C[C@@H](C=CN12)C(=O)O)C(=O)O | HCGLFKPGQDYXCA-UHFFFAOYSA-N | - | - | - | N3, Ruthenium
10.1021/ja00067a063 | 670 | 11.5 | 0.74 | 10.3 | acetonitrile/NMO (90/10,v/v) [Li] = 0.3 M, [I2] = 0.03 M | - | - | - | TiO2 film (12 um thick) | - | 3 hours | AM 1.5G 55.6 mW/cm2 | - | S=C=N[Ru]12(N=C=S)(N3C=C[C@H](C=C3C3=C[C@@H](C=CN23)C(=O)O)C(=O)O)N2C=C[C@H](C=C2C2=C[C@@H](C=CN12)C(=O)O)C(=O)O | HCGLFKPGQDYXCA-UHFFFAOYSA-N | - | - | - | N3, Ruthenium
10.1021/ja00067a063 | 720 | 18.2 | 0.73 | 10 | acetonitrile/NMO (90/10,v/v) [Li] = 0.3 M, [I2] = 0.03 M | - | - | - | TiO2 film (12 um thick) | - | 3 hours | AM 1.5G 96.0 mW/cm2 | - | S=C=N[Ru]12(N=C=S)(N3C=C[C@H](C=C3C3=C[C@@H](C=CN23)C(=O)O)C(=O)O)N2C=C[C@H](C=C2C2=C[C@@H](C=CN12)C(=O)O)C(=O)O | HCGLFKPGQDYXCA-UHFFFAOYSA-N | - | - | - | N3, Ruthenium
10.1021/ja052467l | 791 | 16.55 | 0.71 | 9.5 | 0.6 M N-butyl-N-methyl imidazolium iodide, 0.03 M I2, 0.10 M guanidinium thiocyanate, 0.5 M 4-t-butylpyridine in acetonitrile/valeronitrile (85:15) | 0.158 | tetrabutylammonium chenodeoxycholic acid | - | TiO2 film (12 um thick + 4 um scattering layer) | - | 5 min | AM 1.5G 100mW/cm2 | Methoxypropionitrile dye solvent | CCCC[N+](CCCC)(CCCC)CCCC.CCCC[N+](CCCC)(CCCC)CCCC.c1cnc(cc1C(=O)O)c2cc(ccn2)C(=O)[O-].c1cnc(cc1C(=O)O)c2cc(ccn2)C(=O)[O-].C(=[N-])=S.C(=[N-])=S.[Ru+2] | MQGCPZMVNHGIPF-UHFFFAOYSA-L | - | - | - | N719, Ruthenium
10.1021/ja052467l | 800 | 17.5 | 0.73 | 10.25 | 0.6 M N-butyl-N-methyl imidazolium iodide, 0.03 M I2, 0.10 M guanidinium thiocyanate, 0.5 M 4-t-butylpyridine in acetonitrile/valeronitrile (85:15) | 0.158 | tetrabutylammonium chenodeoxycholic acid | - | TiO2 film (12 um thick + 4 um scattering layer) | - | 10 min | AM 1.5G 100mW/cm2 | Methoxypropionitrile dye solvent | CCCC[N+](CCCC)(CCCC)CCCC.CCCC[N+](CCCC)(CCCC)CCCC.c1cnc(cc1C(=O)O)c2cc(ccn2)C(=O)[O-].c1cnc(cc1C(=O)O)c2cc(ccn2)C(=O)[O-].C(=[N-])=S.C(=[N-])=S.[Ru+2] | MQGCPZMVNHGIPF-UHFFFAOYSA-L | - | - | - | N719, Ruthenium
10.1021/ja052467l | 799 | 17.6 | 0.73 | 10.29 | 0.6 M N-butyl-N-methyl imidazolium iodide, 0.03 M I2, 0.10 M guanidinium thiocyanate, 0.5 M 4-t-butylpyridine in acetonitrile/valeronitrile (85:15) | 0.158 | tetrabutylammonium chenodeoxycholic acid | - | TiO2 film (12 um thick + 4 um scattering layer) | - | 15 min | AM 1.5G 100mW/cm2 | Methoxypropionitrile dye solvent | CCCC[N+](CCCC)(CCCC)CCCC.CCCC[N+](CCCC)(CCCC)CCCC.c1cnc(cc1C(=O)O)c2cc(ccn2)C(=O)[O-].c1cnc(cc1C(=O)O)c2cc(ccn2)C(=O)[O-].C(=[N-])=S.C(=[N-])=S.[Ru+2] | MQGCPZMVNHGIPF-UHFFFAOYSA-L | - | - | - | N719, Ruthenium
10.1021/ja052467l | 789 | 17.8 | 0.71 | 9.97 | 0.6 M N-butyl-N-methyl imidazolium iodide, 0.03 M I2, 0.10 M guanidinium thiocyanate, 0.5 M 4-t-butylpyridine in acetonitrile/valeronitrile (85:15) | 0.158 | tetrabutylammonium chenodeoxycholic acid | - | TiO2 film (12 um thick + 4 um scattering layer) | - | 20 min | AM 1.5G 100mW/cm2 | Methoxypropionitrile dye solvent | CCCC[N+](CCCC)(CCCC)CCCC.CCCC[N+](CCCC)(CCCC)CCCC.c1cnc(cc1C(=O)O)c2cc(ccn2)C(=O)[O-].c1cnc(cc1C(=O)O)c2cc(ccn2)C(=O)[O-].C(=[N-])=S.C(=[N-])=S.[Ru+2] | MQGCPZMVNHGIPF-UHFFFAOYSA-L | - | - | - | N719, Ruthenium
10.1021/ja052467l | 789 | 17.89 | 0.69 | 9.74 | 0.6 M N-butyl-N-methyl imidazolium iodide, 0.03 M I2, 0.10 M guanidinium thiocyanate, 0.5 M 4-t-butylpyridine in acetonitrile/valeronitrile (85:15) | 0.158 | tetrabutylammonium chenodeoxycholic acid | - | TiO2 film (12 um thick + 4 um scattering layer) | - | 30 min | AM 1.5G 100mW/cm2 | Methoxypropionitrile dye solvent | CCCC[N+](CCCC)(CCCC)CCCC.CCCC[N+](CCCC)(CCCC)CCCC.c1cnc(cc1C(=O)O)c2cc(ccn2)C(=O)[O-].c1cnc(cc1C(=O)O)c2cc(ccn2)C(=O)[O-].C(=[N-])=S.C(=[N-])=S.[Ru+2] | MQGCPZMVNHGIPF-UHFFFAOYSA-L | - | - | - | N719, Ruthenium
10.1021/ja052467l | 783 | 17.29 | 0.72 | 9.83 | 0.6 M N-butyl-N-methyl imidazolium iodide, 0.03 M I2, 0.10 M guanidinium thiocyanate, 0.5 M 4-t-butylpyridine in acetonitrile/valeronitrile (85:15) | 0.158 | tetrabutylammonium chenodeoxycholic acid | - | TiO2 film (12 um thick + 4 um scattering layer) | - | 35 min | AM 1.5G 100mW/cm2 | Methoxypropionitrile dye solvent | CCCC[N+](CCCC)(CCCC)CCCC.CCCC[N+](CCCC)(CCCC)CCCC.c1cnc(cc1C(=O)O)c2cc(ccn2)C(=O)[O-].c1cnc(cc1C(=O)O)c2cc(ccn2)C(=O)[O-].C(=[N-])=S.C(=[N-])=S.[Ru+2] | MQGCPZMVNHGIPF-UHFFFAOYSA-L | - | - | - | N719, Ruthenium
10.1021/ja052467l | 772 | 18.28 | 0.72 | 10.22 | 0.6 M N-butyl-N-methyl imidazolium iodide, 0.03 M I2, 0.10 M guanidinium thiocyanate, 0.5 M 4-t-butylpyridine in acetonitrile/valeronitrile (85:15) | 0.158 | tetrabutylammonium chenodeoxycholic acid | - | TiO2 film (12 um thick + 4 um scattering layer) | - | 10 min | AM 1.5G 100mW/cm2 | N,N-Dimethylformamide dye solvent | CCCC[N+](CCCC)(CCCC)CCCC.CCCC[N+](CCCC)(CCCC)CCCC.c1cnc(cc1C(=O)O)c2cc(ccn2)C(=O)[O-].c1cnc(cc1C(=O)O)c2cc(ccn2)C(=O)[O-].C(=[N-])=S.C(=[N-])=S.[Ru+2] | MQGCPZMVNHGIPF-UHFFFAOYSA-L | - | - | - | N719, Ruthenium
10.1021/ja052467l | 846 | 17.73 | 0.75 | 11.18 | 0.6 M N-butyl-N-methyl imidazolium iodide, 0.03 M I2, 0.10 M guanidinium thiocyanate, 0.5 M 4-t-butylpyridine in acetonitrile/valeronitrile (85:15) | 0.158 | tetrabutylammonium chenodeoxycholic acid | - | TiO2 film (12 um thick + 4 um scattering layer) | - | 1200 min | AM 1.5G 100mW/cm2 | CH3CN+ tert-BuOH | CCCC[N+](CCCC)(CCCC)CCCC.CCCC[N+](CCCC)(CCCC)CCCC.c1cnc(cc1C(=O)O)c2cc(ccn2)C(=O)[O-].c1cnc(cc1C(=O)O)c2cc(ccn2)C(=O)[O-].C(=[N-])=S.C(=[N-])=S.[Ru+2] | MQGCPZMVNHGIPF-UHFFFAOYSA-L | - | - | - | N719, Ruthenium
10.1021/ja052467l | 762 | 15.85 | 0.73 | 8.81 | 0.6 M N-butyl-N-methyl imidazolium iodide, 0.03 M I2, 0.10 M guanidinium thiocyanate, 0.5 M 4-t-butylpyridine in acetonitrile/valeronitrile (85:15) | 0.158 | tetrabutylammonium chenodeoxycholic acid | - | TiO2 film (12 um thick + 4 um scattering layer) | - | 1200 min | AM 1.5G 100mW/cm2 | CH3CN+ tert-BuOH | CCCCCCCCCCCCCC1C=CN2C(=C1)C1=CC(CCCCCCCCCCCCC)C=CN1[Ru]21(N=C=S)(N=C=S)N2C=C[C@H](C=C2C2=C[C@@H](C=CN12)C(O)=O)C(O)=O | KWVFTBZTODKUTO-JUPVMDBGSA-N | - | - | - | N621, Ruthenium
10.1021/ja052467l | 777 | 16.81 | 0.73 | 9.57 | 0.6 M N-butyl-N-methyl imidazolium iodide, 0.03 M I2, 0.10 M guanidinium thiocyanate, 0.5 M 4-t-butylpyridine in acetonitrile/valeronitrile (85:15) | 0.158 | tetrabutylammonium chenodeoxycholic acid | - | TiO2 film (12 um thick + 4 um scattering layer) | - | 10 min | AM 1.5G 100mW/cm2 | Methoxypropionitrile dye solvent | CCCCCCCCCCCCCC1C=CN2C(=C1)C1=CC(CCCCCCCCCCCCC)C=CN1[Ru]21(N=C=S)(N=C=S)N2C=C[C@H](C=C2C2=C[C@@H](C=CN12)C(O)=O)C(O)=O | KWVFTBZTODKUTO-JUPVMDBGSA-N | - | - | - | N621, Ruthenium
10.1021/ja052467l | 789 | 15.94 | 0.73 | 9.16 | 0.6 M N-butyl-N-methyl imidazolium iodide, 0.03 M I2, 0.10 M guanidinium thiocyanate, 0.5 M 4-t-butylpyridine in acetonitrile/valeronitrile (85:15) | 0.158 | tetrabutylammonium chenodeoxycholic acid | - | TiO2 film (12 um thick + 4 um scattering layer) | - | 10 min | AM 1.5G 100mW/cm2 | N,N-Dimethylformamide dye solvent | CCCCCCCCCCCCCC1C=CN2C(=C1)C1=CC(CCCCCCCCCCCCC)C=CN1[Ru]21(N=C=S)(N=C=S)N2C=C[C@H](C=C2C2=C[C@@H](C=CN12)C(O)=O)C(O)=O | KWVFTBZTODKUTO-JUPVMDBGSA-N | - | - | - | N621, Ruthenium
10.1021/am507503d | 740 | 16.57 | 0.67 | 8.23 | 0.05 M I2, 0.1 M lithium iodide (LiI), 0.6 M 1,2-dimethyl-3-propylimidazolium iodide (DMPII), and 0.6 M 4-tertbutylpyridine (TBP) in dry CH3CN | 0.16 | 0.2 mM CDCA | - | TiO2 film (12 um thick + 4 um scattering layer) | - | - | AM 1.5G 100mW/cm2 | - | CCCC[N+](CCCC)(CCCC)CCCC.CCCC[N+](CCCC)(CCCC)CCCC.c1cnc(cc1C(=O)O)c2cc(ccn2)C(=O)[O-].c1cnc(cc1C(=O)O)c2cc(ccn2)C(=O)[O-].C(=[N-])=S.C(=[N-])=S.[Ru+2] | MQGCPZMVNHGIPF-UHFFFAOYSA-L | - | - | - | N719, Ruthenium
10.1021/jp907288h | 740 | 14 | 0.63 | 6.5 | 0.5 M LiI, 0.01 M I2, 0.6 M dimethylpropyl imidazolium iodide, and 0.5 M 4-t-butylpyridine in acetonitrile | - | - | - | TiO2 film (10 um thick) | - | 12 hours | AM 1.5G 100mW/cm2 | t-BuOH/MeCN | CCCC[N+](CCCC)(CCCC)CCCC.CCCC[N+](CCCC)(CCCC)CCCC.c1cnc(cc1C(=O)O)c2cc(ccn2)C(=O)[O-].c1cnc(cc1C(=O)O)c2cc(ccn2)C(=O)[O-].C(=[N-])=S.C(=[N-])=S.[Ru+2] | MQGCPZMVNHGIPF-UHFFFAOYSA-L | - | - | - | N719, Ruthenium
10.1021/jp907288h | 670 | 13.5 | 0.61 | 5.5 | 0.5 M LiI, 0.01 M I2, 0.6 M dimethylpropyl imidazolium iodide, and 0.5 M 4-t-butylpyridine in acetonitrile | - | - | - | TiO2 film (10 um thick) | - | 12 hours | AM 1.5G 100mW/cm2 | MeOH | CCCC[N+](CCCC)(CCCC)CCCC.CCCC[N+](CCCC)(CCCC)CCCC.c1cnc(cc1C(=O)O)c2cc(ccn2)C(=O)[O-].c1cnc(cc1C(=O)O)c2cc(ccn2)C(=O)[O-].C(=[N-])=S.C(=[N-])=S.[Ru+2] | MQGCPZMVNHGIPF-UHFFFAOYSA-L | - | - | - | N719, Ruthenium
10.1021/jp907288h | 730 | 13.5 | 0.62 | 6.1 | 0.5 M LiI, 0.01 M I2, 0.6 M dimethylpropyl imidazolium iodide, and 0.5 M 4-t-butylpyridine in acetonitrile | - | - | - | TiO2 film (10 um thick) | - | 12 hours | AM 1.5G 100mW/cm2 | CH2Cl2 | CCCC[N+](CCCC)(CCCC)CCCC.CCCC[N+](CCCC)(CCCC)CCCC.c1cnc(cc1C(=O)O)c2cc(ccn2)C(=O)[O-].c1cnc(cc1C(=O)O)c2cc(ccn2)C(=O)[O-].C(=[N-])=S.C(=[N-])=S.[Ru+2] | MQGCPZMVNHGIPF-UHFFFAOYSA-L | - | - | - | N719, Ruthenium
10.5012/bkcs.2007.28.1.033 | 600 | 16.36 | 0.48 | 4.69 | quasi-solid-state polymeric electrolyte | 0.25 | - | - | TiO2 film | - | 24 hours | AM 1.5G 100mW/cm2 | - | S=C=N[Ru]12(N=C=S)(N3C=C[C@H](C=C3C3=C[C@@H](C=CN23)C(=O)O)C(=O)O)N2C=C[C@H](C=C2C2=C[C@@H](C=CN12)C(=O)O)C(=O)O | HCGLFKPGQDYXCA-UHFFFAOYSA-N | - | - | - | N3, Ruthenium
10.1039/c2cc31384g | 708 | 16.738 | 0.73 | 8.64 | 0.6 M DMPII, 0.05 M I2, 0.1 M LiI and 0.5 M tertbutylpyridine in acetonitrile | 0.16 | - | - | TiO2 film (12.5 um thick) | - | 6 hours | AM 1.5G 100mW/cm2 | - | CCCC[N+](CCCC)(CCCC)CCCC.CCCC[N+](CCCC)(CCCC)CCCC.c1cnc(cc1C(=O)O)c2cc(ccn2)C(=O)[O-].c1cnc(cc1C(=O)O)c2cc(ccn2)C(=O)[O-].C(=[N-])=S.C(=[N-])=S.[Ru+2] | MQGCPZMVNHGIPF-UHFFFAOYSA-L | - | - | - | N719, Ruthenium
10.1021/jp1004049 | 800 | 15.7 | 0.67 | 8.4 | 0.60 M 2,3-dimethyl-1-propylimidazolium iodide, 0.05 M I2, 0.10 M LiI, and 0.50 M 4-tert-butylpyridine in acetonitrile | 0.25 | 0.5 mM CDCA | - | TiO2 film (12 um thick + 5 um scattering layer) | - | - | AM 1.5G 100mW/cm2 | - | CCCC[N+](CCCC)(CCCC)CCCC.CCCC[N+](CCCC)(CCCC)CCCC.c1cnc(cc1C(=O)O)c2cc(ccn2)C(=O)[O-].c1cnc(cc1C(=O)O)c2cc(ccn2)C(=O)[O-].C(=[N-])=S.C(=[N-])=S.[Ru+2] | MQGCPZMVNHGIPF-UHFFFAOYSA-L | - | - | - | N719, Ruthenium
10.1016/j.dyepig.2014.12.006 | 750 | 10.82 | 0.7457 | 6.05 | Not specifiied. | - | - | - | TiO2 film (15 um thick) | - | - | AM 1.5G 100mW/cm2 | - | CCCC[N+](CCCC)(CCCC)CCCC.CCCC[N+](CCCC)(CCCC)CCCC.c1cnc(cc1C(=O)O)c2cc(ccn2)C(=O)[O-].c1cnc(cc1C(=O)O)c2cc(ccn2)C(=O)[O-].C(=[N-])=S.C(=[N-])=S.[Ru+2] | MQGCPZMVNHGIPF-UHFFFAOYSA-L | - | - | - | N719, Ruthenium
10.1021/jp909232b | 740 | 12.67 | 0.72 | 6.73 | LiI (0.1 M), I2 (0.05 M), PMII (0.6 M), and 4-tert-butylpyridine (0.5 M) in a mixture of acetonitrile and valeronitrile (volume ratio 85:15) | 0.16 | 0.2 mM CDCA | - | TiO2 film (12 um thick) | - | - | AM 1.5G 100mW/cm2 | - | CCCC[N+](CCCC)(CCCC)CCCC.CCCC[N+](CCCC)(CCCC)CCCC.c1cnc(cc1C(=O)O)c2cc(ccn2)C(=O)[O-].c1cnc(cc1C(=O)O)c2cc(ccn2)C(=O)[O-].C(=[N-])=S.C(=[N-])=S.[Ru+2] | MQGCPZMVNHGIPF-UHFFFAOYSA-L | - | - | - | N719, Ruthenium
10.1021/jp103561c | 750 | 13.48 | 0.7 | 7.03 | LiI (0.1 M), I2 (0.05 M), PMII (0.6 M), and 4-tert-butylpyridine (0.5 M) in a mixture of acetonitrile and valeronitrile (volume ratio 85:15) | 0.16 | 0.2 mM CDCA | - | TiO2 film (12 um thick) | - | - | AM 1.5G 100mW/cm2 | - | CCCC[N+](CCCC)(CCCC)CCCC.CCCC[N+](CCCC)(CCCC)CCCC.c1cnc(cc1C(=O)O)c2cc(ccn2)C(=O)[O-].c1cnc(cc1C(=O)O)c2cc(ccn2)C(=O)[O-].C(=[N-])=S.C(=[N-])=S.[Ru+2] | MQGCPZMVNHGIPF-UHFFFAOYSA-L | - | - | - | N719, Ruthenium
10.1039/b917271h | 794 | 9.27 | 0.74 | 5.47 | LiI (0.05 M), I2 (0.03 M), DMII (1.0 M), 4-tert-butylpyridine (0.5 M) and GuNCS (0.1 M) in a solvent mixture containing acetonitrile and valeronitrile (volume ratio 85:15) | 0.16 | 0.3 mM CDCA | - | TiO2 film (5 um thick) | 90 nmol/cm2 | - | AM 1.5G 100mW/cm2 | - | CCCC[N+](CCCC)(CCCC)CCCC.CCCC[N+](CCCC)(CCCC)CCCC.c1cnc(cc1C(=O)O)c2cc(ccn2)C(=O)[O-].c1cnc(cc1C(=O)O)c2cc(ccn2)C(=O)[O-].C(=[N-])=S.C(=[N-])=S.[Ru+2] | MQGCPZMVNHGIPF-UHFFFAOYSA-L | - | - | - | N719, Ruthenium
10.1039/b917271h | 769 | 10.97 | 0.73 | 6.16 | LiI (0.05 M), I2 (0.03 M), DMII (1.0 M), 4-tert-butylpyridine (0.5 M) and GuNCS (0.1 M) in a solvent mixture containing acetonitrile and valeronitrile (volume ratio 85:15) | 0.16 | 0.3 mM CDCA | - | TiO2 film (10 um thick) | 178 nmol/cm2 | - | AM 1.5G 100mW/cm2 | - | CCCC[N+](CCCC)(CCCC)CCCC.CCCC[N+](CCCC)(CCCC)CCCC.c1cnc(cc1C(=O)O)c2cc(ccn2)C(=O)[O-].c1cnc(cc1C(=O)O)c2cc(ccn2)C(=O)[O-].C(=[N-])=S.C(=[N-])=S.[Ru+2] | MQGCPZMVNHGIPF-UHFFFAOYSA-L | - | - | - | N719, Ruthenium
10.1039/b917271h | 786 | 13.08 | 0.71 | 7.27 | LiI (0.05 M), I2 (0.03 M), DMII (1.0 M), 4-tert-butylpyridine (0.5 M) and GuNCS (0.1 M) in a solvent mixture containing acetonitrile and valeronitrile (volume ratio 85:15) | 0.16 | 0.3 mM CDCA | - | TiO2 film (10 um thick + 4 um scattering layer) | - | - | AM 1.5G 100mW/cm2 | - | CCCC[N+](CCCC)(CCCC)CCCC.CCCC[N+](CCCC)(CCCC)CCCC.c1cnc(cc1C(=O)O)c2cc(ccn2)C(=O)[O-].c1cnc(cc1C(=O)O)c2cc(ccn2)C(=O)[O-].C(=[N-])=S.C(=[N-])=S.[Ru+2] | MQGCPZMVNHGIPF-UHFFFAOYSA-L | - | - | - | N719, Ruthenium
10.1039/c3ra47948j | 622 | 18.1 | 0.7379 | 8.35 | 0.4 M LiI, 0.4 M tetrabutylammonium iodide (TBAI), and 0.04MI2 dissolved in 0.3MN-methylbenzimidazole (NMB) in acetonitrile (ACN) and 3-methoxypropionitrile (MPN) solvent mixture at a volume ratio of 1 : 1 | 0.25 | - | - | TiO2 film | - | 16 hours | AM 1.5G 100mW/cm2 | - | CCCC[N+](CCCC)(CCCC)CCCC.CCCC[N+](CCCC)(CCCC)CCCC.c1cnc(cc1C(=O)O)c2cc(ccn2)C(=O)[O-].c1cnc(cc1C(=O)O)c2cc(ccn2)C(=O)[O-].C(=[N-])=S.C(=[N-])=S.[Ru+2] | MQGCPZMVNHGIPF-UHFFFAOYSA-L | - | - | - | N719, Ruthenium
10.1002/asia.201402766 | 770 | 15.54 | 0.68 | 8.19 | 0.6m butylmethylimidazolium iodide (BMII), 0.03m I2, 0.5m 4-TBP, 0.1m GuSCN in CH3CN/VN (85:15 v/v) | 0.25 | - | - | TiO2 film (9 um thick + 5 um scattering layer) | - | 24/48 hours | AM 1.5G 100mW/cm2 | - | CCCC[N+](CCCC)(CCCC)CCCC.CCCC[N+](CCCC)(CCCC)CCCC.c1cnc(cc1C(=O)O)c2cc(ccn2)C(=O)[O-].c1cnc(cc1C(=O)O)c2cc(ccn2)C(=O)[O-].C(=[N-])=S.C(=[N-])=S.[Ru+2] | MQGCPZMVNHGIPF-UHFFFAOYSA-L | - | - | - | N719, Ruthenium
10.1039/C0EE00767F | 828 | 15.44 | 0.725 | 9.27 | LiI (0.1 M), I2 (0.05 M), PMII (0.6 M), 4-tert-butylpyridine (0.5 M) in a mixture of acetonitrile and valeronitrile (volume ratio 85:15) | 0.16 | - | - | TiO2 film (14 um thick + 5 um scattering layer) | - | - | AM 1.5G 100mW/cm2 | - | CCCC[N+](CCCC)(CCCC)CCCC.CCCC[N+](CCCC)(CCCC)CCCC.c1cnc(cc1C(=O)O)c2cc(ccn2)C(=O)[O-].c1cnc(cc1C(=O)O)c2cc(ccn2)C(=O)[O-].C(=[N-])=S.C(=[N-])=S.[Ru+2] | MQGCPZMVNHGIPF-UHFFFAOYSA-L | - | - | - | N719, Ruthenium
10.1039/c6ta02275h | 727 | 16.18 | 0.69 | 8.12 | 0.8 M of PMII, 0.1 M of LiI, 0.05 M of I2 , and 0.5 M of TBP in acetonitrile | 0.16 | - | - | TiO2 film (12 um thick + 6 um scattering layer) | - | 12 hours | AM 1.5G 100mW/cm2 | - | CCCC[N+](CCCC)(CCCC)CCCC.CCCC[N+](CCCC)(CCCC)CCCC.c1cnc(cc1C(=O)O)c2cc(ccn2)C(=O)[O-].c1cnc(cc1C(=O)O)c2cc(ccn2)C(=O)[O-].C(=[N-])=S.C(=[N-])=S.[Ru+2] | MQGCPZMVNHGIPF-UHFFFAOYSA-L | - | - | - | N719, Ruthenium
10.1016/j.dyepig.2016.07.044 | 740 | 15.8 | 0.69 | 8.12 | 0.3 M DMPII, 0.1 M LiI, 0.05 M I 2 , and 0.5 M 4-tert-butyl pyridine in acetonitrile | 0.196 | - | - | TiO2 film (12 um thick + 4 um scattering layer) | - | 12 hours | AM 1.5G 100mW/cm2 | - | CCCC[N+](CCCC)(CCCC)CCCC.CCCC[N+](CCCC)(CCCC)CCCC.c1cnc(cc1C(=O)O)c2cc(ccn2)C(=O)[O-].c1cnc(cc1C(=O)O)c2cc(ccn2)C(=O)[O-].C(=[N-])=S.C(=[N-])=S.[Ru+2] | MQGCPZMVNHGIPF-UHFFFAOYSA-L | - | - | - | N719, Ruthenium
10.1016/j.dyepig.2016.09.035 | 730 | 15.92 | 0.67 | 7.87 | 1.0 M 1,3-dimethylimidazolium iodide (DMII), 0.1 mM guanidinium thiocyanate (GuSCN), 0.03 M I 2 , 0.05 M LiI, and 0.5 M tert-butypyridine (4-TBP) in acetonitrile (CH3CN) and valeronitrile (VN) (85:15 v/v) | 0.25 | - | - | TiO2 film (9 um thick + 5 um scattering layer) | - | 24 hours | AM 1.5G 100mW/cm2 | - | CCCC[N+](CCCC)(CCCC)CCCC.CCCC[N+](CCCC)(CCCC)CCCC.c1cnc(cc1C(=O)O)c2cc(ccn2)C(=O)[O-].c1cnc(cc1C(=O)O)c2cc(ccn2)C(=O)[O-].C(=[N-])=S.C(=[N-])=S.[Ru+2] | MQGCPZMVNHGIPF-UHFFFAOYSA-L | - | - | - | N719, Ruthenium
10.1016/j.dyepig.2015.09.033 | 799 | 13.4 | 0.73 | 7.8 | 0.6 M BMII, 0.1 M LiI, 0.05 M I 2 , 0.1 M GuNCS, 0.5 M TBP in dried acetonitrile | 0.16 | - | - | TiO2 film (11 um thick + 4 um scattering layer) | - | - | AM 1.5G 100mW/cm2 | - | CCCC[N+](CCCC)(CCCC)CCCC.CCCC[N+](CCCC)(CCCC)CCCC.c1cnc(cc1C(=O)O)c2cc(ccn2)C(=O)[O-].c1cnc(cc1C(=O)O)c2cc(ccn2)C(=O)[O-].C(=[N-])=S.C(=[N-])=S.[Ru+2] | MQGCPZMVNHGIPF-UHFFFAOYSA-L | - | - | - | N719, Ruthenium
10.1016/j.dyepig.2016.04.020 | 751 | 17.51 | 0.66 | 8.67 | 0.1 M LiI, 0.05 M I 2 , 0.6 M 1-methyl-3-propylimidazolium iodide, and 0.5 M tert-butylpyridine in dry acetonitrile | 0.16 | - | - | TiO2 film (14 um thick + 5 um scattering layer) | - | 14 hours | AM 1.5G 100mW/cm2 | - | CCCC[N+](CCCC)(CCCC)CCCC.CCCC[N+](CCCC)(CCCC)CCCC.c1cnc(cc1C(=O)O)c2cc(ccn2)C(=O)[O-].c1cnc(cc1C(=O)O)c2cc(ccn2)C(=O)[O-].C(=[N-])=S.C(=[N-])=S.[Ru+2] | MQGCPZMVNHGIPF-UHFFFAOYSA-L | - | - | - | N719, Ruthenium
10.1016/j.dyepig.2012.11.004 | 700 | 13.54 | 0.76 | 7.16 | 0.06 M LiI, 0.03 M I2 , 0.1 M guanidinium thiocyanate, 0.6 M 1-propyl-3- methylimidazolium iodide (PMII), and 0.5 M tert-butyl-pyridine in acetonitrile | 0.16 | - | - | TiO2 film (12 um thick) | - | 18 hours | AM 1.5G 100mW/cm2 | - | CCCC[N+](CCCC)(CCCC)CCCC.CCCC[N+](CCCC)(CCCC)CCCC.c1cnc(cc1C(=O)O)c2cc(ccn2)C(=O)[O-].c1cnc(cc1C(=O)O)c2cc(ccn2)C(=O)[O-].C(=[N-])=S.C(=[N-])=S.[Ru+2] | MQGCPZMVNHGIPF-UHFFFAOYSA-L | - | - | - | N719, Ruthenium
10.1016/j.dyepig.2013.12.025 | 783 | 15.58 | 0.635 | 7.74 | 0.1 M LiI, 0.6 M PMII, 0.03 M I2 , 0.1 M GuSCN, 0.5 M TBP, in acetonitrile and valeronitrile (7:3) | 0.16 | - | - | TiO2 film (15 um thick) | - | 48 hours | AM 1.5G 100mW/cm2 | - | CCCC[N+](CCCC)(CCCC)CCCC.CCCC[N+](CCCC)(CCCC)CCCC.c1cnc(cc1C(=O)O)c2cc(ccn2)C(=O)[O-].c1cnc(cc1C(=O)O)c2cc(ccn2)C(=O)[O-].C(=[N-])=S.C(=[N-])=S.[Ru+2] | MQGCPZMVNHGIPF-UHFFFAOYSA-L | - | - | - | N719, Ruthenium
10.1016/j.dyepig.2013.12.025 | 703 | 14.29 | 0.673 | 6.98 | 0.1 M LiI, 0.05 M I2 , 0.6 M PMII, 0.5 M TBP in acetonitrile and MPN (7:3, v/v) | 0.16 | - | - | TiO2 film (15 um thick) | - | 48 hours | AM 1.5G 100mW/cm2 | - | CCCC[N+](CCCC)(CCCC)CCCC.CCCC[N+](CCCC)(CCCC)CCCC.c1cnc(cc1C(=O)O)c2cc(ccn2)C(=O)[O-].c1cnc(cc1C(=O)O)c2cc(ccn2)C(=O)[O-].C(=[N-])=S.C(=[N-])=S.[Ru+2] | MQGCPZMVNHGIPF-UHFFFAOYSA-L | - | - | - | N719, Ruthenium
10.1039/C0JM03811C | 672 | 15.43 | 0.6 | 6.18 | 0.6 M 1,2-dimethyl-3-propylimidazolium iodide (DMPII), 0.1 M LiI, 0.05 M I2 , and 0.5 M 4-tertbutylpyridine (TBP) in a mixture of acetonitrile and methoxypropionitrile (volume ratio, 7 : 3) | 0.196 | - | - | TiO2 film (10 um thick + 4 um scattering layer) | - | 12 hours | AM 1.5G 100mW/cm2 | - | CCCC[N+](CCCC)(CCCC)CCCC.CCCC[N+](CCCC)(CCCC)CCCC.c1cnc(cc1C(=O)O)c2cc(ccn2)C(=O)[O-].c1cnc(cc1C(=O)O)c2cc(ccn2)C(=O)[O-].C(=[N-])=S.C(=[N-])=S.[Ru+2] | MQGCPZMVNHGIPF-UHFFFAOYSA-L | - | - | - | N719, Ruthenium
10.1039/c4ta05350h | 742 | 14.39 | 0.68 | 7.27 | LiI (0.05 M), I2 (0.1 M), and DMPII (0.6 M) in acetonitrile : tert-butyl alcohol (1 : 1, v/v) | 0.24 | - | - | TiO2 film (12 um thick + 6 um scattering layer) | - | 16 hours | AM 1.5G 100mW/cm2 | - | CCCC[N+](CCCC)(CCCC)CCCC.CCCC[N+](CCCC)(CCCC)CCCC.c1cnc(cc1C(=O)O)c2cc(ccn2)C(=O)[O-].c1cnc(cc1C(=O)O)c2cc(ccn2)C(=O)[O-].C(=[N-])=S.C(=[N-])=S.[Ru+2] | MQGCPZMVNHGIPF-UHFFFAOYSA-L | - | - | - | N719, Ruthenium
10.1016/j.dyepig.2014.09.014 | 783.3 | 13.6 | 0.7126 | 7.59 | 0.7 M 1-methyl-3-propylimidazolium iodide (MPII), 0.2 M LiI, 0.05 M I 2 , 0.5 M TBP in acetonitrile:valeronitrile (v/v, 85/15) | 0.28 | - | - | TiO2 film | - | 40 hours | AM 1.5G 100mW/cm2 | - | CCCC[N+](CCCC)(CCCC)CCCC.CCCC[N+](CCCC)(CCCC)CCCC.c1cnc(cc1C(=O)O)c2cc(ccn2)C(=O)[O-].c1cnc(cc1C(=O)O)c2cc(ccn2)C(=O)[O-].C(=[N-])=S.C(=[N-])=S.[Ru+2] | MQGCPZMVNHGIPF-UHFFFAOYSA-L | - | - | - | N719, Ruthenium
10.1039/c1jm12181b | 780 | 16 | 0.67 | 8.36 | iodide/triiodide electrolyte | NA | - | - | TiO2 film (6 um thick + 4 um scattering layer) | - | 20 hours | AM 1.5G 100mW/cm2 | - | CCCC[N+](CCCC)(CCCC)CCCC.CCCC[N+](CCCC)(CCCC)CCCC.c1cnc(cc1C(=O)O)c2cc(ccn2)C(=O)[O-].c1cnc(cc1C(=O)O)c2cc(ccn2)C(=O)[O-].C(=[N-])=S.C(=[N-])=S.[Ru+2] | MQGCPZMVNHGIPF-UHFFFAOYSA-L | - | - | - | N719, Ruthenium
10.1016/j.dyepig.2011.03.015 | 710 | 17.2 | 0.72 | 8.97 | 0.6 M DMPII, 0.1 M LiI, 0.05 M I2 , 0.5 M TBP in acetonitrile solution | 0.16 | - | - | TiO2 film (8 um thick + 8 um scattering layer) | - | 24 hours | AM 1.5G 100mW/cm2 | - | CCCC[N+](CCCC)(CCCC)CCCC.CCCC[N+](CCCC)(CCCC)CCCC.c1cnc(cc1C(=O)O)c2cc(ccn2)C(=O)[O-].c1cnc(cc1C(=O)O)c2cc(ccn2)C(=O)[O-].C(=[N-])=S.C(=[N-])=S.[Ru+2] | MQGCPZMVNHGIPF-UHFFFAOYSA-L | - | - | - | N719, Ruthenium
10.1016/j.dyepig.2011.03.015 | 620 | 17.5 | 0.72 | 7.82 | 0.6 M DMPII, 0.1 M LiI, 0.05 M I2 , 0.5 M TBP in acetonitrile solution | 0.16 | 80 mM CDCA | - | TiO2 film (8 um thick + 8 um scattering layer) | - | 24 hours | AM 1.5G 100mW/cm2 | - | CCCC[N+](CCCC)(CCCC)CCCC.CCCC[N+](CCCC)(CCCC)CCCC.c1cnc(cc1C(=O)O)c2cc(ccn2)C(=O)[O-].c1cnc(cc1C(=O)O)c2cc(ccn2)C(=O)[O-].C(=[N-])=S.C(=[N-])=S.[Ru+2] | MQGCPZMVNHGIPF-UHFFFAOYSA-L | - | - | - | N719, Ruthenium
10.1021/jp067930a | 760 | 14.3 | 0.62 | 6.7 | 0.6 M DMPImI, 0.1 M LiI, 0.05 M 2 in acetonitrile | 0.16 | - | - | TiO2 film (12 um thick) | - | - | AM 1.5G 100mW/cm2 | - | S=C=N[Ru]12(N=C=S)(N3C=C[C@H](C=C3C3=C[C@@H](C=CN23)C(=O)O)C(=O)O)N2C=C[C@H](C=C2C2=C[C@@H](C=CN12)C(=O)O)C(=O)O | HCGLFKPGQDYXCA-UHFFFAOYSA-N | - | - | - | N3, Ruthenium
10.1016/j.dyepig.2013.05.030 | 760 | 16.96 | 0.61 | 7.83 | 0.1 M lithium iodide, 0.6 M butylmethylimidazolium iodide (BMII), 0.05 M I2 and 0.5 M 4-tert-butylpyridine (4-TBP) in acetonitrile and 3-methoxypropionitrile (7:3, v/v) | 0.28 | - | - | TiO2 film (13 um thick) | - | 24 hours | AM 1.5G 100mW/cm2 | - | CCCC[N+](CCCC)(CCCC)CCCC.CCCC[N+](CCCC)(CCCC)CCCC.c1cnc(cc1C(=O)O)c2cc(ccn2)C(=O)[O-].c1cnc(cc1C(=O)O)c2cc(ccn2)C(=O)[O-].C(=[N-])=S.C(=[N-])=S.[Ru+2] | MQGCPZMVNHGIPF-UHFFFAOYSA-L | - | - | - | N719, Ruthenium
10.1016/j.jphotochem.2011.05.022 | 720 | 15.15 | 0.6 | 6.5 | acetonitrile solution containing LiI (0.5 M), I2 (0.05 M), and 4-tert-butylpyridine (0.5 M) | 0.25 | - | - | TiO2 film (16-18 um thick) | - | 12 hours | AM 1.5G 100mW/cm2 | - | CCCC[N+](CCCC)(CCCC)CCCC.CCCC[N+](CCCC)(CCCC)CCCC.c1cnc(cc1C(=O)O)c2cc(ccn2)C(=O)[O-].c1cnc(cc1C(=O)O)c2cc(ccn2)C(=O)[O-].C(=[N-])=S.C(=[N-])=S.[Ru+2] | MQGCPZMVNHGIPF-UHFFFAOYSA-L | - | - | - | N719, Ruthenium
10.1021/ol8025236 | 730 | 16.77 | 0.63 | 7.69 | 0.05 M I2/0.5 M LiI/0.5 M tert-butylpyridine in acetonitrile solution | 0.25 | - | - | TiO2 film (15 um thick) | - | - | AM 1.5G 100mW/cm2 | - | CCCC[N+](CCCC)(CCCC)CCCC.CCCC[N+](CCCC)(CCCC)CCCC.c1cnc(cc1C(=O)O)c2cc(ccn2)C(=O)[O-].c1cnc(cc1C(=O)O)c2cc(ccn2)C(=O)[O-].C(=[N-])=S.C(=[N-])=S.[Ru+2] | MQGCPZMVNHGIPF-UHFFFAOYSA-L | - | - | - | N719, Ruthenium
10.1016/j.orgel.2012.07.021 | 675 | 18.87 | 0.64 | 8.15 | 0.6 M methylhexylimidazolium iodide, 0.05 M iodine, 0.1 M LiI and 0.5 M tert-butylpyridine in 3-methoxypropionitrile | 0.15 | - | - | TiO2 film (15 um thick) | - | - | AM 1.5G 100mW/cm2 | - | CCCC[N+](CCCC)(CCCC)CCCC.CCCC[N+](CCCC)(CCCC)CCCC.c1cnc(cc1C(=O)O)c2cc(ccn2)C(=O)[O-].c1cnc(cc1C(=O)O)c2cc(ccn2)C(=O)[O-].C(=[N-])=S.C(=[N-])=S.[Ru+2] | MQGCPZMVNHGIPF-UHFFFAOYSA-L | - | - | - | N719, Ruthenium
10.1016/j.dyepig.2009.04.005 | 710 | 15.87 | 0.738 | 8.32 | 0.5 M LiI, 0.05 M I2 and 0.5 M 4-tert-butylpyridine (TBP) in 3-methoxypropionitrile | 0.196 | 3 mM CDCA | - | TiO2 film | - | - | AM 1.5G 100mW/cm2 | - | CCCC[N+](CCCC)(CCCC)CCCC.CCCC[N+](CCCC)(CCCC)CCCC.c1cnc(cc1C(=O)O)c2cc(ccn2)C(=O)[O-].c1cnc(cc1C(=O)O)c2cc(ccn2)C(=O)[O-].C(=[N-])=S.C(=[N-])=S.[Ru+2] | MQGCPZMVNHGIPF-UHFFFAOYSA-L | - | - | - | N719, Ruthenium
10.1021/jp8108573 | 660 | 14.82 | 0.47 | 4.54 | 0.6 M tetrabutylammonium iodide (TBAI), 0.1 M lithium iodide (LiI), 0.05 M iodine (I2), and 0.5 M 4-tert-butylpyridine (TBP) dissolved in acetonitrile | - | - | - | TiO2 film | - | 12 hours | AM 1.5G 100mW/cm2 | - | CCCC[N+](CCCC)(CCCC)CCCC.CCCC[N+](CCCC)(CCCC)CCCC.c1cnc(cc1C(=O)O)c2cc(ccn2)C(=O)[O-].c1cnc(cc1C(=O)O)c2cc(ccn2)C(=O)[O-].C(=[N-])=S.C(=[N-])=S.[Ru+2] | MQGCPZMVNHGIPF-UHFFFAOYSA-L | - | - | - | N719, Ruthenium
10.1016/j.dyepig.2010.03.029 | 760 | 17.33 | 0.74 | 9.75 | 0.5 mol/L LiI, 0.05 mol/L I2 and 0.5 mol/L 4-tert-butylpyridine (TBP) in 3-methoxypropionitrile | 0.196 | 1 mM CDCA | - | TiO2 film (10-15 um thick) | - | - | AM 1.5G 100mW/cm2 | - | CCCC[N+](CCCC)(CCCC)CCCC.CCCC[N+](CCCC)(CCCC)CCCC.c1cnc(cc1C(=O)O)c2cc(ccn2)C(=O)[O-].c1cnc(cc1C(=O)O)c2cc(ccn2)C(=O)[O-].C(=[N-])=S.C(=[N-])=S.[Ru+2] | MQGCPZMVNHGIPF-UHFFFAOYSA-L | - | - | - | N719, Ruthenium
10.1016/j.orgel.2013.05.011 | 665 | 16.63 | 0.66 | 7.3 | 0.3 M HMII, 0.5 M LiI, 0.05 M I2 and 0.5 M TBP in MPN | 0.2 | - | - | TiO2 film (12 um thick) | - | - | AM 1.5G 100mW/cm2 | - | S=C=N[Ru]12(N=C=S)(N3C=C[C@H](C=C3C3=C[C@@H](C=CN23)C(=O)O)C(=O)O)N2C=C[C@H](C=C2C2=C[C@@H](C=CN12)C(=O)O)C(=O)O | HCGLFKPGQDYXCA-UHFFFAOYSA-N | - | - | - | N3, Ruthenium
10.1016/j.dyepig.2014.01.012 | 667 | 12.47 | 0.74 | 6.17 | 0.6 M DMPII, 0.1 M LiI, 0.1 M I2 and 0.5 M TBP in acetonitrile | 0.25 | - | - | TiO2 film (10 um thick) | - | 15 hours | AM 1.5G 100mW/cm2 | - | CCCC[N+](CCCC)(CCCC)CCCC.CCCC[N+](CCCC)(CCCC)CCCC.c1cnc(cc1C(=O)O)c2cc(ccn2)C(=O)[O-].c1cnc(cc1C(=O)O)c2cc(ccn2)C(=O)[O-].C(=[N-])=S.C(=[N-])=S.[Ru+2] | MQGCPZMVNHGIPF-UHFFFAOYSA-L | - | - | - | N719, Ruthenium
10.1021/jp4124265 | 670 | 12.13 | 0.74 | 6.17 | 0.6 M DMPII, 0.1 M LiI, 0.1 M I2 , and 0.5 M TBP in acetonitrile | 0.25 | - | - | TiO2 film (10 um thick) | - | - | AM 1.5G 100mW/cm2 | - | CCCC[N+](CCCC)(CCCC)CCCC.CCCC[N+](CCCC)(CCCC)CCCC.c1cnc(cc1C(=O)O)c2cc(ccn2)C(=O)[O-].c1cnc(cc1C(=O)O)c2cc(ccn2)C(=O)[O-].C(=[N-])=S.C(=[N-])=S.[Ru+2] | MQGCPZMVNHGIPF-UHFFFAOYSA-L | - | - | - | N719, Ruthenium
10.1021/jp106275v | 669 | 19.87 | 0.59 | 7.83 | 0.6 M 1-propyl-2,3-dimethylimidazolium iodide (DMPII), 0.1 M lithium iodide, 0.05 M iodine, and 0.5 M 4-tert-butylpyridine (TBP) in 3-methoxypropionitrile (MPN) | 0.25 | - | - | TiO2 film (7 um thick) | - | - | AM 1.5G 100mW/cm2 | - | S=C=N[Ru]12(N=C=S)(N3C=C[C@H](C=C3C3=C[C@@H](C=CN23)C(=O)O)C(=O)O)N2C=C[C@H](C=C2C2=C[C@@H](C=CN12)C(=O)O)C(=O)O | HCGLFKPGQDYXCA-UHFFFAOYSA-N | - | - | - | N3, Ruthenium
10.1016/j.electacta.2014.09.138 | 660 | 15.13 | 0.54 | 5.36 | 0.6 M BMII, 0.1 M LiI, 0.05 M I2 and 0.5 M tBP in 3-methoxypropionitrile | 0.36 | - | - | TiO2 film (8 um thick) | - | 16 hours | AM 1.5G 100mW/cm2 | - | CCCCCCCCCC1=CC(=NC=C1)C2=NC=CC(=C2)CCCCCCCCC.C1=CN=C(C=C1C(=O)O)C2=NC=CC(=C2)C(=O)O.C(=[N-])=S.C(=[N-])=S.[Ru+2] | LALSZYPVVQFXIC-UHFFFAOYSA-N | - | - | - | Z907, Ruthenium
10.1016/j.dyepig.2008.10.012 | 678 | 14.22 | 0.69 | 6.63 | 0.6 mol/dm3 methylhexylimidazolium iodide, 0.05 mol/dm3 iodine, 0.1 mol/dm3 LiI and 0.5 mol/dm3 tert-butylpyridine in 3-methoxypropionitrile | 0.15 | - | - | TiO2 film (15 um thick) | - | 12 hours | AM 1.5G 100mW/cm2 | - | S=C=N[Ru]12(N=C=S)(N3C=C[C@H](C=C3C3=C[C@@H](C=CN23)C(=O)O)C(=O)O)N2C=C[C@H](C=C2C2=C[C@@H](C=CN12)C(=O)O)C(=O)O | HCGLFKPGQDYXCA-UHFFFAOYSA-N | - | - | - | N3, Ruthenium
10.1016/j.orgel.2013.04.004 | 644 | 12.28 | 0.68 | 5.38 | 0.6 M 1,2-dimethyl-3-propylimidazolium iodide (DMPII), 0.0653 M LiI, 0.03 M I2, 0.28 M 4-tertbutylpyridine (TBP) and 0.05M guanidium thiocyanate (GuSCN) in acetonitrile | 0.16 | - | - | TiO2 film (15 um thick) | - | - | AM 1.5G 100mW/cm2 | - | CCCC[N+](CCCC)(CCCC)CCCC.CCCC[N+](CCCC)(CCCC)CCCC.c1cnc(cc1C(=O)O)c2cc(ccn2)C(=O)[O-].c1cnc(cc1C(=O)O)c2cc(ccn2)C(=O)[O-].C(=[N-])=S.C(=[N-])=S.[Ru+2] | MQGCPZMVNHGIPF-UHFFFAOYSA-L | - | - | - | N719, Ruthenium
10.1016/j.tet.2011.09.008 | 710 | 22.88 | 0.49 | 8.04 | 0.6 M DMPII (1,2-dimetyl-3-methylimidazolium iodide), 0.1 M LiI, 0.05 M I2 , 0.5 M TBP (4-tert-butylpyridine) and 0.05 mM GUSCN (Guanidine Thiocyanate) in acetonitrile | - | - | - | TiO2 film (7 um thick) | - | - | AM 1.5G 100mW/cm2 | - | CCCC[N+](CCCC)(CCCC)CCCC.CCCC[N+](CCCC)(CCCC)CCCC.c1cnc(cc1C(=O)O)c2cc(ccn2)C(=O)[O-].c1cnc(cc1C(=O)O)c2cc(ccn2)C(=O)[O-].C(=[N-])=S.C(=[N-])=S.[Ru+2] | MQGCPZMVNHGIPF-UHFFFAOYSA-L | - | - | - | N719, Ruthenium
10.1039/c4cc09294e | 750 | 14.96 | 0.66 | 7.35 | 0.5 M lithium iodide (LiI), 0.05 M iodine (I2), and 0.5 M 4-tert-butylpyridine in acetonitrile | 0.36 | - | - | TiO2 film (12 um thick) | - | 12 hours | AM 1.5G 100mW/cm2 | - | CCCC[N+](CCCC)(CCCC)CCCC.CCCC[N+](CCCC)(CCCC)CCCC.c1cnc(cc1C(=O)O)c2cc(ccn2)C(=O)[O-].c1cnc(cc1C(=O)O)c2cc(ccn2)C(=O)[O-].C(=[N-])=S.C(=[N-])=S.[Ru+2] | MQGCPZMVNHGIPF-UHFFFAOYSA-L | - | - | - | N719, Ruthenium
10.1002/ejoc.201600353 | 740 | 15.17 | 0.57 | 6.41 | 1 M 1-methyl-3-propylimidazolium iodide (PMII), 0.03 M I2 , 0.05 M LiI, 0.5 M 4-tert-butylpyridine (4-TBP), 0.1 M guadinium thiocyanate (GNCS) in a mixture of acetonitrile and valeronitrile (8.5:1.5, v/v) | 0.25 | - | - | TiO2 | - | 20 hours | AM 1.5G 100mW/cm2 | - | CCCC[N+](CCCC)(CCCC)CCCC.CCCC[N+](CCCC)(CCCC)CCCC.c1cnc(cc1C(=O)O)c2cc(ccn2)C(=O)[O-].c1cnc(cc1C(=O)O)c2cc(ccn2)C(=O)[O-].C(=[N-])=S.C(=[N-])=S.[Ru+2] | MQGCPZMVNHGIPF-UHFFFAOYSA-L | - | - | - | N719, Ruthenium
10.1039/c6ra20769c | 800 | 14.15 | 0.72 | 8.15 | 0.5 M TBP, 0.05 M I2 and 0.6 M DMPII | 0.16 | - | - | TiO2 | - | 24 hours | AM 1.5G | - | CCCC[N+](CCCC)(CCCC)CCCC.CCCC[N+](CCCC)(CCCC)CCCC.c1cnc(cc1C(=O)O)c2cc(ccn2)C(=O)[O-].c1cnc(cc1C(=O)O)c2cc(ccn2)C(=O)[O-].C(=[N-])=S.C(=[N-])=S.[Ru+2] | MQGCPZMVNHGIPF-UHFFFAOYSA-L | - | - | - | N719, Ruthenium
10.1039/c6cp05722e | 745 | 17.01 | 0.71 | 9.02 | 0.05 M I2 , 0.1 M LiI, 0.5 M TBP, 0.6 M DMPII, in ACN and MPN (1:1 v/v) | 0.16 | - | - | TiO2 film (15 + 5 um thick) | 136 nmol/cm2 | - | AM 1.5G 100mW/cm2 | - | CCCC[N+](CCCC)(CCCC)CCCC.CCCC[N+](CCCC)(CCCC)CCCC.c1cnc(cc1C(=O)O)c2cc(ccn2)C(=O)[O-].c1cnc(cc1C(=O)O)c2cc(ccn2)C(=O)[O-].C(=[N-])=S.C(=[N-])=S.[Ru+2] | MQGCPZMVNHGIPF-UHFFFAOYSA-L | - | - | - | N719, Ruthenium
10.1002/cssc.201500589 | 720 | 18.41 | 0.65 | 8.61 | 0.1m LiI, 0.05m I2, 0.6m 1,2-dimethyl-3-propylimidazolium iodide (DMPII), and 0.1m guanidine thiocyanate (GuSCN) dissolved in a mixture of CH3CN/3-methoxypropionitrile (MPN; 1:1 v/v) | 0.16 | - | - | TiO2 film (9 + 3 um thick) | - | 16 hours | AM 1.5G 100mW/cm2 | - | CCCC[N+](CCCC)(CCCC)CCCC.CCCC[N+](CCCC)(CCCC)CCCC.c1cnc(cc1C(=O)O)c2cc(ccn2)C(=O)[O-].c1cnc(cc1C(=O)O)c2cc(ccn2)C(=O)[O-].C(=[N-])=S.C(=[N-])=S.[Ru+2] | MQGCPZMVNHGIPF-UHFFFAOYSA-L | - | - | - | N719, Ruthenium
10.1016/j.jpowsour.2014.05.079 | 750 | 10.99 | 0.76 | 6.24 | 0.6 M DMPImI, 0.1 M LiI, 0.05 M I2, 0.5 TBP in CH3CN | 0.25 | - | - | TiO2 film (12 um thick) | - | 12 hours | AM 1.5G 100mW/cm2 | - | CCCC[N+](CCCC)(CCCC)CCCC.CCCC[N+](CCCC)(CCCC)CCCC.c1cnc(cc1C(=O)O)c2cc(ccn2)C(=O)[O-].c1cnc(cc1C(=O)O)c2cc(ccn2)C(=O)[O-].C(=[N-])=S.C(=[N-])=S.[Ru+2] | MQGCPZMVNHGIPF-UHFFFAOYSA-L | - | - | - | N719, Ruthenium
10.1002/asia.201301228 | 770 | 14.33 | 0.67 | 7.38 | 0.5m lithium iodide (LiI), 0.05m iodine (I2), and 0.5m 4-tert-butylpyridine in acetonitrile | NA | - | - | TiO2 thin film (12 um of 20 nm particles as the absorbing layer and 6 mm of 400 nm particles as the scattering layer) | - | 12 hours | AM 1.5G 100mW/cm2 | - | CCCC[N+](CCCC)(CCCC)CCCC.CCCC[N+](CCCC)(CCCC)CCCC.c1cnc(cc1C(=O)O)c2cc(ccn2)C(=O)[O-].c1cnc(cc1C(=O)O)c2cc(ccn2)C(=O)[O-].C(=[N-])=S.C(=[N-])=S.[Ru+2] | MQGCPZMVNHGIPF-UHFFFAOYSA-L | - | - | - | N719, ruthenium
10.1021/cm400800h | 741 | 15.98 | 0.653 | 7.73 | 0.6 M 1,2-dimethyl-3-propylimidazolium iodide (DMPII), 0.1 M LiI, 0.05 M I2 in a mixture of acetonitrile and 4-tert-butylpyridine (volume ratio, 1:1) | 0.24 | - | - | TiO2 thin film (12 um of 20 nm particles as the transparent layer and 6 um of 200 nm particles as the scattering layer) | - | 16 hours | AM 1.5G 100mW/cm2 | - | CCCC[N+](CCCC)(CCCC)CCCC.CCCC[N+](CCCC)(CCCC)CCCC.c1cnc(cc1C(=O)O)c2cc(ccn2)C(=O)[O-].c1cnc(cc1C(=O)O)c2cc(ccn2)C(=O)[O-].C(=[N-])=S.C(=[N-])=S.[Ru+2] | MQGCPZMVNHGIPF-UHFFFAOYSA-L | - | - | - | N719, ruthenium
10.1016/j.jpowsour.2013.05.157 | 731 | 16.28 | 0.614 | 7.31 | 0.6 M 1,2-dimethyl-3-propylimidazolium iodide (DMPII), 0.1 M LiI, 0.05 M I2 in a mixture of acetonitrile and valeronitrile (85:15) | 0.24 | - | - | TiO2 thin film (12 um as the transparent layer and 3 um of 200 nm particles as the scattering layer) | - | 16 hours | AM 1.5G 100mW/cm2 | - | CCCC[N+](CCCC)(CCCC)CCCC.CCCC[N+](CCCC)(CCCC)CCCC.c1cnc(cc1C(=O)O)c2cc(ccn2)C(=O)[O-].c1cnc(cc1C(=O)O)c2cc(ccn2)C(=O)[O-].C(=[N-])=S.C(=[N-])=S.[Ru+2] | MQGCPZMVNHGIPF-UHFFFAOYSA-L | - | - | - | N719, ruthenium
10.1016/j.jphotochem.2011.08.001 | 683 | 15.9 | 0.559 | 6.04 | 0.2 M LiI, 0.05 M I2 , 0.7 M PMII and 0.5 M 4-TBP in acetonitrile | 0.25 | - | - | TiO2 film (16 + 5 um thick) | - | - | AM 1.5G 100mW/cm2 | - | S=C=N[Ru]12(N=C=S)(N3C=C[C@H](C=C3C3=C[C@@H](C=CN23)C(=O)O)C(=O)O)N2C=C[C@H](C=C2C2=C[C@@H](C=CN12)C(=O)O)C(=O)O | HCGLFKPGQDYXCA-UHFFFAOYSA-N | - | - | - | N3, Ruthenium
10.1016/j.solmat.2009.11.014 | 600 | 15.29 | 0.46 | 4.2 | 0.6 M N-methyl-N-propyl imidazolium iodide (PMII), 0.1 M LiI, 0.05 M I2, 0.5 M 4-tert-butyl pyridine (TBP) in 3-Methoxypropionitrile | 1 | - | - | TiO2 film | - | - | AM 1.5G 100mW/cm2 | - | CCCCCCCCCC1=CC(=NC=C1)C2=NC=CC(=C2)CCCCCCCCC.C1=CN=C(C=C1C(=O)O)C2=NC=CC(=C2)C(=O)O.C(=[N-])=S.C(=[N-])=S.[Ru+2] | LALSZYPVVQFXIC-UHFFFAOYSA-N | - | - | - | Z907, Ruthenium
10.1016/j.jphotochem.2008.10.011 | 714 | 19.42 | 0.68 | 9.42 | 0.6 M 3-hexyl-1,2-dimethyl imidazolium iodide, 0.05 M iodine, 0.1 M LiI and 0.5 M 4-tert-butylpyridine in acetonitrile | 0.18 | 1 mM 3a,7a-dihydroxy-5b-cholic acid | - | TiO2 film (12 + 4 um thick) | - | 18 hours | AM 1.5G | - | CCCC[N+](CCCC)(CCCC)CCCC.CCCC[N+](CCCC)(CCCC)CCCC.c1cnc(cc1C(=O)O)c2cc(ccn2)C(=O)[O-].c1cnc(cc1C(=O)O)c2cc(ccn2)C(=O)[O-].C(=[N-])=S.C(=[N-])=S.[Ru+2] | MQGCPZMVNHGIPF-UHFFFAOYSA-L | - | - | - | N719, ruthenium
10.1021/jp906334w | 750 | 16.65 | 0.63 | 7.88 | 0.5 M LiI, 0.05 M I2 , and 0.1 M 4-tert-butylpyridine in 1:1 acetonitrile-propylene carbonate | - | - | - | TiO2 film | - | - | AM 1.5G 42mW/cm2 | - | CCCC[N+](CCCC)(CCCC)CCCC.CCCC[N+](CCCC)(CCCC)CCCC.c1cnc(cc1C(=O)O)c2cc(ccn2)C(=O)[O-].c1cnc(cc1C(=O)O)c2cc(ccn2)C(=O)[O-].C(=[N-])=S.C(=[N-])=S.[Ru+2] | MQGCPZMVNHGIPF-UHFFFAOYSA-L | - | - | - | N719, ruthenium
10.1039/c4ra13782e | 754 | 12.909 | 0.68 | 6.619 | 0.6 M 1,3-dimethylimidazolium iodide (DMII), 50 mM LiI, 30 mM I2 , 0.5 M tert-butylpyridine and 0.1 M guanidinium thiocyanate (GuNCS) in a solvent mixture of 85% acetonitrile with 15% valeronitrile | - | 20 mM CDCA | - | TiO2 film (10 um thick) | - | 16 hours | AM 1.5G 100mW/cm2 | - | CCCC[N+](CCCC)(CCCC)CCCC.CCCC[N+](CCCC)(CCCC)CCCC.c1cnc(cc1C(=O)O)c2cc(ccn2)C(=O)[O-].c1cnc(cc1C(=O)O)c2cc(ccn2)C(=O)[O-].C(=[N-])=S.C(=[N-])=S.[Ru+2] | MQGCPZMVNHGIPF-UHFFFAOYSA-L | - | - | - | N719, ruthenium
10.1002/chin.200812190 | 730 | 13.13 | 0.66 | 6.32 | 0.6 M 3-hexyl-1,2-dimethyl imidazolium iodide, 0.04 M I2,0.025 M LiI, 0.05 M guanidium thiocyanate and 0.28 M tert-butylpyridine in acetonitrile | 0.18 | 10 mM CDCA | - | TiO2 film (12 + 4 um thick) | - | - | AM 1.5G 100mW/cm2 | - | S=C=N[Ru]12(N=C=S)(N3C=C[C@H](C=C3C3=C[C@@H](C=CN23)C(=O)O)C(=O)O)N2C=C[C@H](C=C2C2=C[C@@H](C=CN12)C(=O)O)C(=O)O | HCGLFKPGQDYXCA-UHFFFAOYSA-N | - | - | - | N3, Ruthenium
10.1016/j.tet.2007.02.018 | 750 | 18.44 | 0.67 | 9.16 | 0.6 M 3-hexyl-1,2-di-methyl imidazolium iodide, 0.04 M iodine, 0.025 M LiI, 0.05 M guanidium thiocyanate, and 0.28 M tert-butylpyridine in acetonitirile | 0.18 | 10 mM CDCA | - | TiO2 film (13 + 10 um thick) | - | - | AM 1.5G | - | CCCC[N+](CCCC)(CCCC)CCCC.CCCC[N+](CCCC)(CCCC)CCCC.c1cnc(cc1C(=O)O)c2cc(ccn2)C(=O)[O-].c1cnc(cc1C(=O)O)c2cc(ccn2)C(=O)[O-].C(=[N-])=S.C(=[N-])=S.[Ru+2] | MQGCPZMVNHGIPF-UHFFFAOYSA-L | - | - | - | N719, ruthenium
10.1021/jo8005182 | 730 | 17.33 | 0.72 | 9.02 | 0.6 M 3-hexyl-1,2-dimethyl imidazolium iodide, 0.05 M iodine, 0.1 M LiI and 0.5 M tert-butylpyridine in acetonitrile | 0.18 | - | - | TiO2 film (10 + 4 um thick) | - | - | AM 1.5G | - | CCCC[N+](CCCC)(CCCC)CCCC.CCCC[N+](CCCC)(CCCC)CCCC.c1cnc(cc1C(=O)O)c2cc(ccn2)C(=O)[O-].c1cnc(cc1C(=O)O)c2cc(ccn2)C(=O)[O-].C(=[N-])=S.C(=[N-])=S.[Ru+2] | MQGCPZMVNHGIPF-UHFFFAOYSA-L | - | - | - | N719, ruthenium
10.1016/j.electacta.2016.05.175 | 700 | 14.98 | 0.67 | 6.97 | iodide/triiodide | - | - | - | TiO2 film | - | 14 hours | AM 1.5G 100mW/cm2 | - | CCCC[N+](CCCC)(CCCC)CCCC.CCCC[N+](CCCC)(CCCC)CCCC.c1cnc(cc1C(=O)O)c2cc(ccn2)C(=O)[O-].c1cnc(cc1C(=O)O)c2cc(ccn2)C(=O)[O-].C(=[N-])=S.C(=[N-])=S.[Ru+2] | MQGCPZMVNHGIPF-UHFFFAOYSA-L | - | - | - | N719, ruthenium
10.1016/j.jpowsour.2016.01.055 | 769 | 17.43 | 0.67 | 9.01 | 0.3 M 1,2-dimethyl-3-propylimidazolium iodide (DMPII), 0.1 M LiI, 0.05 M I2 , and 0.5 M 4-tert-butyl pyridine in acetonitrile | 0.196 | - | - | TiO2 film (10 + 4 um thick) | - | 12 hours | AM 1.5G 100mW/cm2 | - | CCCC[N+](CCCC)(CCCC)CCCC.CCCC[N+](CCCC)(CCCC)CCCC.c1cnc(cc1C(=O)O)c2cc(ccn2)C(=O)[O-].c1cnc(cc1C(=O)O)c2cc(ccn2)C(=O)[O-].C(=[N-])=S.C(=[N-])=S.[Ru+2] | MQGCPZMVNHGIPF-UHFFFAOYSA-L | - | - | - | N719, ruthenium
10.1016/j.elecom.2009.12.030 | 681 | 5.53 | 0.674 | 2.54 | 0.6 M 1,2-dimethyl-3-n-propylimidazolium iodide (DMPImI), 0.1 M LiI, and 0.05 M I2 in acetonitrile with 0.5 M 4-tertbutylpyridine | NA | - | - | Zn2SnO4 film (12-15 um thick) | - | 1-6 hours | AM 1.5 100 mW/cm2 | - | CCCC[N+](CCCC)(CCCC)CCCC.CCCC[N+](CCCC)(CCCC)CCCC.c1cnc(cc1C(=O)O)c2cc(ccn2)C(=O)[O-].c1cnc(cc1C(=O)O)c2cc(ccn2)C(=O)[O-].C(=[N-])=S.C(=[N-])=S.[Ru+2] | MQGCPZMVNHGIPF-UHFFFAOYSA-L | - | - | - | N719, Ruthenium
10.1016/j.tetlet.2012.04.052 | 535 | 19.38 | 0.61 | 6.22 | 1,2-dimethyl-3-propylimidazolium iodide (DMPII), 0.1M LiI, 0.1M I2 in acetonitrile | 0.25 | - | - | TiO2 film (10-12 um thick) | - | - | AM 1.5 100mW/cm2 | - | CCCC[N+](CCCC)(CCCC)CCCC.CCCC[N+](CCCC)(CCCC)CCCC.c1cnc(cc1C(=O)O)c2cc(ccn2)C(=O)[O-].c1cnc(cc1C(=O)O)c2cc(ccn2)C(=O)[O-].C(=[N-])=S.C(=[N-])=S.[Ru+2] | MQGCPZMVNHGIPF-UHFFFAOYSA-L | - | - | - | N719, Ruthenium
10.1016/j.dyepig.2013.06.014 | 710 | 16.7 | 0.73 | 8.64 | 0.6MDMPII, 0.5MLiI, 0.05M I2, 0.5 M TBP in an acetonitrile solution | - | - | - | TiO2 film (13 um thick) | - | - | AM 1.5 100mW/cm2 | - | CCCC[N+](CCCC)(CCCC)CCCC.CCCC[N+](CCCC)(CCCC)CCCC.c1cnc(cc1C(=O)O)c2cc(ccn2)C(=O)[O-].c1cnc(cc1C(=O)O)c2cc(ccn2)C(=O)[O-].C(=[N-])=S.C(=[N-])=S.[Ru+2] | MQGCPZMVNHGIPF-UHFFFAOYSA-L | - | - | - | N719, Ruthenium
10.1016/j.dyepig.2011.02.006 | 741 | 18.04 | 0.589 | 7.87 | 0.5 M lithium iodide (LiI), 0.05 Miodine (I2), and 0.5 M 4-tert-butylpyridine dissolved in acetonitrile | 0.25 | - | - | TiO2 film (18 um thick) | - | 12 hours | AM 1.5 100mW/cm2 | - | S=C=N[Ru]12(N=C=S)(N3C=C[C@H](C=C3C3=C[C@@H](C=CN23)C(=O)O)C(=O)O)N2C=C[C@H](C=C2C2=C[C@@H](C=CN12)C(=O)O)C(=O)O | HCGLFKPGQDYXCA-UHFFFAOYSA-N | - | - | - | N3, Ruthenium
10.1016/j.dyepig.2013.10.016 | 730 | 18.5 | 0.69 | 9.32 | 0.25 M 1,2-dimethyl-3-n-propylimidazolium iodide (DMPImI), 0.1 M LiTFSI, 0.05 M I2, and 0.5 M TBP in acetonitrile | 0.156 | - | - | TiO2 film (12 um thick) | - | 12 hours | AM 1.5 100mW/cm2 | - | CCCC[N+](CCCC)(CCCC)CCCC.CCCC[N+](CCCC)(CCCC)CCCC.c1cnc(cc1C(=O)O)c2cc(ccn2)C(=O)[O-].c1cnc(cc1C(=O)O)c2cc(ccn2)C(=O)[O-].C(=[N-])=S.C(=[N-])=S.[Ru+2] | MQGCPZMVNHGIPF-UHFFFAOYSA-L | - | - | - | N719, Ruthenium
10.1016/j.synthmet.2013.07.028 | 741 | 12.32 | 0.56 | 5.11 | 0.6 mol/L DMPII, 0.1 mol/L LiI, 0.1 mol/L I2 and 0.5 mol/L 4-tert-butylpyridine (TBP) in acetonitrile | - | - | - | TiO2 film (10 um thick) | - | - | AM 1.5 100mW/cm2 | - | CCCC[N+](CCCC)(CCCC)CCCC.CCCC[N+](CCCC)(CCCC)CCCC.c1cnc(cc1C(=O)O)c2cc(ccn2)C(=O)[O-].c1cnc(cc1C(=O)O)c2cc(ccn2)C(=O)[O-].C(=[N-])=S.C(=[N-])=S.[Ru+2] | MQGCPZMVNHGIPF-UHFFFAOYSA-L | - | - | - | N719, Ruthenium
10.1039/c5ra03530a | 686 | 13.5 | 0.6 | 5.51 | HPE electrolyte (triiodide/iodide) | 0.25 | - | - | TiO2 6.5 um thick | - | - | AM 1.5G 100mW/cm2 | - | CCCCCCCCCC1=CC(=NC=C1)C2=NC=CC(=C2)CCCCCCCCC.C1=CN=C(C=C1C(=O)O)C2=NC=CC(=C2)C(=O)O.C(=[N-])=S.C(=[N-])=S.[Ru+2] | LALSZYPVVQFXIC-UHFFFAOYSA-N | - | - | - | Z907, Ruthenium
10.1039/c5ra03530a | 687 | 13.85 | 0.58 | 5.61 | HPE electrolyte (triiodide/iodide) | 0.25 | - | - | TiO2 6.5 um thick | - | - | AM 1.5G 100mW/cm2 | - | CCCCCCCCCC1=CC(=NC=C1)C2=NC=CC(=C2)CCCCCCCCC.C1=CN=C(C=C1C(=O)O)C2=NC=CC(=C2)C(=O)O.C(=[N-])=S.C(=[N-])=S.[Ru+2] | LALSZYPVVQFXIC-UHFFFAOYSA-N | - | - | - | Z907, Ruthenium
10.1039/c3cc44258f | 737 | 16.02 | 0.72 | 8.5 | 0.6 M 1,2-dimethyl-3-n-propylimidazolium iodide (DMPImI), 0.1 M LiI, 0.05 M I2, and 0.5 M tert-butylpyridine (TBP) in acetonitrile | 0.2304 | - | - | TiO2 film (6 um transparent + 6 um scat­tering layer) | - | 16 hours | AM 1.5G 100mW/cm2 | - | CCCC[N+](CCCC)(CCCC)CCCC.CCCC[N+](CCCC)(CCCC)CCCC.c1cnc(cc1C(=O)O)c2cc(ccn2)C(=O)[O-].c1cnc(cc1C(=O)O)c2cc(ccn2)C(=O)[O-].C(=[N-])=S.C(=[N-])=S.[Ru+2] | MQGCPZMVNHGIPF-UHFFFAOYSA-L | - | - | - | N719, Ruthenium
10.1016/j.dyepig.2011.10.014 | 771 | 10.89 | 0.69 | 5.79 | 0.7 M 1-methyl-3-propylimidazolium iodide (MPII), 0.03 M iodine (I2), 0.10 M lithium iodide (LiI) and 0.5 M 4-tert-butylpyridine (TBP) in acetonitrile and valeronitrile (volume ratio, 85:15) | 0.45 | - | - | TiO2 5 um thick | - | - | AM 1.5G 100mW/cm2 | - | CCCC[N+](CCCC)(CCCC)CCCC.CCCC[N+](CCCC)(CCCC)CCCC.c1cnc(cc1C(=O)O)c2cc(ccn2)C(=O)[O-].c1cnc(cc1C(=O)O)c2cc(ccn2)C(=O)[O-].C(=[N-])=S.C(=[N-])=S.[Ru+2] | MQGCPZMVNHGIPF-UHFFFAOYSA-L | - | - | - | N719, Ruthenium
10.1016/j.dyepig.2011.10.014 | 724 | 15.74 | 0.67 | 7.6 | 0.7 M 1-methyl-3-propylimidazolium iodide (MPII), 0.03 M iodine (I2), 0.10 M lithium iodide (LiI) and 0.5 M 4-tert-butylpyridine (TBP) in acetonitrile and valeronitrile (volume ratio, 85:15) | 0.45 | - | - | TiO2 11.5 um thick | - | 24 hours | AM 1.5G 100mW/cm2 | - | CCCC[N+](CCCC)(CCCC)CCCC.CCCC[N+](CCCC)(CCCC)CCCC.c1cnc(cc1C(=O)O)c2cc(ccn2)C(=O)[O-].c1cnc(cc1C(=O)O)c2cc(ccn2)C(=O)[O-].C(=[N-])=S.C(=[N-])=S.[Ru+2] | MQGCPZMVNHGIPF-UHFFFAOYSA-L | - | - | - | N719, Ruthenium
10.1039/b917065k | 751 | 20.9 | 0.65 | 10.21 | 0.7 M 1-propyl-3-methyl imidiazolium iodide, 0.2 M LiI, 0.5 M iodine, 0.5 M tert-butylpyridine in acetonitrile/valeronitrile (85/15) | 0.27 | - | - | TiO2 film | - | 24 hours | AM 1.5G 100mW/cm2 | without mask | CCCC[N+](CCCC)(CCCC)CCCC.CCCC[N+](CCCC)(CCCC)CCCC.c1cnc(cc1C(=O)O)c2cc(ccn2)C(=O)[O-].c1cnc(cc1C(=O)O)c2cc(ccn2)C(=O)[O-].C(=[N-])=S.C(=[N-])=S.[Ru+2] | MQGCPZMVNHGIPF-UHFFFAOYSA-L | - | - | - | N719, Ruthenium
10.1039/b917065k | 741 | 16.56 | 0.668 | 8.2 | 0.7 M 1-propyl-3-methyl imidiazolium iodide, 0.2 M LiI, 0.5 M iodine, 0.5 M tert-butylpyridine in acetonitrile/valeronitrile (85/15) | 0.27 | - | - | TiO2 film | - | 24 hours | AM 1.5G 100mW/cm2 | - | CCCC[N+](CCCC)(CCCC)CCCC.CCCC[N+](CCCC)(CCCC)CCCC.c1cnc(cc1C(=O)O)c2cc(ccn2)C(=O)[O-].c1cnc(cc1C(=O)O)c2cc(ccn2)C(=O)[O-].C(=[N-])=S.C(=[N-])=S.[Ru+2] | MQGCPZMVNHGIPF-UHFFFAOYSA-L | - | - | - | N719, Ruthenium
10.1016/j.dyepig.2011.11.005 | 760 | 6.81 | 0.48 | 2.55 | spiro-OMeTAD (0.2 M) containing tert-butylpyridine (TBP, 0.1 M) and Li(CF3SO2)2N (0.2 M) | 0.36 | - | - | TiO2 1.5 um thick | - | 12 hours | AM 1.5G 100mW/cm2 | solid state DSSC | S=C=N[Ru]12(N=C=S)(N3C=C[C@H](C=C3C3=C[C@@H](C=CN23)C(=O)O)C(=O)O)N2C=C[C@H](C=C2C2=C[C@@H](C=CN12)C(=O)O)C(=O)O | HCGLFKPGQDYXCA-UHFFFAOYSA-N | - | - | - | N3, Ruthenium
10.1039/b808535h | 750 | 15.6 | 0.66 | 7.7 | 0.6M1-butyl-3-methylimidazolium iodide (BMII), 0.1M LiI, 0.05 M I2, 0.5M4-tert-butylpyridine (TBP) in dry acetonitrile | 0.25 | 1 mM CDCA | - | TiO2 film (12 um transparent + 4 um scat­tering layer) | - | - | AM 1.5G 100mW/cm2 | - | CCCC[N+](CCCC)(CCCC)CCCC.CCCC[N+](CCCC)(CCCC)CCCC.c1cnc(cc1C(=O)O)c2cc(ccn2)C(=O)[O-].c1cnc(cc1C(=O)O)c2cc(ccn2)C(=O)[O-].C(=[N-])=S.C(=[N-])=S.[Ru+2] | MQGCPZMVNHGIPF-UHFFFAOYSA-L | - | - | - | N719, Ruthenium
10.1021/acsami.6b00806 | 746 | 15.12 | 0.71 | 8.02 | 0.5 M lithium iodide (LiI), 0.05 M iodine (I2), and 0.5 M 4-tert-butylpyridine in acetonitrile | 0.25 | - | - | TiO2 film (12 um transparent + 6 um scat­tering layer) | - | 12 hours | AM 1.5G 100mW/cm2 | - | CCCC[N+](CCCC)(CCCC)CCCC.CCCC[N+](CCCC)(CCCC)CCCC.c1cnc(cc1C(=O)O)c2cc(ccn2)C(=O)[O-].c1cnc(cc1C(=O)O)c2cc(ccn2)C(=O)[O-].C(=[N-])=S.C(=[N-])=S.[Ru+2] | MQGCPZMVNHGIPF-UHFFFAOYSA-L | - | - | - | N719, Ruthenium
10.1021/jp909786k | 689 | 16.1 | 0.67 | 7.47 | 0.1 M LiI + 0.6 M DMPImI + 0.1 M I2 + 0.5 M 4-TBP in acetonitrile | 0.158 | - | - | TiO2 12 um thick | - | 12 hours | AM 1.5G 100mW/cm2 | - | CCCC[N+](CCCC)(CCCC)CCCC.CCCC[N+](CCCC)(CCCC)CCCC.c1cnc(cc1C(=O)O)c2cc(ccn2)C(=O)[O-].c1cnc(cc1C(=O)O)c2cc(ccn2)C(=O)[O-].C(=[N-])=S.C(=[N-])=S.[Ru+2] | MQGCPZMVNHGIPF-UHFFFAOYSA-L | - | - | - | N719, Ruthenium
10.1021/jp800953s | 703 | 13.5 | 0.67 | 6.33 | 0.6 M 1,2-dimethyl-3-propylimidazolium iodide (DMPII), 0.025 M LiI, 0.04 M I2, 0.05 M guanidium thiocyanate (GuSCN), and 0.28 M 4-tertbutylpyridine (TBP) in dry acetonitrile | 0.159 | - | - | TiO2 film (12 um transparent + 4 um scat­tering layer) | - | 12 hours | AM 1.5G 100mW/cm2 | - | CCCC[N+](CCCC)(CCCC)CCCC.CCCC[N+](CCCC)(CCCC)CCCC.c1cnc(cc1C(=O)O)c2cc(ccn2)C(=O)[O-].c1cnc(cc1C(=O)O)c2cc(ccn2)C(=O)[O-].C(=[N-])=S.C(=[N-])=S.[Ru+2] | MQGCPZMVNHGIPF-UHFFFAOYSA-L | - | - | - | N719, Ruthenium
10.1039/c5cc07105d | 741 | 15.2 | 0.71 | 8.03 | 0.8 M 1-methyl-3-propyl imidazolium iodide (PMII), 0.1 M lithium iodide (LiI), 0.05 M iodine (I2), and 0.5 M 4-tert-butylpyridine dissolved in acetonitrile | 0.25 | - | - | TiO2 film (12 um transparent + 6 um scat­tering layer) | - | 12 hours | AM 1.5G 100mW/cm2 | - | CCCC[N+](CCCC)(CCCC)CCCC.CCCC[N+](CCCC)(CCCC)CCCC.c1cnc(cc1C(=O)O)c2cc(ccn2)C(=O)[O-].c1cnc(cc1C(=O)O)c2cc(ccn2)C(=O)[O-].C(=[N-])=S.C(=[N-])=S.[Ru+2] | MQGCPZMVNHGIPF-UHFFFAOYSA-L | - | - | - | N719, Ruthenium
10.1039/c5qo00377f | 734 | 16 | 0.64 | 7.53 | 0.1 M lithium iodide, 0.6 M dimethylpropylimidazolium iodide (DMPII), 0.05 M I2, 0.1 M LiI and 0.5 M 4-tert-butylpyridine (4-TBP) in acetonitrile | - | - | - | TiO2 film (12 um transparent + 4 um scat­tering layer) | - | 24 hours | AM 1.5G 100mW/cm2 | - | CCCC[N+](CCCC)(CCCC)CCCC.CCCC[N+](CCCC)(CCCC)CCCC.c1cnc(cc1C(=O)O)c2cc(ccn2)C(=O)[O-].c1cnc(cc1C(=O)O)c2cc(ccn2)C(=O)[O-].C(=[N-])=S.C(=[N-])=S.[Ru+2] | MQGCPZMVNHGIPF-UHFFFAOYSA-L | - | - | - | N719, Ruthenium
10.1039/c5ra25938j | 731 | 17.33 | 65.8 | 8.34 | I2 (0.05 M), LiI (0.1 M), dimethylpropylimidazolium iodide (0.6 M), and 4-tert-butyl pyridine (0.5 M) in acetonitrile | 0.25 | - | - | TiO2 film (12 um transparent + 5 um scat­tering layer) | - | 16 hours | AM 1.5G 100mW/cm2 | - | CCCC[N+](CCCC)(CCCC)CCCC.CCCC[N+](CCCC)(CCCC)CCCC.c1cnc(cc1C(=O)O)c2cc(ccn2)C(=O)[O-].c1cnc(cc1C(=O)O)c2cc(ccn2)C(=O)[O-].C(=[N-])=S.C(=[N-])=S.[Ru+2] | MQGCPZMVNHGIPF-UHFFFAOYSA-L | - | - | - | N719, Ruthenium
10.1039/c3ta10988g | 740 | 17.3 | 0.745 | 9.5 | 1.0 M 1,3-dimethylimidazolium iodide (DMII), 0.03 M of iodine, 0.5 M tert-butylpyridine (TBP), 0.1 M guanidinium thiocyanate (GuNCS) and 0.05 M of LiI in the mixed valeronitrile–acetonitrile solution (volume ratio of 15 : 85) | 0.16 | - | - | TiO2 film (10 um thick + 5 um scattering layer) | 120 nmol/cm2 | 18 hours | AM 1.5G 100mW/cm2 | - | S=C=N[Ru]12(N=C=S)(N3C=C[C@H](C=C3C3=C[C@@H](C=CN23)C(=O)O)C(=O)O)N2C=C[C@H](C=C2C2=C[C@@H](C=CN12)C(=O)O)C(=O)O | HCGLFKPGQDYXCA-UHFFFAOYSA-N | - | - | - | N3, Ruthenium
10.1039/c3ta10988g | 720 | 16.4 | 0.717 | 8.6 | 1.0 M 1,3-dimethylimidazolium iodide (DMII), 0.03 M of iodine, 0.5 M tert-butylpyridine (TBP), 0.1 M guanidinium thiocyanate (GuNCS) and 0.05 M of LiI in the mixed valeronitrile–acetonitrile solution (volume ratio of 15 : 85) | 0.16 | 2 equiv tetrabutylammonium deoxycholate | - | TiO2 film (10 um thick + 5 um scattering layer) | 109 nmol/cm2 | 18 hours | AM 1.5G 100mW/cm2 | - |  |  | 547 | - | DMF | Ruthenium
10.1039/c3ta10988g | 720 | 17.3 | 0.722 | 8.8 | 1.0 M 1,3-dimethylimidazolium iodide (DMII), 0.03 M of iodine, 0.5 M tert-butylpyridine (TBP), 0.1 M guanidinium thiocyanate (GuNCS) and 0.05 M of LiI in the mixed valeronitrile–acetonitrile solution (volume ratio of 15 : 85) | 0.16 | 2 equiv tetrabutylammonium deoxycholate | - | TiO2 film (10 um thick + 5 um scattering layer) | 95 nmol/cm2 | 18 hours | AM 1.5G 100mW/cm2 | - |  |  | 571 | - | DMF | Ruthenium
10.1039/c3ta10988g | 740 | 17.3 | 0.749 | 9.6 | 1.0 M 1,3-dimethylimidazolium iodide (DMII), 0.03 M of iodine, 0.5 M tert-butylpyridine (TBP), 0.1 M guanidinium thiocyanate (GuNCS) and 0.05 M of LiI in the mixed valeronitrile–acetonitrile solution (volume ratio of 15 : 85) | 0.16 | 2 equiv tetrabutylammonium deoxycholate | - | TiO2 film (10 um thick + 5 um scattering layer) | 98 nmol/cm2 | 18 hours | AM 1.5G 100mW/cm2 | - |  |  | 581 | - | DMF | Ruthenium
10.1039/c3ta10988g | 710 | 13.8 | 0.743 | 7.4 | 1.0 M 1,3-dimethylimidazolium iodide (DMII), 0.03 M of iodine, 0.5 M tert-butylpyridine (TBP), 0.1 M guanidinium thiocyanate (GuNCS) and 0.05 M of LiI in the mixed valeronitrile–acetonitrile solution (volume ratio of 15 : 85) | 0.16 | 2 equiv tetrabutylammonium deoxycholate | - | TiO2 film (10 um thick + 5 um scattering layer) | 106 nmol/cm2 | 18 hours | AM 1.5G 100mW/cm2 | - |  |  | 517 | - | DMF | Ruthenium
10.1039/c3ta10988g | 740 | 14.3 | 0.705 | 7.5 | 1.0 M 1,3-dimethylimidazolium iodide (DMII), 0.03 M of iodine, 0.5 M tert-butylpyridine (TBP), 0.1 M guanidinium thiocyanate (GuNCS) and 0.05 M of LiI in the mixed valeronitrile–acetonitrile solution (volume ratio of 15 : 85) | 0.16 | 2 equiv tetrabutylammonium deoxycholate | - | TiO2 film (10 um thick + 5 um scattering layer) | 100 nmol/cm2 | 18 hours | AM 1.5G 100mW/cm2 | - |  |  | 545 | - | DMF | Ruthenium
10.1039/c3ta10988g | 730 | 14.6 | 0.708 | 7.8 | 1.0 M 1,3-dimethylimidazolium iodide (DMII), 0.03 M of iodine, 0.5 M tert-butylpyridine (TBP), 0.1 M guanidinium thiocyanate (GuNCS) and 0.05 M of LiI in the mixed valeronitrile–acetonitrile solution (volume ratio of 15:85) | 0.16 | 2 equiv tetrabutylammonium deoxycholate | - | TiO2 film (10 um thick + 5 um scattering layer) | 102 nmol/cm2 | 18 hours | AM 1.5G 100mW/cm2 | - |  |  | 542 | - | DMF | Ruthenium
10.1016/j.jpowsour.2015.12.135 | 426 | 16.1 | 0.657 | 4.51 | 0.6 M dimethylpropylimidazolium iodide (DMPII), 0.05 M I2, 0.5 M LiI in acetonitrile | 0.25 | 20 mM DCA | - | TiO2 film (15 um thick + 5 um scattering layer) | - | 20 hours | AM 1.5G 100mW/cm2 | - |  |  | 575 | - | DMF | Ruthenium
10.1016/j.jpowsour.2015.12.135 | 457 | 15.23 | 0.708 | 4.93 | 0.6 M dimethylpropylimidazolium iodide (DMPII), 0.05 M I2, 0.1 M LiI in acetonitrile | 0.25 | 20 mM DCA | - | TiO2 film (15 um thick + 5 um scattering layer) | - | 20 hours | AM 1.5G 100mW/cm2 | - |  |  | - | - | - | Ruthenium
10.1016/j.jpowsour.2015.12.135 | 623 | 13.34 | 0.734 | 6.1 | 0.6 M dimethylpropylimidazolium iodide (DMPII), 0.05 M I2, 0.1 M LiI, and 0.3 M tert-butylpyridine (TBP) in acetonitrile | 0.25 | 20 mM DCA | - | TiO2 film (15 um thick + 5 um scattering layer) | - | 20 hours | AM 1.5G 100mW/cm2 | - |  |  | - | - | - | Ruthenium
10.1016/j.jpowsour.2015.12.135 | 639 | 11.78 | 0.741 | 5.58 | 0.6 M dimethylpropylimidazolium iodide (DMPII), 0.05 M I2, 0.1 M LiI, and 0.5 M tert-butylpyridine (TBP) in acetonitrile | 0.25 | 20 mM DCA | - | TiO2 film (15 um thick + 5 um scattering layer) | - | 20 hours | AM 1.5G 100mW/cm2 | - |  |  | - | - | - | Ruthenium
10.1016/j.jpowsour.2015.12.135 | 409 | 5.21 | 0.691 | 1.47 | 0.6 M dimethylpropylimidazolium iodide (DMPII), 0.05 M I2, 0.1 M LiI in acetonitrile | 0.25 | 20 mM DCA | - | TiO2 film (15 um thick + 5 um scattering layer) | - | 20 hours | AM 1.5G 100mW/cm2 | - |  |  | 449 | - | DMF | Ruthenium
10.1016/j.jpowsour.2015.12.135 | 482 | 1.45 | 0.701 | 0.49 | 0.6 M dimethylpropylimidazolium iodide (DMPII), 0.05 M I2, 0.1 M LiI, and 0.5 M tert-butylpyridine (TBP) in acetonitrile | 0.25 | 20 mM DCA | - | TiO2 film (15 um thick + 5 um scattering layer) | - | 20 hours | AM 1.5G 100mW/cm2 | - |  |  | - | - | - | Ruthenium
10.1016/j.jpowsour.2015.12.135 | 685 | 15.51 | 0.702 | 7.46 | 0.6 M dimethylpropylimidazolium iodide (DMPII), 0.05 M I2, 0.1 M LiI, and 0.3 M tert-butylpyridine (TBP) in acetonitrile | 0.25 | 20 mM DCA | - | TiO2 film (15 um thick + 5 um scattering layer) | - | 20 hours | AM 1.5G 100mW/cm2 | - | CCCC[N+](CCCC)(CCCC)CCCC.CCCC[N+](CCCC)(CCCC)CCCC.c1cnc(cc1C(=O)O)c2cc(ccn2)C(=O)[O-].c1cnc(cc1C(=O)O)c2cc(ccn2)C(=O)[O-].C(=[N-])=S.C(=[N-])=S.[Ru+2] | MQGCPZMVNHGIPF-UHFFFAOYSA-L | - | - | - | N719, Ruthenium
10.1016/j.jpowsour.2015.12.135 | 707 | 15.08 | 0.714 | 7.61 | 0.6 M dimethylpropylimidazolium iodide (DMPII), 0.05 M I2 , 0.1 M LiI, and 0.5 M tert-butylpyridine (TBP) in acetonitrile | 0.25 | 20 mM DCA | - | TiO2 film (15 um thick + 5 um scattering layer) | - | 20 hours | AM 1.5G 100mW/cm2 | - | CCCC[N+](CCCC)(CCCC)CCCC.CCCC[N+](CCCC)(CCCC)CCCC.c1cnc(cc1C(=O)O)c2cc(ccn2)C(=O)[O-].c1cnc(cc1C(=O)O)c2cc(ccn2)C(=O)[O-].C(=[N-])=S.C(=[N-])=S.[Ru+2] | MQGCPZMVNHGIPF-UHFFFAOYSA-L | - | - | - | N719, Ruthenium
10.1039/c4ta04483e | 720 | 17.7 | 0.72 | 9.2 | 0.6 M 1,2-dimethyl-3-propylimidazolium iodide (DMPII), 0.1 M lithium iodide, 0.05 M iodine, 0.1 M guanidinium thiocyanate (GuNCS), and 0.5 M t-butylpyridine (tBP) in acetonitrile | 0.25 | 1 mM DCA | - | TiO2 film (15 um thick + 7 um scattering layer) | - | 18 hours | AM 1.5G 100mW/cm2 | - | CCCC[N+](CCCC)(CCCC)CCCC.CCCC[N+](CCCC)(CCCC)CCCC.CCCC[N+](CCCC)(CCCC)CCCC.c1cnc(cc1C(=O)[O-])c2cc(cc(n2)c3cc(ccn3)C(=O)[O-])C(=O)[O-].C(=[N-])=S.C(=[N-])=S.C(=[N-])=S.[Ru+2] | ZQIXNWNWSFPPSU-UHFFFAOYSA-K | - | - | - | N749 black dye, Ruthenium
10.1039/c4ta04483e | 760 | 19 | 0.749 | 10.81 | 0.6 M 1,2-dimethyl-3-propylimidazolium iodide (DMPII), 0.1 M lithium iodide, 0.05 M iodine, 0.1 M guanidinium thiocyanate (GuNCS), and 0.5 M t-butylpyridine (tBP) in acetonitrile | 0.25 | 1 mM DCA | - | TiO2 film (15 um thick + 7 um scattering layer) | - | 18 hours | AM 1.5G 100mW/cm2 | - |  |  | 686 | 747 | DMF | Ruthenium
10.1039/c4ta04483e | 740 | 20.4 | 0.739 | 11.16 | 0.6 M 1,2-dimethyl-3-propylimidazolium iodide (DMPII), 0.1 M lithium iodide, 0.05 M iodine, 0.1 M guanidinium thiocyanate (GuNCS), and 0.5 M t-butylpyridine (tBP) in acetonitrile | 0.25 | 1 mM DCA | - | TiO2 film (15 um thick + 7 um scattering layer) | - | 18 hours | AM 1.5G 100mW/cm2 | - |  |  | 684 | 757 | DMF | Ruthenium
10.1039/c4ta04483e | 760 | 18.7 | 0.734 | 10.43 | 0.6 M 1,2-dimethyl-3-propylimidazolium iodide (DMPII), 0.1 M lithium iodide, 0.05 M iodine, 0.1 M guanidinium thiocyanate (GuNCS), and 0.5 M t-butylpyridine (tBP) in acetonitrile | 0.25 | 1 mM DCA | - | TiO2 film (15 um thick + 7 um scattering layer) | - | 18 hours | AM 1.5G 100mW/cm2 | - |  |  | 660 | 812 | DMF | Ruthenium
10.1039/c4ta04483e | 730 | 20.1 | 0.716 | 10.51 | 0.6 M 1,2-dimethyl-3-propylimidazolium iodide (DMPII), 0.1 M lithium iodide, 0.05 M iodine, 0.1 M guanidinium thiocyanate (GuNCS), and 0.5 M t-butylpyridine (tBP) in acetonitrile | 0.25 | 1 mM DCA | - | TiO2 film (15 um thick + 7 um scattering layer) | - | 18 hours | AM 1.5G 100mW/cm2 | - |  |  | 660 | 805 | DMF | Ruthenium
10.1021/ic402702z | 690 | 11.6 | 0.62 | 5.1 | 0.1 M guanidinium thiocyanate (GuSCN), 0.5 M 4-tert-butylpyridine (TBP), 0.06 M iodine, 0.6 M 1,3-dimethylimidazolium iodide (DMII) and 0.1 M LiI | 0.88 | - | - | TiO2 film (12 um thick) | - | 16 hours | AM 1.5 G | - | CCCC[N+](CCCC)(CCCC)CCCC.CCCC[N+](CCCC)(CCCC)CCCC.CCCC[N+](CCCC)(CCCC)CCCC.c1cnc(cc1C(=O)[O-])c2cc(cc(n2)c3cc(ccn3)C(=O)[O-])C(=O)[O-].C(=[N-])=S.C(=[N-])=S.C(=[N-])=S.[Ru+2] | ZQIXNWNWSFPPSU-UHFFFAOYSA-K | - | - | - | N749 black dye, Ruthenium
10.1021/ic402702z | 440 | 5 | 0.61 | 1.4 | 0.1 M guanidinium thiocyanate (GuSCN), 0.5 M 4-tert-butylpyridine (TBP), 0.06 M iodine, 0.6 M 1,3-dimethylimidazolium iodide (DMII) and 1 M LiI | 0.88 | - | - | TiO2 film (12 um thick) | - | 16 hours | AM 1.5 G | - |  |  | 626 | 736 | acetonitrile | Ruthenium
10.1021/ic402702z | 380 | 1.9 | 0.61 | 0.5 | 0.1 M guanidinium thiocyanate (GuSCN), 0.5 M 4-tert-butylpyridine (TBP), 0.06 M iodine, 0.6 M 1,3-dimethylimidazolium iodide (DMII) and 1 M LiI | 0.88 | - | - | TiO2 film (12 um thick) | - | 16 hours | AM 1.5 G | - |  |  | 566 | 671 | acetonitrile | Ruthenium
10.1021/ic402702z | 420 | 3.7 | 0.61 | 1 | 0.1 M guanidinium thiocyanate (GuSCN), 0.5 M 4-tert-butylpyridine (TBP), 0.06 M iodine, 0.6 M 1,3-dimethylimidazolium iodide (DMII) and 1 M LiI | 0.88 | - | - | TiO2 film (12 um thick) | - | 16 hours | AM 1.5 G | - |  |  | 571 | 674 | acetonitrile | Ruthenium
10.1039/c6ra10881d | 710 | 11.49 | 0.75 | 6.18 | 0.5 M lithium iodide, 0.05 M iodine and 0.5 M 4-tert-butylpyridine in acetonitrile | 0.119 | - | - | TiO2 film | - | 24 hours | AM 1.5G 95mW/cm2 | - |  |  | 505 | 685 | DMF | Ruthenium
10.1039/c6ra10881d | 660 | 7.27 | 0.73 | 3.57 | 0.5 M lithium iodide, 0.05 M iodine and 0.5 M 4-tert-butylpyridine in acetonitrile | 0.119 | - | - | TiO2 film | - | 24 hours | AM 1.5G 95mW/cm2 | - |  |  | 471 | 600 | DMF | Ruthenium
10.1039/c6ra10881d | 600 | 3.55 | 0.75 | 1.62 | 0.5 M lithium iodide, 0.05 M iodine and 0.5 M 4-tert-butylpyridine in acetonitrile | 0.119 | - | - | TiO2 film | - | 24 hours | AM 1.5G 95mW/cm2 | - |  |  | 513 | 560 | DMF | Ruthenium
10.1039/c4dt03633f | 734 | 15.7 | 0.72 | 8.3 | 1.0 M DMII, 50 mM LiI, 30 mM I2, 0.5 M TBP, and 0.1 M GuNCS in acetonitrile–valeronitrile 85/15 | 0.28 | - | - | TiO2 film (12 um thick + 4 um scattering layer) | - | 20 hours | AM 1.5G 100mW/cm2 | - | CCCC[N+](CCCC)(CCCC)CCCC.CCCC[N+](CCCC)(CCCC)CCCC.c1cnc(cc1C(=O)O)c2cc(ccn2)C(=O)[O-].c1cnc(cc1C(=O)O)c2cc(ccn2)C(=O)[O-].C(=[N-])=S.C(=[N-])=S.[Ru+2] | MQGCPZMVNHGIPF-UHFFFAOYSA-L | - | - | - | N719, Ruthenium
10.1039/c4dt03633f | 730 | 14.8 | 0.71 | 7.7 | 1.0 M DMII, 50 mM LiI, 30 mM I2, 0.5 M TBP, and 0.1 M GuNCS in acetonitrile–valeronitrile 85/15 | 0.28 | - | - | TiO2 film (12 um thick + 4 um scattering layer) | - | 20 hours | AM 1.5G 100mW/cm2 | - | CCCC[N+](CCCC)(CCCC)CCCC.CCCC[N+](CCCC)(CCCC)CCCC.c1cnc(cc1C(=O)O)c2cc(ccn2)C(=O)[O-].c1cnc(cc1C(=O)O)c2cc(ccn2)C(=O)[O-].C(=[N-])=S.C(=[N-])=S.[Ru+2] | MQGCPZMVNHGIPF-UHFFFAOYSA-L | - | - | - | N719, Ruthenium
10.1039/c4dt03633f | 755 | 13 | 0.76 | 7.4 | 1.0 M DMII, 50 mM LiI, 30 mM I2, 0.5 M TBP, and 0.1 M GuNCS in acetonitrile–valeronitrile 85/15 | 0.28 | - | - | TiO2 film (12 um thick + 4 um scattering layer) | - | 20 hours | AM 1.5G 100mW/cm2 | - |  |  | 528 | - | DMF | Ruthenium
10.1039/c4dt03633f | 691 | 12.9 | 0.75 | 6.7 | 1.0 M DMII, 50 mM LiI, 30 mM I2, 0.5 M TBP, and 0.1 M GuNCS in acetonitrile–valeronitrile 85/15 | 0.28 | - | - | TiO2 film (12 um thick + 4 um scattering layer) | - | 20 hours | AM 1.5G 100mW/cm2 | - |  |  | 528 | - | DMF | Ruthenium
10.1039/c4dt03633f | 676 | 13.6 | 0.74 | 6.8 | 1.0 M DMII, 50 mM LiI, 30 mM I2, 0.5 M TBP, and 0.1 M GuNCS in acetonitrile–valeronitrile 85/15 | 0.28 | - | - | TiO2 film (12 um thick + 4 um scattering layer) | - | 20 hours | AM 1.5G 100mW/cm2 | - |  |  | 528 | - | DMF | Ruthenium
10.1039/c4dt03633f | 710 | 13.1 | 0.75 | 7 | 1.0 M DMII, 50 mM LiI, 30 mM I2, 0.5 M TBP, and 0.1 M GuNCS in acetonitrile–valeronitrile 85/15 | 0.28 | - | - | TiO2 film (12 um thick + 4 um scattering layer) | - | 20 hours | AM 1.5G 100mW/cm2 | - |  |  | 538 | - | DMF | Ruthenium
10.1039/c4dt03633f | 646 | 13 | 0.74 | 6.2 | 1.0 M DMII, 50 mM LiI, 30 mM I2, 0.5 M TBP, and 0.1 M GuNCS in acetonitrile–valeronitrile 85/15 | 0.28 | - | - | TiO2 film (12 um thick + 4 um scattering layer) | - | 20 hours | AM 1.5G 100mW/cm2 | - |  |  | 531 | - | DMF | Ruthenium
10.1039/c4dt03633f | 641 | 13.5 | 0.74 | 6.4 | 1.0 M DMII, 50 mM LiI, 30 mM I2, 0.5 M TBP, and 0.1 M GuNCS in acetonitrile–valeronitrile 85/15 | 0.28 | - | - | TiO2 film (12 um thick + 4 um scattering layer) | - | 20 hours | AM 1.5G 100mW/cm2 | - |  |  | 545 | - | DMF | Ruthenium
10.1039/c4dt03633f | 760 | 13.7 | 0.75 | 7.9 | 1.0 M DMII, 50 mM LiI, 30 mM I2, 0.5 M TBP, and 0.1 M GuNCS in acetonitrile–valeronitrile 85/15 | 0.28 | 0.6 mM CDCA | - | TiO2 film (12 um thick + 4 um scattering layer) | - | 20 hours | AM 1.5G 100mW/cm2 | - |  |  | - | - | - | Ruthenium
10.1039/c4dt03633f | 690 | 15.2 | 0.73 | 7.8 | 1.0 M DMII, 50 mM LiI, 30 mM I2, 0.5 M TBP, and 0.1 M GuNCS in acetonitrile–valeronitrile 85/15 | 0.28 | 0.6 mM CDCA | - | TiO2 film (12 um thick + 4 um scattering layer) | - | 20 hours | AM 1.5G 100mW/cm2 | - |  |  | - | - | - | Ruthenium
10.1039/c4dt03633f | 691 | 15.2 | 0.76 | 8 | 1.0 M DMII, 50 mM LiI, 30 mM I2, 0.5 M TBP, and 0.1 M GuNCS in acetonitrile–valeronitrile 85/15 | 0.28 | 0.6 mM CDCA | - | TiO2 film (12 um thick + 4 um scattering layer) | - | 20 hours | AM 1.5G 100mW/cm2 | - |  |  | - | - | - | Ruthenium
10.1039/c4dt03633f | 713 | 13.5 | 0.74 | 7.2 | 1.0 M DMII, 50 mM LiI, 30 mM I2, 0.5 M TBP, and 0.1 M GuNCS in acetonitrile–valeronitrile 85/15 | 0.28 | 0.6 mM CDCA | - | TiO2 film (12 um thick + 4 um scattering layer) | - | 20 hours | AM 1.5G 100mW/cm2 | - |  |  | - | - | - | Ruthenium
10.1039/c4dt03633f | 670 | 13.8 | 0.75 | 7 | 1.0 M DMII, 50 mM LiI, 30 mM I2, 0.5 M TBP, and 0.1 M GuNCS in acetonitrile–valeronitrile 85/15 | 0.28 | 0.6 mM CDCA | - | TiO2 film (12 um thick + 4 um scattering layer) | - | 20 hours | AM 1.5G 100mW/cm2 | - |  |  | - | - | - | Ruthenium
10.1039/c4dt03633f | 631 | 13.2 | 0.72 | 6 | 1.0 M DMII, 50 mM LiI, 30 mM I2, 0.5 M TBP, and 0.1 M GuNCS in acetonitrile–valeronitrile 85/15 | 0.28 | 0.6 mM CDCA | - | TiO2 film (12 um thick + 4 um scattering layer) | - | 20 hours | AM 1.5G 100mW/cm2 | - |  |  | - | - | - | Ruthenium
10.1039/C3DT53272K | 669 | 17.57 | 0.761 | 8.94 | 0.6 M PMII, 0.03 M I2, 0.05 M LiI, 0.1 M GNCS, 0.5 M TBP in acetonitrile–valeronitrile (85/15, v/v) | - | 0.3 mM CDCA | - | TiO2 film (10 um thick + 4 um scattering layer) | - | 18 hours | AM 1.5G | - | CCCC[N+](CCCC)(CCCC)CCCC.CCCC[N+](CCCC)(CCCC)CCCC.c1cnc(cc1C(=O)O)c2cc(ccn2)C(=O)[O-].c1cnc(cc1C(=O)O)c2cc(ccn2)C(=O)[O-].C(=[N-])=S.C(=[N-])=S.[Ru+2] | MQGCPZMVNHGIPF-UHFFFAOYSA-L | 524 | 726 | ethanol | N719, Ruthenium
10.1039/C3DT53272K | 701 | 7.16 | 0.77 | 3.86 | 0.6 M PMII, 0.03 M I2, 0.05 M LiI, 0.1 M GNCS, 0.5 M TBP in acetonitrile–valeronitrile (85/15, v/v) | - | - | - | TiO2 film (10 um thick + 4 um scattering layer) | - | 18 hours | AM 1.5G | - |  |  | 524 | 760 | ethanol | Ruthenium
10.1039/C3DT53272K | 665 | 15.31 | 0.745 | 7.59 | 0.6 M PMII, 0.03 M I2, 0.05 M LiI, 0.1 M GNCS, 0.5 M TBP in acetonitrile–valeronitrile (85/15, v/v) | - | 0.3 mM CDCA | - | TiO2 film (10 um thick + 4 um scattering layer) | - | 18 hours | AM 1.5G | - |  |  | - | - | - | Ruthenium
10.1016/j.ica.2015.04.038 | 520 | 14.032 | 0.712 | 5.19 | 0.5 M dimethylpropylimidazolium iodide (DMPII), 0.05 M I2 , and 0.1 M LiI in acetonitrile | 0.25 | - | - | TiO2 film | - | - | AM 1.5G 100mW/cm2 | - |  |  | 506 | 722 | DMF | Ruthenium
10.1016/j.ica.2015.04.038 | 490 | 13.326 | 0.698 | 4.63 | 0.5 M dimethylpropylimidazolium iodide (DMPII), 0.05 M I2 , and 0.1 M LiI in acetonitrile | 0.25 | - | - | TiO2 film | - | - | AM 1.5G 100mW/cm2 | - |  |  | 473 | 709 | DMF | Ruthenium
10.1016/j.ica.2015.04.038 | 670 | 14.15 | 0.68 | 6.44 | 0.5 M dimethylpropylimidazolium iodide (DMPII), 0.05 M I2 , and 0.1 M LiI in acetonitrile | 0.25 | - | - | TiO2 film | - | - | AM 1.5G 100mW/cm2 | - | CCCC[N+](CCCC)(CCCC)CCCC.CCCC[N+](CCCC)(CCCC)CCCC.CCCC[N+](CCCC)(CCCC)CCCC.c1cnc(cc1C(=O)[O-])c2cc(cc(n2)c3cc(ccn3)C(=O)[O-])C(=O)[O-].C(=[N-])=S.C(=[N-])=S.C(=[N-])=S.[Ru+2] | ZQIXNWNWSFPPSU-UHFFFAOYSA-K | - | - | - | N749 black dye, Ruthenium
10.1039/c3ta14876a | 720 | 16.92 | 0.727 | 8.86 | 0.6 M 1,2-dimethyl-3-propylimidazolium iodide (DMPII), 0.1 M LiI, 0.05 M I 2 , and 0.5 M 4-tert-butylpyridine (tBP) in acetonitrile and valeronitrile (v/v, 85:15) | 0.16 | tetrabutylammonium deoxycholate | - | TiO2 film (15 um thick + 7 um scattering layer) | - | - | AM 1.5G 100mW/cm2 | - | CCCC[N+](CCCC)(CCCC)CCCC.CCCC[N+](CCCC)(CCCC)CCCC.CCCC[N+](CCCC)(CCCC)CCCC.c1cnc(cc1C(=O)[O-])c2cc(cc(n2)c3cc(ccn3)C(=O)[O-])C(=O)[O-].C(=[N-])=S.C(=[N-])=S.C(=[N-])=S.[Ru+2] | ZQIXNWNWSFPPSU-UHFFFAOYSA-K | - | - | - | N749 black dye, Ruthenium
10.1039/c3ta14876a | 640 | 15.41 | 0.654 | 6.44 | 0.6 M 1,2-dimethyl-3-propylimidazolium iodide (DMPII), 0.1 M LiI, 0.05 M I 2 , and 0.5 M 4-tert-butylpyridine (tBP) in acetonitrile and valeronitrile (v/v, 85:15) | 0.16 | tetrabutylammonium deoxycholate | - | TiO2 film (15 um thick + 7 um scattering layer) | 169 nmol/cm2 | - | AM 1.5G 100mW/cm2 | - |  |  | 703 | - | DMF | Ruthenium
10.1039/c3ta14876a | 680 | 16.92 | 0.683 | 7.86 | 0.6 M 1,2-dimethyl-3-propylimidazolium iodide (DMPII), 0.1 M LiI, 0.05 M I 2 , and 0.5 M 4-tert-butylpyridine (tBP) in acetonitrile and valeronitrile (v/v, 85:15) | 0.16 | tetrabutylammonium deoxycholate | - | TiO2 film (15 um thick + 7 um scattering layer) | 211 nmol/cm2 | - | AM 1.5G 100mW/cm2 | - |  |  | 555 | - | DMF | Ruthenium
10.1039/c3ta14876a | 630 | 17.12 | 0.728 | 7.85 | 0.6 M 1,2-dimethyl-3-propylimidazolium iodide (DMPII), 0.1 M LiI, 0.05 M I 2 , and 0.5 M 4-tert-butylpyridine (tBP) in acetonitrile and valeronitrile (v/v, 85:15) | 0.16 | tetrabutylammonium deoxycholate | - | TiO2 film (15 um thick + 7 um scattering layer) | 189 nmol/cm2 | - | AM 1.5G 100mW/cm2 | - |  |  | 548 | - | DMF | Ruthenium
10.1039/c3ta14876a | 620 | 17.43 | 0.733 | 7.92 | 0.6 M 1,2-dimethyl-3-propylimidazolium iodide (DMPII), 0.1 M LiI, 0.05 M I 2 , and 0.5 M 4-tert-butylpyridine (tBP) in acetonitrile and valeronitrile (v/v, 85:15) | 0.16 | tetrabutylammonium deoxycholate | - | TiO2 film (15 um thick + 7 um scattering layer) | 104 nmol/cm2 | - | AM 1.5G 100mW/cm2 | - |  |  | 558 | - | DMF | Ruthenium
10.1039/c3ta14876a | 660 | 18.11 | 0.729 | 8.72 | 0.6 M 1,2-dimethyl-3-propylimidazolium iodide (DMPII), 0.1 M LiI, 0.05 M I 2 , and 0.5 M 4-tert-butylpyridine (tBP) in acetonitrile and valeronitrile (v/v, 85:15) | 0.16 | tetrabutylammonium deoxycholate | - | TiO2 film (15 um thick + 7 um scattering layer) | 105 nmol/cm2 | - | AM 1.5G 100mW/cm2 | - |  |  | 558 | - | DMF | Ruthenium
10.1039/c3ta14876a | 580 | 10.54 | 0.704 | 4.31 | 2.0 M 1,3-dimethylimidazolium iodide (DMII), 0.1 M guanidinium thiocyanate (GuNCS), 0.05 M LiI, 0.03 M I2, and 0.5 M 4-tert-butylpyridine (tBP) in acetonitrile and valeronitrile (v/v, 85:15) | 0.16 | 1 mM CDCA | - | TiO2 film (15 um thick + 7 um scattering layer) | 142 nmol/cm2 | - | AM 1.5G 100mW/cm2 | - |  |  | - | - | - | Ruthenium
10.1039/c3ta14876a | 640 | 15.25 | 0.709 | 6.92 | 2.0 M 1,3-dimethylimidazolium iodide (DMII), 0.1 M guanidinium thiocyanate (GuNCS), 0.05 M LiI, 0.03 M I2, and 0.5 M 4-tert-butylpyridine (tBP) in acetonitrile and valeronitrile (v/v, 85:15) | 0.16 | 1 mM CDCA | - | TiO2 film (15 um thick + 7 um scattering layer) | 155 nmol/cm2 | - | AM 1.5G 100mW/cm2 | - |  |  | - | - | - | Ruthenium
10.1039/c3ta14876a | 630 | 15.34 | 0.733 | 7.08 | 2.0 M 1,3-dimethylimidazolium iodide (DMII), 0.1 M guanidinium thiocyanate (GuNCS), 0.05 M LiI, 0.03 M I2, and 0.5 M 4-tert-butylpyridine (tBP) in acetonitrile and valeronitrile (v/v, 85:15) | 0.16 | 1 mM CDCA | - | TiO2 film (15 um thick + 7 um scattering layer) | 142 nmol/cm2 | - | AM 1.5G 100mW/cm2 | - |  |  | - | - | - | Ruthenium
10.1039/c3ta14876a | 590 | 12.04 | 0.748 | 5.32 | 2.0 M 1,3-dimethylimidazolium iodide (DMII), 0.1 M guanidinium thiocyanate (GuNCS), 0.05 M LiI, 0.03 M I2, and 0.5 M 4-tert-butylpyridine (tBP) in acetonitrile and valeronitrile (v/v, 85:15) | 0.16 | 1 mM CDCA | - | TiO2 film (15 um thick + 7 um scattering layer) | 88 nmol/cm2 | - | AM 1.5G 100mW/cm2 | - |  |  | - | - | - | Ruthenium
10.1039/c3ta14876a | 610 | 13.19 | 0.746 | 6 | 2.0 M 1,3-dimethylimidazolium iodide (DMII), 0.1 M guanidinium thiocyanate (GuNCS), 0.05 M LiI, 0.03 M I2, and 0.5 M 4-tert-butylpyridine (tBP) in acetonitrile and valeronitrile (v/v, 85:15) | 0.16 | 1 mM CDCA | - | TiO2 film (15 um thick + 7 um scattering layer) | 79 nmol/cm2 | - | AM 1.5G 100mW/cm2 | - |  |  | - | - | - | Ruthenium
10.1039/c4dt01357c | 632.5 | 15.9 | 0.75 | 7.5 | 1,2-dimethyl-3-propyl-imidazoliumiodide (DMII) [1 M], LiI [50 mM], I2 [30 mM], guanidinium thiocyanate (GuNCS) [0.1 M], and 4-tert-butylpyridine (TBP) [0.5 M], in a mixture of acetonitrile and valeronitrile (85:15, v/v) | 0.159 | - | - | TiO2 film | - | 14 hours | AM 1.5G 100mW/cm2 | - |  |  | 539 | - | DMF | Ruthenium
10.1039/c4dt01357c | 666.5 | 17.2 | 0.739 | 8.5 | 1,2-dimethyl-3-propyl-imidazoliumiodide (DMII) [1 M], LiI [50 mM], I2 [30 mM], guanidinium thiocyanate (GuNCS) [0.1 M], and 4-tert-butylpyridine (TBP) [0.5 M], in a mixture of acetonitrile and valeronitrile (85:15, v/v) | 0.159 | - | - | TiO2 film | - | 14 hours | AM 1.5G 100mW/cm2 | - |  |  | 553 | - | DMF | Ruthenium
10.1039/c4dt01357c | 629 | 12.7 | 0.768 | 6.1 | 1,2-dimethyl-3-propyl-imidazoliumiodide (DMII) [1 M], LiI [50 mM], I2 [30 mM], guanidinium thiocyanate (GuNCS) [0.1 M], and 4-tert-butylpyridine (TBP) [0.5 M], in a mixture of acetonitrile and valeronitrile (85:15, v/v) | 0.159 | - | - | TiO2 film | - | 14 hours | AM 1.5G 100mW/cm2 | - |  |  | 551 | - | DMF | Ruthenium
10.1039/c4dt01357c | 668.9 | 16.5 | 0.72 | 8 | 1,2-dimethyl-3-propyl-imidazoliumiodide (DMII) [1 M], LiI [50 mM], I2 [30 mM], guanidinium thiocyanate (GuNCS) [0.1 M], and 4-tert-butylpyridine (TBP) [0.5 M], in a mixture of acetonitrile and valeronitrile (85:15, v/v) | 0.159 | - | - | TiO2 film | - | 14 hours | AM 1.5G 100mW/cm2 | - |  |  | 552 | - | DMF | Ruthenium
10.1039/c4dt01357c | 666.5 | 17.2 | 0.739 | 8.5 | 1,2-dimethyl-3-propyl-imidazoliumiodide (DMII) [1 M], LiI [50 mM], I2 [30 mM], guanidinium thiocyanate (GuNCS) [0.1 M], and 4-tert-butylpyridine (TBP) [0.5 M], in a mixture of acetonitrile and valeronitrile (85:15, v/v) | 0.159 | - | - | TiO2 film | - | 14 hours | AM 1.5G 100mW/cm2 | DMF solvent uptake | TT207 |  | - | - | - | Ruthenium
10.1039/c4dt01357c | 668.7 | 18.5 | 0.705 | 8.9 | 1,2-dimethyl-3-propyl-imidazoliumiodide (DMII) [1 M], LiI [50 mM], I2 [30 mM], guanidinium thiocyanate (GuNCS) [0.1 M], and 4-tert-butylpyridine (TBP) [0.5 M], 50 mM NaI in a mixture of acetonitrile and valeronitrile (85:15, v/v) | 0.159 | - | - | TiO2 film | - | 14 hours | AM 1.5G 100mW/cm2 | gamma-butyrolactone solvent uptake | TT207 |  | - | - | - | Ruthenium
10.1039/c4dt01357c | 682.3 | 18.5 | 0.704 | 8.9 | DMII [0.6 M], LiI [50 mM], I 2 [30 mM], GuNCS [0.1 M], and TBP [0.5 M], in a mixture of acetonitrile and valeronitrile (85:15, v/v) | 0.159 | - | - | TiO2 film | - | 14 hours | AM 1.5G 100mW/cm2 | ethanol solvent uptake | TT207 |  | - | - | - | Ruthenium
10.1039/c4dt01357c | 661.9 | 18.6 | 0.706 | 8.7 | DMII [0.6 M], LiI [50 mM], I 2 [30 mM], GuNCS [0.1 M], and TBP [0.5 M], in a mixture of acetonitrile and valeronitrile (85:15, v/v) | 0.159 | - | - | TiO2 film | - | 14 hours | AM 1.5G 100mW/cm2 | methanol solvent uptake | TT207 |  | - | - | - | Ruthenium
10.1039/c4dt01357c | 683.1 | 18.7 | 0.716 | 9.1 | DMII [0.6 M], LiI [50 mM], I 2 [30 mM], GuNCS [0.1 M], and TBP [0.5 M], in a mixture of acetonitrile and valeronitrile (85:15, v/v) | 0.159 | - | - | TiO2 film | - | 14 hours | AM 1.5G 100mW/cm2 | gamma-butyrolactone solvent uptake | TT207 |  | - | - | - | Ruthenium
10.1039/c4dt01357c | 665 | 17 | 0.728 | 8.2 | DMII [0.6 M], LiI [50 mM], I 2 [30 mM], GuNCS [0.1 M], and TBP [0.5 M], in a mixture of acetonitrile and valeronitrile (85:15, v/v) | 0.159 | - | - | TiO2 film | - | 14 hours | AM 1.5G 100mW/cm2 | AcCN–t-BuOH (1 : 1, v/v) + 10% gamma-butyrolactone | TT207 |  | - | - | - | Ruthenium
10.1002/ejic.201402091 | 760 | 9.3 | 0.71 | 5.03 | 1-methyl-3-propylimidazolium iodide (0.6 m) and iodine (0.05 m) in acetonitrile | 0.25 | - | - | TiO2 film (7 um thick) | - | 18 hours | AM 1.5G 100mW/cm2 | - | CCCC[N+](CCCC)(CCCC)CCCC.CCCC[N+](CCCC)(CCCC)CCCC.c1cnc(cc1C(=O)O)c2cc(ccn2)C(=O)[O-].c1cnc(cc1C(=O)O)c2cc(ccn2)C(=O)[O-].C(=[N-])=S.C(=[N-])=S.[Ru+2] | MQGCPZMVNHGIPF-UHFFFAOYSA-L | - | - | - | N719, Ruthenium
10.1002/ejic.201402091 | 410 | 0.5 | 0.63 | 0.13 | 1-methyl-3-propylimidazolium iodide (0.6 m) and iodine (0.05 m) in acetonitrile | 0.25 | - | - | TiO2 film (7 um thick) | - | 18 hours | AM 1.5G 100mW/cm2 | - |  |  | - | - | - | Ruthenium
10.1002/ejic.201402091 | 490 | 0.75 | 0.7 | 0.26 | 1-methyl-3-propylimidazolium iodide (0.6 m) and iodine (0.05 m) in acetonitrile | 0.25 | - | - | TiO2 film (7 um thick) | - | 18 hours | AM 1.5G 100mW/cm2 | - |  |  | - | - | - | Ruthenium
10.1002/ejic.201402091 | 450 | 0.74 | 0.67 | 0.22 | 1-methyl-3-propylimidazolium iodide (0.6 m) and iodine (0.05 m) in acetonitrile | 0.25 | - | - | TiO2 film (7 um thick) | - | 18 hours | AM 1.5G 100mW/cm2 | - |  |  | - | - | - | Ruthenium
10.1002/ejic.201402091 | 490 | 0.48 | 0.62 | 0.15 | 1-methyl-3-propylimidazolium iodide (0.6 m) and iodine (0.05 m) in acetonitrile | 0.25 | - | - | TiO2 film (7 um thick) | - | 18 hours | AM 1.5G 100mW/cm2 | - |  |  | - | - | - | Ruthenium
10.1002/ejic.201402091 | 440 | 0.24 | 0.61 | 0.06 | 1-methyl-3-propylimidazolium iodide (0.6 m) and iodine (0.05 m) in acetonitrile | 0.25 | - | - | TiO2 film (7 um thick) | - | 18 hours | AM 1.5G 100mW/cm2 | - |  |  | - | - | - | Ruthenium
10.1002/ejic.201402091 | 460 | 0.59 | 0.61 | 0.18 | 1-methyl-3-propylimidazolium iodide (0.6 m) and iodine (0.05 m) in acetonitrile | 0.25 | - | - | TiO2 film (7 um thick) | - | 18 hours | AM 1.5G 100mW/cm2 | - |  |  | - | - | - | Ruthenium
10.1016/j.dyepig.2015.05.013 | 664 | 29.2 | 0.66 | 2.54 | EL-HPE, Dyesol | 5 | - | - | TiO2 film (5 um thick) | - | 24 hours | AM 1.5G 100mW/cm2 | dip dyeing |  |  | 538 | - | ethanol | Ruthenium
10.1016/j.dyepig.2015.05.013 | 666 | 29.7 | 0.65 | 2.56 | EL-HPE, Dyesol | 5 | - | - | TiO2 film (5 um thick) | - | 24 hours | AM 1.5G 100mW/cm2 | dip dyeing |  |  | 533 | - | ethanol | Ruthenium
10.1016/j.dyepig.2015.05.013 | 679 | 24.2 | 0.69 | 2.26 | EL-HPE, Dyesol | 5 | - | - | TiO2 film (5 um thick) | - | 24 hours | AM 1.5G 100mW/cm2 | dip dyeing | CCCC[N+](CCCC)(CCCC)CCCC.CCCC[N+](CCCC)(CCCC)CCCC.c1cnc(cc1C(=O)O)c2cc(ccn2)C(=O)[O-].c1cnc(cc1C(=O)O)c2cc(ccn2)C(=O)[O-].C(=[N-])=S.C(=[N-])=S.[Ru+2] | MQGCPZMVNHGIPF-UHFFFAOYSA-L | - | - | - | N719, Ruthenium
10.1016/j.dyepig.2015.05.013 | 742 | 19.1 | 0.64 | 1.75 | EL-HPE, Dyesol | 5 | - | - | TiO2 film (5 um thick) | - | 24 hours | AM 1.5G 100mW/cm2 | dip dyeing | CCCCCCCCCC1=CC(=NC=C1)C2=NC=CC(=C2)CCCCCCCCC.C1=CN=C(C=C1C(=O)O)C2=NC=CC(=C2)C(=O)O.C(=[N-])=S.C(=[N-])=S.[Ru+2] | LALSZYPVVQFXIC-UHFFFAOYSA-N | - | - | - | Z907, Ruthenium
10.1016/j.dyepig.2015.05.013 | 662 | 28.8 | 0.66 | 2.51 | EL-HPE, Dyesol | 5 | - | - | TiO2 film (5 um thick) | - | 8 hours | AM 1.5G 100mW/cm2 | flow dyeing |  |  | - | - | - | Ruthenium
10.1016/j.dyepig.2015.05.013 | 670 | 32.7 | 0.64 | 2.81 | EL-HPE, Dyesol | 5 | - | - | TiO2 film (5 um thick) | - | 8 hours | AM 1.5G 100mW/cm2 | flow dyeing |  |  | - | - | - | Ruthenium
10.1016/j.dyepig.2015.05.013 | 671 | 25.5 | 0.68 | 2.32 | EL-HPE, Dyesol | 5 | - | - | TiO2 film (5 um thick) | - | 8 hours | AM 1.5G 100mW/cm2 | flow dyeing | CCCC[N+](CCCC)(CCCC)CCCC.CCCC[N+](CCCC)(CCCC)CCCC.c1cnc(cc1C(=O)O)c2cc(ccn2)C(=O)[O-].c1cnc(cc1C(=O)O)c2cc(ccn2)C(=O)[O-].C(=[N-])=S.C(=[N-])=S.[Ru+2] | MQGCPZMVNHGIPF-UHFFFAOYSA-L | - | - | - | N719, Ruthenium
10.1016/j.dyepig.2015.05.013 | 764 | 21.2 | 0.65 | 2.06 | EL-HPE, Dyesol | 5 | - | - | TiO2 film (5 um thick) | - | 8 hours | AM 1.5G 100mW/cm2 | flow dyeing | CCCCCCCCCC1=CC(=NC=C1)C2=NC=CC(=C2)CCCCCCCCC.C1=CN=C(C=C1C(=O)O)C2=NC=CC(=C2)C(=O)O.C(=[N-])=S.C(=[N-])=S.[Ru+2] | LALSZYPVVQFXIC-UHFFFAOYSA-N | - | - | - | Z907, Ruthenium
10.1016/j.ica.2015.11.031 | 647 | 4.1 | 0.78 | 2.1 | 1.0 M 1,3-dimethylimidazolium iodide (DMII), 50 mM LiI, 30 mM I2, 0.5 M ter-butylpyridine, and 0.1 M guanidiniumthiocyanate (GNCS) in a mixture of acetonitrile/valeronitrile (v/v, 85/15) | 0.28 | - | - | TiO2 film (12 um thick + 5 um scattering layer) | - | - | AM 1.5G 100mW/cm2 | - |  |  | 511 | - | DMF | Ruthenium
10.1016/j.ica.2015.11.031 | 592 | 1.4 | 0.75 | 0.7 | 1.0 M 1,3-dimethylimidazolium iodide (DMII), 50 mM LiI, 30 mM I2, 0.5 M ter-butylpyridine, and 0.1 M guanidiniumthiocyanate (GNCS) in a mixture of acetonitrile/valeronitrile (v/v, 85/15) | 0.28 | - | - | TiO2 film (12 um thick + 5 um scattering layer) | - | - | AM 1.5G 100mW/cm2 | - |  |  | 505 | - | DMF | Ruthenium
10.1016/j.ica.2015.11.031 | 596 | 2.6 | 0.79 | 1.2 | 1.0 M 1,3-dimethylimidazolium iodide (DMII), 50 mM LiI, 30 mM I2, 0.5 M ter-butylpyridine, and 0.1 M guanidiniumthiocyanate (GNCS) in a mixture of acetonitrile/valeronitrile (v/v, 85/15) | 0.28 | - | - | TiO2 film (12 um thick + 5 um scattering layer) | - | - | AM 1.5G 100mW/cm2 | - |  |  | 573 | - | DMF | Ruthenium
10.1016/j.ica.2015.11.031 | 640 | 4.4 | 0.78 | 2.2 | 1.0 M 1,3-dimethylimidazolium iodide (DMII), 50 mM LiI, 30 mM I2, 0.5 M ter-butylpyridine, and 0.1 M guanidiniumthiocyanate (GNCS) in a mixture of acetonitrile/valeronitrile (v/v, 85/15) | 0.28 | 0.6 mM CDCA | - | TiO2 film (12 um thick + 5 um scattering layer) | - | - | AM 1.5G 100mW/cm2 | - |  |  | - | - | - | Ruthenium
10.1016/j.ica.2015.11.031 | 585 | 1.6 | 0.75 | 0.7 | 1.0 M 1,3-dimethylimidazolium iodide (DMII), 50 mM LiI, 30 mM I2, 0.5 M ter-butylpyridine, and 0.1 M guanidiniumthiocyanate (GNCS) in a mixture of acetonitrile/valeronitrile (v/v, 85/15) | 0.28 | 0.6 mM CDCA | - | TiO2 film (12 um thick + 5 um scattering layer) | - | - | AM 1.5G 100mW/cm2 | - |  |  | - | - | - | Ruthenium
10.1016/j.ica.2015.11.031 | 605 | 2.6 | 0.78 | 1.2 | 1.0 M 1,3-dimethylimidazolium iodide (DMII), 50 mM LiI, 30 mM I2, 0.5 M ter-butylpyridine, and 0.1 M guanidiniumthiocyanate (GNCS) in a mixture of acetonitrile/valeronitrile (v/v, 85/15) | 0.28 | 0.6 mM CDCA | - | TiO2 film (12 um thick + 5 um scattering layer) | - | - | AM 1.5G 100mW/cm2 | - |  |  | - | - | - | Ruthenium
10.1016/j.inoche.2006.01.012 | 567 | 12.6 | 0.58 | 5.5 | 0.5 mol/L LiI, 0.05 mol/L iodine and 0.5 mol/L t-butylpyridine in a solvent mixture of acetonitrile–propylene carbonate (1:1) | 0.15 | - | - | TiO2 film (11 um thick) | - | - | AM 1.5G 75mW/cm2 | - |  |  | 537 | 745 | DMF | Ruthenium
10.1016/j.inoche.2006.01.012 | 530 | 10.4 | 0.62 | 4.5 | 0.5 mol/L LiI, 0.05 mol/L iodine and 0.5 mol/L t-butylpyridine in a solvent mixture of acetonitrile–propylene carbonate (1:1) | 0.15 | - | - | TiO2 film (11 um thick) | - | - | AM 1.5G 75mW/cm2 | - |  |  | 527 | 780 | DMF | Ruthenium
10.1016/j.ccr.2004.03.012 | 700 | 14.7 | - | 6.7 | 0.6 M N-methyl-N-butyl imidazolium iodide, 0.05 M iodine, 0.05 M LiI and 0.5 M tert-butylpyridine in a 50:50 (v/v) mixture of valeronitirile and acetonitrile | - | - | - | TiO2 film (12 um thick + 4 um scattering layer) | - | 18-22 hours | AM 1.5G 100mW/cm2 | - |  |  | 524 | 750 | ethanol | Ruthenium
10.1016/j.ccr.2004.03.012 | 700 | 15.5 | - | 7.4 | 0.6 M N-methyl-N-butyl imidazolium iodide, 0.05 M iodine, 0.05 M LiI and 0.5 M tert-butylpyridine in a 50:50 (v/v) mixture of valeronitirile and acetonitrile | - | - | - | TiO2 film (12 um thick + 4 um scattering layer) | - | 18-22 hours | AM 1.5G 100mW/cm2 | - |  |  | 525 | 760 | ethanol | Ruthenium
10.1016/j.ccr.2004.03.012 | 740 | 16 | 0.67 | 8.4 | 0.6 M N-methyl-N-butyl imidazolium iodide, 0.05 M iodine, 0.05 M LiI and 0.5 M tert-butylpyridine in a 50:50 (v/v) mixture of valeronitirile and acetonitrile | - | - | - | TiO2 film (12 um thick + 4 um scattering layer) | - | 18-22 hours | AM 1.5G 100mW/cm2 | - |  |  | 526 | 769 | ethanol | Ruthenium
10.1016/j.ccr.2004.03.012 | 740 | 16.2 | 0.72 | 8.6 | 0.6 M N-methyl-N-butyl imidazolium iodide, 0.05 M iodine, 0.05 M LiI and 0.5 M tert-butylpyridine in a 50:50 (v/v) mixture of valeronitirile and acetonitrile | - | - | - | TiO2 film (12 um thick + 4 um scattering layer) | - | 18-22 hours | AM 1.5G 100mW/cm2 | - |  |  | 525 | 760 | ethanol | Ruthenium
10.1021/ja065653f | 660 | 6.2 | 0.564 | 2.4 | 0.60 M butylmethyl imidazolium iodide, 0.03 M I2, 0.10 M guanidinium thiocyanate, and 0.50 M 4-tert-butylpyridine (tBP) in a mixture of acetonitrile and valeronitril (volume ratio, 85:15) | - | - | - | TiO2 film (4 um thick) | - | - | AM 1.5G 100mW/cm2 | - |  |  | - | - | - | Ruthenium
10.1021/ja065653f | 690 | 6.4 | 0.579 | 2.6 | 0.60 M butylmethyl imidazolium iodide, 0.03 M I2, 0.10 M guanidinium thiocyanate, and 0.50 M 4-tert-butylpyridine (tBP) in a mixture of acetonitrile and valeronitril (volume ratio, 85:15) | - | - | - | TiO2 film (4 um thick) | - | - | AM 1.5G 100mW/cm2 | - |  |  | - | - | - | Ruthenium
10.1021/ja065653f | 750 | 7 | 0.616 | 3.2 | 0.60 M butylmethyl imidazolium iodide, 0.03 M I2, 0.10 M guanidinium thiocyanate, and 0.50 M 4-tert-butylpyridine (tBP) in a mixture of acetonitrile and valeronitril (volume ratio, 85:15) | - | - | - | TiO2 film (4 um thick) | - | - | AM 1.5G 100mW/cm2 | - |  |  | - | - | - | Ruthenium
10.1021/ja065653f | 670 | 3.5 | 0.561 | 1.3 | 0.60 M butylmethyl imidazolium iodide, 0.03 M I2, 0.10 M guanidinium thiocyanate, and 0.50 M 4-tert-butylpyridine (tBP) in a mixture of acetonitrile and valeronitril (volume ratio, 85:15) | - | - | - | TiO2 film (4 um thick) | - | - | AM 1.5G 100mW/cm2 | - |  |  | - | - | - | Ruthenium
10.1021/ja065653f | 714 | 5.4 | 0.597 | 2.3 | Spiro-OMeTAD (0.17 M in chlorobenzene, also containing 0.025 mM lithium bis-trifluorosulfonimide (Li[CF3SO2]2N, Li+), 0.13 M tBP, and 0.3 mM tris(4-bromophenyl) ammoniumylhexachloroantimonate dopant) | - | - | - | TiO2 film (4 um thick) | - | - | AM 1.5G 100mW/cm2 | - |  |  | - | - | - | Ruthenium
10.1021/ja065653f | 712 | 5.8 | 0.605 | 2.5 | Spiro-OMeTAD (0.17 M in chlorobenzene, also containing 0.025 mM lithium bis-trifluorosulfonimide (Li[CF3SO2]2N, Li+), 0.13 M tBP, and 0.3 mM tris(4-bromophenyl) ammoniumylhexachloroantimonate dopant) | - | - | - | TiO2 film (4 um thick) | - | - | AM 1.5G 100mW/cm2 | - |  |  | - | - | - | Ruthenium
10.1021/ja065653f | 738 | 6.3 | 0.613 | 2.8 | Spiro-OMeTAD (0.17 M in chlorobenzene, also containing 0.025 mM lithium bis-trifluorosulfonimide (Li[CF3SO2]2N, Li+), 0.13 M tBP, and 0.3 mM tris(4-bromophenyl) ammoniumylhexachloroantimonate dopant) | - | - | - | TiO2 film (4 um thick) | - | - | AM 1.5G 100mW/cm2 | - |  |  | - | - | - | Ruthenium
10.1021/ja065653f | 744 | 6.3 | 0.66 | 3.1 | Spiro-OMeTAD (0.17 M in chlorobenzene, also containing 0.025 mM lithium bis-trifluorosulfonimide (Li[CF3SO2]2N, Li+), 0.13 M tBP, and 0.3 mM tris(4-bromophenyl) ammoniumylhexachloroantimonate dopant) | - | - | - | TiO2 film (4 um thick) | - | - | AM 1.5G 100mW/cm2 | - |  |  | - | - | - | Ruthenium
10.1021/ja065653f | 718 | 5.8 | 0.552 | 2.3 | Spiro-OMeTAD (0.17 M in chlorobenzene, also containing 0.025 mM lithium bis-trifluorosulfonimide (Li[CF3SO2]2N, Li+), 0.13 M tBP, and 0.3 mM tris(4-bromophenyl) ammoniumylhexachloroantimonate dopant) | - | - | - | TiO2 film (4 um thick) | - | - | AM 1.5G 100mW/cm2 | - |  |  | - | - | - | Ruthenium
10.1021/ic101909e | 668 | 10 | 0.737 | 4.9 | 0.6 M 3-hexyl-1,2-dimethyl imidazolium iodide, 0.05 M iodine, 0.05 M LiI, and 0.5 M 4-tert butylpyridine in acetonitrile | - | - | - | TiO2 film (13-18 um thick) | - | - | AM 1.5G 100mW/cm2 | - |  |  | 542 | - | DMF | Ruthenium
10.1021/ic101909e | 724 | 14.3 | 0.731 | 7.59 | 0.6 M 3-hexyl-1,2-dimethyl imidazolium iodide, 0.05 M iodine, 0.05 M LiI, and 0.5 M 4-tert butylpyridine in acetonitrile | - | - | - | TiO2 film (13-18 um thick) | - | - | AM 1.5G 100mW/cm2 | - |  |  | 533 | - | DMF | Ruthenium
10.1021/ic101909e | 706 | 15.2 | 0.717 | 7.72 | 0.6 M 3-hexyl-1,2-dimethyl imidazolium iodide, 0.05 M iodine, 0.05 M LiI, and 0.5 M 4-tert butylpyridine in acetonitrile | - | - | - | TiO2 film (13-18 um thick) | - | - | AM 1.5G 100mW/cm2 | - |  |  | 533 | - | DMF | Ruthenium
10.1021/ic101909e | 717 | 16 | 0.724 | 8.3 | 0.6 M 3-hexyl-1,2-dimethyl imidazolium iodide, 0.05 M iodine, 0.05 M LiI, and 0.5 M 4-tert butylpyridine in acetonitrile | - | - | - | TiO2 film (13-18 um thick) | - | - | AM 1.5G 100mW/cm2 | - |  |  | 530 | - | DMF | Ruthenium
10.1021/ic101909e | 688 | 8.41 | 0.733 | 4.24 | 0.6 M 3-hexyl-1,2-dimethyl imidazolium iodide, 0.05 M iodine, 0.05 M LiI, and 0.5 M 4-tert butylpyridine in acetonitrile | - | - | - | TiO2 film (13-18 um thick) | - | - | AM 1.5G 100mW/cm2 | - |  |  | 527 | - | DMF | Ruthenium
10.1021/ic101909e | 742 | 14.6 | 0.719 | 7.8 | 0.6 M 3-hexyl-1,2-dimethyl imidazolium iodide, 0.05 M iodine, 0.05 M LiI, and 0.5 M 4-tert butylpyridine in acetonitrile | - | - | - | TiO2 film (13-18 um thick) | - | - | AM 1.5G 100mW/cm2 | - | S=C=N[Ru]12(N=C=S)(N3C=C[C@H](C=C3C3=C[C@@H](C=CN23)C(=O)O)C(=O)O)N2C=C[C@H](C=C2C2=C[C@@H](C=CN12)C(=O)O)C(=O)O | HCGLFKPGQDYXCA-UHFFFAOYSA-N | 525 | - | DMF | N3, Ruthenium
10.1002/adma.200400039 | 777 | 17.2 | 0.764 | 10.2 | 0.6 M 1-propyl-3-methylimidazolium iodide (PMII), 30 mM I2 , 0.13 M guanidinium thiocyanate, and 0.5 M 4-tert-butylpyridine in the mixture of acetonitrile and valeronitrile (volume ratio: 3:1) | 0.158 | 0.3 mM CDCA | - | TiO2 film (10 um thick + 4 um scattering layer) | - | 12 hours | AM 1.5G 100mW/cm2 | - |  |  | 543 | - | acetonitrile | Ruthenium | Z910
10.1002/adma.200400039 | 696 | 14.8 | 0.695 | 7.2 | 0.6 M PMII, 0.1 M I2, and 0.5 M N-methylbenzimidazole in 3-methoxypropionitrile | 0.158 | 0.3 mM CDCA | - | TiO2 film (10 um thick + 4 um scattering layer) | - | 12 hours | AM 1.5G 100mW/cm2 | - |  |  | - | - | - | Ruthenium
10.1021/ja0436190 | 726 | 12.95 | 0.709 | 6.7 | 0.6 M 1,2-dimethyl-3-propylimidazolium iodide, 0.1 M I2, and 0.5 M N-methylbenzimidazole in 3-methoxypropionitrile | 0.158 | 0.3 mM CDCA | - | TiO2 film (10 um thick + 4 um scattering layer) | - | 12 hours | AM 1.5G 100mW/cm2 | - | CCCC[N+](CCCC)(CCCC)CCCC.CCCC[N+](CCCC)(CCCC)CCCC.c1cnc(cc1C(=O)O)c2cc(ccn2)C(=O)[O-].c1cnc(cc1C(=O)O)c2cc(ccn2)C(=O)[O-].C(=[N-])=S.C(=[N-])=S.[Ru+2] | MQGCPZMVNHGIPF-UHFFFAOYSA-L | - | - | - | N719, Ruthenium
10.1021/ja0436190 | 701 | 12.16 | 0.699 | 6 | 0.6 M 1,2-dimethyl-3-propylimidazolium iodide, 0.1 M I2, and 0.5 M N-methylbenzimidazole in 3-methoxypropionitrile | 0.158 | 0.3 mM CDCA | - | TiO2 film (10 um thick + 4 um scattering layer) | - | 12 hours | AM 1.5G 100mW/cm2 | - | CCCCCCCCCC1=CC(=NC=C1)C2=NC=CC(=C2)CCCCCCCCC.C1=CN=C(C=C1C(=O)O)C2=NC=CC(=C2)C(=O)O.C(=[N-])=S.C(=[N-])=S.[Ru+2] | LALSZYPVVQFXIC-UHFFFAOYSA-N | - | - | - | Z907, Ruthenium
10.1021/ja0436190 | 711 | 14.61 | 0.671 | 7 | 0.6 M 1,2-dimethyl-3-propylimidazolium iodide, 0.1 M I2, and 0.5 M N-methylbenzimidazole in 3-methoxypropionitrile | 0.158 | 0.3 mM CDCA | - | TiO2 film (10 um thick + 4 um scattering layer) | - | 12 hours | AM 1.5G 100mW/cm2 | - |  |  | 543 | 818 | DMF | Ruthenium
10.1002/adma.200602172 | 780 | 19.2 | 0.725 | 10.5 | 1.0 M PMII, 0.03 M iodine, 0.1 M GuNCS, and 0.5 M tert-butylpyridine in acetonitrile and valeronitrile (3:1 v/v) | 0.158 | - | - | TiO2 film (6 um thick + 4 um scattering layer) | - | - | AM 1.5G 100mW/cm2 | - |  |  | 546 | - | DMF | Ruthenium
10.1002/adma.200602172 | 737 | 17.5 | 0.696 | 9 | 1.0 M PMII, 0.15 M iodine, 0.1 M GuNCS, and 0.5 M NBB in 3-methoxypropionitrile | 0.158 | - | - | TiO2 film (6 um thick + 4 um scattering layer) | - | - | AM 1.5G 100mW/cm2 | - |  |  | - | - | - | Ruthenium
10.1002/adma.200602172 | 720 | 9.38 | 0.729 | 9.3 | 1.0 M PMII, 0.15 M iodine, 0.1 M GuNCS, and 0.5 M NBB in 3-methoxypropionitrile | 0.158 | - | - | TiO2 film (6 um thick + 4 um scattering layer) | - | - | AM 1.5G 0.52 sun | - |  |  | - | - | - | Ruthenium
10.1002/adma.200602172 | 705 | 5.5 | 0.748 | 9.5 | 1.0 M PMII, 0.15 M iodine, 0.1 M GuNCS, and 0.5 M NBB in 3-methoxypropionitrile | 0.158 | - | - | TiO2 film (6 um thick + 4 um scattering layer) | - | - | AM 1.5G 0.3 sun | - |  |  | - | - | - | Ruthenium
10.1021/ic051727x | 790 | 16.5 | 0.72 | 9.64 | 0.60 M 1-propyl-3-methylimidazolium iodide (PMII), 0.03 M I2, 0.10 M guanidinium thiocyanate, and 0.50 M tert-butylpyridine in a mixture of acetonitrile and valeronitrile (volume ratio, 85:15) | 0.158 | - | - | TiO2 film (10 um thick + 4 um scattering layer) | - | 15-18 hours | AM 1.5G 100mW/cm2 | - |  |  | 550 | - | acetonitrile/tert-butyl alcohol | Ruthenium | N945
10.1021/ic049906m | 695 | 15.3 | 0.66 | 7.01 | 0.6 M M-methyl-N-butyl imdiazolium iodide, 0.05 M iodine, 0.05 M LiI, and 0.5 M tert-butylpyridine in a 50:50 (v/v) mixture of valeronitirile and acetonitrile | - | - | - | TiO2 film (12 um thick + 4 um scattering layer) | - | 18-22 hours | AM 1.5G 100mW/cm2 | DMF bath |  |  | 537 | 818 | DMF | Ruthenium
10.1021/ic049906m | 685 | 15.8 | 0.63 | 6.81 | 0.6 M M-methyl-N-butyl imdiazolium iodide, 0.05 M iodine, 0.05 M LiI, and 0.5 M tert-butylpyridine in a 50:50 (v/v) mixture of valeronitirile and acetonitrile | - | - | - | TiO2 film (12 um thick + 4 um scattering layer) | - | 18-22 hours | AM 1.5G 100mW/cm2 | ethanol bath |  |  | - | - | - | Ruthenium
10.1021/ic049906m | 676 | 15.47 | 0.71 | 7.42 | 0.6 M M-methyl-N-butyl imdiazolium iodide, 0.05 M iodine, 0.05 M LiI, and 0.5 M tert-butylpyridine in a 50:50 (v/v) mixture of valeronitirile and acetonitrile | - | - | - | TiO2 film (12 um thick + 4 um scattering layer) | - | 18-22 hours | AM 1.5G 100mW/cm2 | ethanol bath |  |  | 531 | 750 | DMF | Ruthenium
10.1021/ic049906m | 673 | 12.53 | 0.71 | 6 | 0.6 M M-methyl-N-butyl imdiazolium iodide, 0.05 M iodine, 0.05 M LiI, and 0.5 M tert-butylpyridine in a 50:50 (v/v) mixture of valeronitirile and acetonitrile | - | - | - | TiO2 film (12 um thick + 4 um scattering layer) | - | 18-22 hours | AM 1.5G 100mW/cm2 | chloroform bath |  |  | - | - | - | Ruthenium
10.1021/ic049906m | 676 | 16.11 | 0.7 | 7.62 | 0.6 M M-methyl-N-butyl imdiazolium iodide, 0.05 M iodine, 0.05 M LiI, and 0.5 M tert-butylpyridine in a 50:50 (v/v) mixture of valeronitirile and acetonitrile | - | - | - | TiO2 film (12 um thick + 4 um scattering layer) | - | 18-22 hours | AM 1.5G 100mW/cm2 | ethanol bath |  |  | 533 | 771 | DMF | Ruthenium
10.1021/ic049906m | 666 | 12.65 | 0.72 | 6.06 | 0.6 M M-methyl-N-butyl imdiazolium iodide, 0.05 M iodine, 0.05 M LiI, and 0.5 M tert-butylpyridine in a 50:50 (v/v) mixture of valeronitirile and acetonitrile | - | - | - | TiO2 film (12 um thick + 4 um scattering layer) | - | 18-22 hours | AM 1.5G 100mW/cm2 | chloroform bath |  |  | - | - | - | Ruthenium
10.1021/ic049906m | 673 | 17.13 | 0.72 | 8.3 | 0.6 M M-methyl-N-butyl imdiazolium iodide, 0.05 M iodine, 0.05 M LiI, and 0.5 M tert-butylpyridine in a 50:50 (v/v) mixture of valeronitirile and acetonitrile | - | - | - | TiO2 film (12 um thick + 4 um scattering layer) | - | 18-22 hours | AM 1.5G 100mW/cm2 | DMF bath |  |  | 522 | 800 | DMF | Ruthenium
10.1021/ic049906m | 700 | 17.5 | 0.72 | 8.86 | 0.6 M M-methyl-N-butyl imdiazolium iodide, 0.05 M iodine, 0.05 M LiI, and 0.5 M tert-butylpyridine in a 50:50 (v/v) mixture of valeronitirile and acetonitrile | - | - | - | TiO2 film (12 um thick + 4 um scattering layer) | - | 18-22 hours | AM 1.5G 100mW/cm2 | Ethanol/tert-butyl alcohol bath |  |  | - | - | - | Ruthenium
10.1039/c0dt01374a | 778 | 11.83 | 0.78 | 7.25 | iodide/triiodide | 0.159 | - | - | TiO2 film (8 um thick + 5 um scattering layer) | - | - | AM 1.5G 100mW/cm2 | - |  |  | 539 | - | DMF | Ruthenium | A597
10.1039/c0dt01374a | 739 | 15.49 | 0.72 | 8.32 | iodide/triiodide | 0.159 | - | - | TiO2 film (8 um thick + 5 um scattering layer) | - | - | AM 1.5G 100mW/cm2 | - | CCCCCCCCCC1=CC(=NC=C1)C2=NC=CC(=C2)CCCCCCCCC.C1=CN=C(C=C1C(=O)O)C2=NC=CC(=C2)C(=O)O.C(=[N-])=S.C(=[N-])=S.[Ru+2] | LALSZYPVVQFXIC-UHFFFAOYSA-N | - | - | - | Z907, Ruthenium
10.1039/b808255c | 620 | 11.4 | 0.43 | 3 | methoxyproprionitrile (MPN), 0.6 M propylmethylimidazolium iodide (PMMI), 0.1 M LiI, 0.1 M tert-butylpyridine (TBP), 0.25 M I2 | 0.158 | - | - | TiO2 film (4 um thick) | - | - | AM 1.5G 100mW/cm2 | - |  |  | 547 | 780 | DMF | Ruthenium | TG6
10.1039/b808255c | 650 | 9 | 0.44 | 2.6 | methoxyproprionitrile (MPN), 0.6 M propylmethylimidazolium iodide (PMMI), 0.1 M LiI, 0.1 M tert-butylpyridine (TBP), 0.25 M I2 | 0.158 | - | - | TiO2 film (4 um thick) | - | - | AM 1.5G 100mW/cm2 | - | CCCC[N+](CCCC)(CCCC)CCCC.CCCC[N+](CCCC)(CCCC)CCCC.c1cnc(cc1C(=O)O)c2cc(ccn2)C(=O)[O-].c1cnc(cc1C(=O)O)c2cc(ccn2)C(=O)[O-].C(=[N-])=S.C(=[N-])=S.[Ru+2] | MQGCPZMVNHGIPF-UHFFFAOYSA-L | 525 | 755 | ethanol | N719, Ruthenium
10.1039/b808255c | 780 | 7.9 | 0.47 | 2.9 | methoxyproprionitrile, 0.8 M propylmethylimidazolium iodide, 0.5 M tert-butylpyridine, 0.1 M guanidine thiocyanate, 0.05 M I2 | 0.158 | - | - | TiO2 film (4 um thick) | - | - | AM 1.5G 100mW/cm2 | - |  |  | - | - | - | Ruthenium
10.1039/b808255c | 810 | 8.1 | 0.48 | 3.1 | methoxyproprionitrile, 0.8 M propylmethylimidazolium iodide, 0.5 M tert-butylpyridine, 0.1 M guanidine thiocyanate, 0.05 M I2 | 0.158 | - | - | TiO2 film (4 um thick) | - | - | AM 1.5G 100mW/cm2 | - | CCCC[N+](CCCC)(CCCC)CCCC.CCCC[N+](CCCC)(CCCC)CCCC.c1cnc(cc1C(=O)O)c2cc(ccn2)C(=O)[O-].c1cnc(cc1C(=O)O)c2cc(ccn2)C(=O)[O-].C(=[N-])=S.C(=[N-])=S.[Ru+2] | MQGCPZMVNHGIPF-UHFFFAOYSA-L | - | - | - | N719, Ruthenium
10.1039/b808255c | 750 | 14 | 0.55 | 5.8 | methoxyproprionitrile, 0.8 M propylmethylimidazolium iodide, 0.5 M tert-butylpyridine, 0.1 M guanidine thiocyanate, 0.05 M I2 | 0.158 | - | - | TiO2 film (12 um thick) | - | - | AM 1.5G 100mW/cm2 | - |  |  | - | - | - | Ruthenium
10.1039/b808255c | 740 | 14.2 | 0.52 | 5.5 | methoxyproprionitrile, 0.8 M propylmethylimidazolium iodide, 0.5 M tert-butylpyridine, 0.1 M guanidine thiocyanate, 0.05 M I2 | 0.158 | - | - | TiO2 film (12 um thick) | - | - | AM 1.5G 100mW/cm2 | - | CCCC[N+](CCCC)(CCCC)CCCC.CCCC[N+](CCCC)(CCCC)CCCC.c1cnc(cc1C(=O)O)c2cc(ccn2)C(=O)[O-].c1cnc(cc1C(=O)O)c2cc(ccn2)C(=O)[O-].C(=[N-])=S.C(=[N-])=S.[Ru+2] | MQGCPZMVNHGIPF-UHFFFAOYSA-L | - | - | - | N719, Ruthenium
10.1021/nl060075m | 738 | 15.37 | 0.685 | 7.8 | 0.6 M 1-propyl-2,3-dimethylimidazolium iodide, 0.10 M I2, and 0.5 M N-methylbenzimidazole in 3-methoxypropionitrile | 0.158 | - | - | TiO2 film (10 um thick + 4 um scattering layer) | - | - | AM 1.5G 97.7 mW/cm2 | - |  |  | 540 | 770 | DMF | Ruthenium | K51
10.1021/nl060075m | 719 | 8.5 | 0.728 | 8.4 | 0.6 M 1-propyl-2,3-dimethylimidazolium iodide, 0.10 M I2, and 0.5 M N-methylbenzimidazole in 3-methoxypropionitrile | 0.158 | - | - | TiO2 film (10 um thick + 4 um scattering layer) | - | - | AM 1.5G 50.4 mW/cm2 | - |  |  | - | - | - | Ruthenium
10.1021/nl060075m | 705 | 4.99 | 0.751 | 8.6 | 0.6 M 1-propyl-2,3-dimethylimidazolium iodide, 0.10 M I2, and 0.5 M N-methylbenzimidazole in 3-methoxypropionitrile | 0.158 | - | - | TiO2 film (10 um thick + 4 um scattering layer) | - | - | AM 1.5G 29.2 mW/cm2 | - |  |  | - | - | - | Ruthenium
10.1021/nl060075m | 738 | 15.4 | 0.685 | 7.8 | 0.6 M 1-propyl-2,3-dimethylimidazolium iodide, 0.10 M I2, and 0.5 M N-methylbenzimidazole in 3-methoxypropionitrile | 0.158 | - | - | TiO2 film (10 um thick + 4 um scattering layer) | - | - | AM 1.5G 100mW/cm2 | - |  |  | - | - | - | Ruthenium
10.1021/nl060075m | 715 | 16.6 | 0.679 | 8.1 | 0.6 M 1-propyl-2,3-dimethylimidazolium iodide, 0.10 M I2, 0.05 M LiClO4 and 0.5 M N-methylbenzimidazole in 3-methoxypropionitrile | 0.158 | - | - | TiO2 film (10 um thick + 4 um scattering layer) | - | - | AM 1.5G 100mW/cm2 | - |  |  | - | - | - | Ruthenium
10.1021/nl060075m | 699 | 16.86 | 0.675 | 7.95 | 0.6 M 1-propyl-2,3-dimethylimidazolium iodide, 0.10 M I2, 0.125 M LiClO4 and 0.5 M N-methylbenzimidazole in 3-methoxypropionitrile | 0.158 | - | - | TiO2 film (10 um thick + 4 um scattering layer) | - | - | AM 1.5G 100mW/cm2 | - |  |  | - | - | - | Ruthenium
10.1021/nl060075m | 681 | 17.17 | 0.662 | 7.75 | 0.6 M 1-propyl-2,3-dimethylimidazolium iodide, 0.10 M I2, 0.25 M LiClO4 and 0.5 M N-methylbenzimidazole in 3-methoxypropionitrile | 0.158 | - | - | TiO2 film (10 um thick + 4 um scattering layer) | - | - | AM 1.5G 100mW/cm2 | - |  |  | - | - | - | Ruthenium
10.1021/nl060075m | 728 | 12.88 | 0.704 | 6.6 | 0.6 M 1-propyl-2,3-dimethylimidazolium iodide, 0.10 M I2, and 0.5 M N-methylbenzimidazole in 3-methoxypropionitrile | 0.158 | - | - | TiO2 film (10 um thick + 4 um scattering layer) | - | - | AM 1.5G 100mW/cm2 | - | CCCCCCCCCC1=CC(=NC=C1)C2=NC=CC(=C2)CCCCCCCCC.C1=CN=C(C=C1C(=O)O)C2=NC=CC(=C2)C(=O)O.C(=[N-])=S.C(=[N-])=S.[Ru+2] | LALSZYPVVQFXIC-UHFFFAOYSA-N | - | - | - | Z907, Ruthenium
10.1021/nl060075m | 678 | 14.85 | 0.66 | 6.65 | 0.6 M 1-propyl-2,3-dimethylimidazolium iodide, 0.10 M I2, 0.05 M LiClO4 and 0.5 M N-methylbenzimidazole in 3-methoxypropionitrile | 0.158 | - | - | TiO2 film (10 um thick + 4 um scattering layer) | - | - | AM 1.5G 100mW/cm2 | - | CCCCCCCCCC1=CC(=NC=C1)C2=NC=CC(=C2)CCCCCCCCC.C1=CN=C(C=C1C(=O)O)C2=NC=CC(=C2)C(=O)O.C(=[N-])=S.C(=[N-])=S.[Ru+2] | LALSZYPVVQFXIC-UHFFFAOYSA-N | - | - | - | Z907, Ruthenium
10.1021/nl060075m | 666 | 15.2 | 0.666 | 6.73 | 0.6 M 1-propyl-2,3-dimethylimidazolium iodide, 0.10 M I2, 0.125 M LiClO4 and 0.5 M N-methylbenzimidazole in 3-methoxypropionitrile | 0.158 | - | - | TiO2 film (10 um thick + 4 um scattering layer) | - | - | AM 1.5G 100mW/cm2 | - | CCCCCCCCCC1=CC(=NC=C1)C2=NC=CC(=C2)CCCCCCCCC.C1=CN=C(C=C1C(=O)O)C2=NC=CC(=C2)C(=O)O.C(=[N-])=S.C(=[N-])=S.[Ru+2] | LALSZYPVVQFXIC-UHFFFAOYSA-N | - | - | - | Z907, Ruthenium
10.1021/nl060075m | 650 | 14.54 | 0.65 | 6.14 | 0.6 M 1-propyl-2,3-dimethylimidazolium iodide, 0.10 M I2, 0.25 M LiClO4 and 0.5 M N-methylbenzimidazole in 3-methoxypropionitrile | 0.158 | - | - | TiO2 film (10 um thick + 4 um scattering layer) | - | - | AM 1.5G 100mW/cm2 | - | CCCCCCCCCC1=CC(=NC=C1)C2=NC=CC(=C2)CCCCCCCCC.C1=CN=C(C=C1C(=O)O)C2=NC=CC(=C2)C(=O)O.C(=[N-])=S.C(=[N-])=S.[Ru+2] | LALSZYPVVQFXIC-UHFFFAOYSA-N | - | - | - | Z907, Ruthenium
10.1002/adfm.200600483 | 720.49 | 16.28 | 0.684 | 8.02 | 0.8 M 1-propyl-3-methylimidazolium iodide (PMII), 0.15 M iodine, 0.1 M GuNCS, and 0.5 M NMBI in 3-methoxypropionitrile | 0.158 | - | - | TiO2 film (6.8 um thick + 4 um scattering layer) | - | - | AM 1.5G 100mW/cm2 | - |  |  | 547 | 825 | DMF | Ruthenium | K60
10.1002/adfm.200600483 | 703.49 | 8.79 | 0.734 | 8.56 | 0.8 M 1-propyl-3-methylimidazolium iodide (PMII), 0.15 M iodine, 0.1 M GuNCS, and 0.5 M NMBI in 3-methoxypropionitrile | 0.158 | - | - | TiO2 film (6.8 um thick + 4 um scattering layer) | - | - | AM 1.5G 100mW/cm2 | - |  |  | - | - | - | Ruthenium
10.1002/adfm.200600483 | 688.13 | 5.2 | 0.74 | 8.69 | 0.8 M 1-propyl-3-methylimidazolium iodide (PMII), 0.15 M iodine, 0.1 M GuNCS, and 0.5 M NMBI in 3-methoxypropionitrile | 0.158 | - | - | TiO2 film (6.8 um thick + 4 um scattering layer) | - | - | AM 1.5G 100mW/cm2 | - |  |  | - | - | - | Ruthenium
10.1002/adfm.200600483 | 730.09 | 16.85 | 0.686 | 8.44 | 0.8 M 1-propyl-3-methylimidazolium iodide (PMII), 0.15 M iodine, 0.1 M GuNCS, and 0.5 M NMBI in 3-methoxypropionitrile | 0.158 | 0.075 M 1-decylphosphonic acid | - | TiO2 film (6.8 um thick + 4 um scattering layer) | - | - | AM 1.5G 100mW/cm2 | - |  |  | - | - | - | Ruthenium
10.1002/adfm.200600483 | 714.51 | 9.23 | 0.734 | 9.1 | 0.8 M 1-propyl-3-methylimidazolium iodide (PMII), 0.15 M iodine, 0.1 M GuNCS, and 0.5 M NMBI in 3-methoxypropionitrile | 0.158 | 0.075 M 1-decylphosphonic acid | - | TiO2 film (6.8 um thick + 4 um scattering layer) | - | - | AM 1.5G 100mW/cm2 | - |  |  | - | - | - | Ruthenium
10.1002/adfm.200600483 | 700.13 | 5.29 | 0.755 | 9.21 | 0.8 M 1-propyl-3-methylimidazolium iodide (PMII), 0.15 M iodine, 0.1 M GuNCS, and 0.5 M NMBI in 3-methoxypropionitrile | 0.158 | 0.075 M 1-decylphosphonic acid | - | TiO2 film (6.8 um thick + 4 um scattering layer) | - | - | AM 1.5G 100mW/cm2 | - |  |  | - | - | - | Ruthenium
10.1021/ic102192m | 670 | 13.33 | 0.7 | 6.25 | 0.05 M I2, 0.5 M LiI, 0.5 M tert-butylpyridine in acetonitrile | 0.25 | - | - | TiO2 film (14 um thick) | 176 nmol/cm2 | 12 hours | AM 1.5G 100mW/cm2 | - |  |  | 519 | 737 | DMF | Ruthenium | CT4
10.1021/ic102192m | 680 | 15.44 | 0.66 | 6.93 | 0.05 M I2, 0.5 M LiI, 0.5 M tert-butylpyridine in acetonitrile | 0.25 | - | - | TiO2 film (14 um thick) | 250 nmol/cm2 | 12 hours | AM 1.5G 100mW/cm2 | - |  |  | 520 | 745 | DMF | Ruthenium | CT7
10.1021/ic102192m | 680 | 14.98 | 0.67 | 6.82 | 0.05 M I2, 0.5 M LiI, 0.5 M tert-butylpyridine in acetonitrile | 0.25 | - | - | TiO2 film (14 um thick) | 246 nmol/cm2 | 12 hours | AM 1.5G 100mW/cm2 | - |  |  | 520 | 736 | DMF | Ruthenium | CT8
10.1021/ic102192m | 710 | 15.37 | 0.67 | 7.31 | 0.05 M I2, 0.5 M LiI, 0.5 M tert-butylpyridine in acetonitrile | 0.25 | - | - | TiO2 film (14 um thick) | 218 nmol/cm2 | 12 hours | AM 1.5G 100mW/cm2 | - | CCCC[N+](CCCC)(CCCC)CCCC.CCCC[N+](CCCC)(CCCC)CCCC.c1cnc(cc1C(=O)O)c2cc(ccn2)C(=O)[O-].c1cnc(cc1C(=O)O)c2cc(ccn2)C(=O)[O-].C(=[N-])=S.C(=[N-])=S.[Ru+2] | MQGCPZMVNHGIPF-UHFFFAOYSA-L | 532 | 830 | DMF | N719, Ruthenium
10.1021/ic102192m | 680 | 14.16 | 0.66 | 6.36 | 0.05 M I2, 0.5 M LiI, 0.5 M tert-butylpyridine in acetonitrile | 0.25 | - | - | TiO2 film (14 um thick) | 110 nmol/cm2 | 12 hours | AM 1.5G 100mW/cm2 | - | CCCCCCCCCC1=CC(=NC=C1)C2=NC=CC(=C2)CCCCCCCCC.C1=CN=C(C=C1C(=O)O)C2=NC=CC(=C2)C(=O)O.C(=[N-])=S.C(=[N-])=S.[Ru+2] | LALSZYPVVQFXIC-UHFFFAOYSA-N | 525 | 769 | DMF | Z907, Ruthenium
10.1021/ic700996x | 733 | 10.1 | 0.69 | 5.11 | 0.6 M M-methyl-N-butyl imidiazolium iodide, 0.04 M iodine, 0.025 M LiI, 0.05 M guanidinium thiocyanate, and 0.28 M tert-butylpyridine in a 15:85 (v/v) mixture of valeronitrile and acetonitrile | 0.158 | - | - | TiO2 film (2 um thick) | - | 18 hours | AM 1.5G 100mW/cm2 | - |  |  | 554 | - | ethanol | Ruthenium | DCSC13
10.1021/ic700996x | 690 | 9 | 0.71 | 4.4 | 0.6 M M-methyl-N-butyl imidiazolium iodide, 0.04 M iodine, 0.025 M LiI, 0.05 M guanidinium thiocyanate, and 0.28 M tert-butylpyridine in a 15:85 (v/v) mixture of valeronitrile and acetonitrile | 0.158 | - | - | TiO2 film (2 um thick) | - | 18 hours | AM 1.5G 100mW/cm2 | - |  |  | 554 | - | ethanol | Ruthenium | N820
10.1039/b814863p | 801 | 17.6 | 0.73 | 10.3 | 0.6 M M-methyl-N-butylimidiazolium iodide, 0.03 M iodine, 0.1 M guanidinium thiocyanate (GuNCS) and 0.5 M tert-butylpyridine (TBP) in 15:85 (v/v) mixture of valeronitrile and acetonitrile | 0.2 | 10 mM CDCA | - | TiO2 film (13 um thick + 4 um scattering layer) | - | 20 hours | AM 1.5G 100mW/cm2 | - |  |  | 536 | - | ethanol | Ruthenium | IJ-1
10.1039/b814863p | 748 | 19.2 | 0.72 | 10.3 | 0.6 M M-methyl-N-butyl imidiazolium iodide, 0.04 M iodine, 0.025 M LiI, 0.05 M GuNCS and 0.28 M TBP in 15/85 (v/v) mixture of valeronitrile and acetonitrile | 0.2 | 10 mM CDCA | - | TiO2 film (13 um thick + 4 um scattering layer) | - | 20 hours | AM 1.5G 100mW/cm2 | - |  |  | - | - | - | Ruthenium
10.1021/cm061447v | 630 | 9.8 | 0.66 | 4.1 | 0.05 M I2 , 0.1 M LiI, 0.6 M 1,2-dimethyl-3-hexylimidazolium iodide, and 0.5 M 4-tert-butylpyridine in 3-methoxypropionitrile | 0.16 | - | - | TiO2 film (13 um thick) | - | 24 hours | AM 1.5G 100mW/cm2 | - | S=C=N[Ru]12(N=C=S)(N3C=C[C@H](C=C3C3=C[C@@H](C=CN23)C(=O)O)C(=O)O)N2C=C[C@H](C=C2C2=C[C@@H](C=CN12)C(=O)O)C(=O)O | HCGLFKPGQDYXCA-UHFFFAOYSA-N | 533 | - | DMF | N3, Ruthenium
10.1021/cm061447v | 630 | 10.8 | 0.68 | 4.6 | 0.05 M I2 , 0.1 M LiI, 0.6 M 1,2-dimethyl-3-hexylimidazolium iodide, and 0.5 M 4-tert-butylpyridine in 3-methoxypropionitrile | 0.16 | - | - | TiO2 film (13 um thick) | - | 24 hours | AM 1.5G 100mW/cm2 | - |  |  | 527 | - | DMF | Ruthenium | D5
10.1021/cm061447v | 630 | 11.7 | 0.66 | 4.8 | 0.05 M I2 , 0.1 M LiI, 0.6 M 1,2-dimethyl-3-hexylimidazolium iodide, and 0.5 M 4-tert-butylpyridine in 3-methoxypropionitrile | 0.16 | - | - | TiO2 film (13 um thick) | - | 24 hours | AM 1.5G 100mW/cm2 | - |  |  | 539 | - | DMF | Ruthenium | D6
10.1021/cm061447v | 580 | 3.39 | 0.7 | 1.4 | 0.05 M I2 , 0.1 M LiI, 0.6 M 1,2-dimethyl-3-hexylimidazolium iodide, and 0.5 M 4-tert-butylpyridine in 3-methoxypropionitrile | 0.16 | - | - | TiO2 film (13 um thick) | - | 24 hours | AM 1.5G 100mW/cm2 | - |  |  | 453 | - | DMF | Ruthenium | D13
10.1021/cm061447v | 580 | 4.43 | 0.67 | 1.7 | 0.05 M I2 , 0.1 M LiI, 0.6 M 1,2-dimethyl-3-hexylimidazolium iodide, and 0.5 M 4-tert-butylpyridine in 3-methoxypropionitrile | 0.16 | - | - | TiO2 film (13 um thick) | - | 24 hours | AM 1.5G 100mW/cm2 | - |  |  | 463 | - | DMF | Ruthenium | D14
10.1021/cm061447v | 580 | 3.79 | 0.66 | 1.5 | 0.05 M I2 , 0.1 M LiI, 0.6 M 1,2-dimethyl-3-hexylimidazolium iodide, and 0.5 M 4-tert-butylpyridine in 3-methoxypropionitrile | 0.16 | - | - | TiO2 film (13 um thick) | - | 24 hours | AM 1.5G 100mW/cm2 | - |  |  | 452 | - | DMF | Ruthenium | D15
10.1021/cm061447v | 540 | 2.36 | 0.56 | 0.72 | 0.05 M I2 , 0.1 M LiI, 0.6 M 1,2-dimethyl-3-hexylimidazolium iodide, and 0.5 M 4-tert-butylpyridine in 3-methoxypropionitrile | 0.16 | - | - | TiO2 film (13 um thick) | - | 24 hours | AM 1.5G 100mW/cm2 | - |  |  | 555 | - | DMF | Ruthenium | D16
10.1039/B602989B | 660 | 19 | 0.7 | 8.9 | 0.1 M LiI, 0.05 M I2, 0.6 M 1-propyl-3-methylimidazolium iodide, and 0.5 M tert-butylpyridine in a mixture of acetonitrile and valeronitrile (1:1, v/v) | 0.14 | 2 mM CDCA | - | TiO2 film (12 um thick + 4 um scattering layer) | - | 20 hours | AM 1.5G 100mW/cm2 | - | CCCC[N+](CCCC)(CCCC)CCCC.CCCC[N+](CCCC)(CCCC)CCCC.c1cnc(cc1C(=O)O)c2cc(ccn2)C(=O)[O-].c1cnc(cc1C(=O)O)c2cc(ccn2)C(=O)[O-].C(=[N-])=S.C(=[N-])=S.[Ru+2] | MQGCPZMVNHGIPF-UHFFFAOYSA-L | - | - | - | N719, Ruthenium
10.1039/B602989B | 680 | 20 | 0.69 | 9.5 | 0.1 M LiI, 0.05 M I2, 0.6 M 1-propyl-3-methylimidazolium iodide, and 0.5 M tert-butylpyridine in a mixture of acetonitrile and valeronitrile (1:1, v/v) | 0.14 | 2 mM CDCA | - | TiO2 film (12 um thick + 4 um scattering layer) | - | 20 hours | AM 1.5G 100mW/cm2 | - |  |  | 542 | - | ethanol | Ruthenium
10.1002/anie.200601463 | 650 | 23.92 | 0.55 | 8.54 | 0.5 M lithium iodide, 0.05 M iodine, 0.5 M tert-butylpyridine in acetonitrile | 0.25 | - | - | TiO2 film (20 um thick) | - | - | AM 1.5G 100mW/cm2 | - |  |  | 553 | - | DMF | Ruthenium | CYC-B1
10.1002/anie.200601463 | 660 | 21.32 | 0.54 | 7.7 | 0.5 M lithium iodide, 0.05 M iodine, 0.5 M tert-butylpyridine in acetonitrile | 0.25 | - | - | TiO2 film (20 um thick) | - | - | AM 1.5G 100mW/cm2 | - | S=C=N[Ru]12(N=C=S)(N3C=C[C@H](C=C3C3=C[C@@H](C=CN23)C(=O)O)C(=O)O)N2C=C[C@H](C=C2C2=C[C@@H](C=CN12)C(=O)O)C(=O)O | HCGLFKPGQDYXCA-UHFFFAOYSA-N | 530 | - | DMF | N3, Ruthenium
10.1002/adma.200701111 | 669 | 21.6 | 0.626 | 9.02 | 0.5 M lithium iodide, 0.05 M iodine, 0.5 M 4-tert-butylpyridine in acetonitrile | 0.16 | - | - | TiO2 film (20 um thick) | - | - | AM 1.5G 100mW/cm2 | - |  |  | 546 | - | DMF | Ruthenium | SJW-E1
10.1002/adma.200701111 | 669 | 15.7 | 0.705 | 7.39 | 0.5 M lithium iodide, 0.05 M iodine, 0.5 M 4-tert-butylpyridine in acetonitrile | 0.16 | - | - | TiO2 film (20 um thick) | - | - | AM 1.5G 100mW/cm2 | - |  |  | 544 | - | DMF | Ruthenium | CYC-B3
10.1002/adma.200701111 | 690 | 18.4 | 0.664 | 8.42 | 0.5 M lithium iodide, 0.05 M iodine, 0.5 M 4-tert-butylpyridine in acetonitrile | 0.16 | - | - | TiO2 film (20 um thick) | - | - | AM 1.5G 100mW/cm2 | - | S=C=N[Ru]12(N=C=S)(N3C=C[C@H](C=C3C3=C[C@@H](C=CN23)C(=O)O)C(=O)O)N2C=C[C@H](C=C2C2=C[C@@H](C=CN12)C(=O)O)C(=O)O | HCGLFKPGQDYXCA-UHFFFAOYSA-N | - | - | - | N3, Ruthenium
10.1039/b811378e | 660 | 17.7 | 0.73 | 8.5 | 0.6 M N-methyl-N-butylimidazolium iodide, 0.04 M iodine, 0.025 M LiI, 0.05 M guanidinium thiocyanate and 0.28 M tert-butylpyridine in a 15:85 (v/v) mixture of valeronitrile and acetonitrile | 0.2 | 10 mM CDCA | - | TiO2 film (7 um thick + 5 um scattering layer) | - | 20 hours | AM 1.5G 100mW/cm2 | - |  |  | 538 | - | ethanol | Ruthenium | Ru-EDOT
10.1039/b811378e | 663 | 19.1 | 0.72 | 9.1 | 0.6 M N-methyl-N-butylimidazolium iodide, 0.04 M iodine, 0.025 M LiI, 0.05 M guanidinium thiocyanate and 0.28 M tert-butylpyridine in a 15:85 (v/v) mixture of valeronitrile and acetonitrile | 0.2 | 10 mM CDCA | - | TiO2 film (9 um thick + 5 um scattering layer) | - | 20 hours | AM 1.5G 100mW/cm2 | - |  |  | - | - | - | Ruthenium
10.1039/b811378e | 594 | 19.7 | 0.67 | 7.9 | 0.6 M N-methyl-N-butylimidazolium iodide, 0.05 M iodine, 0.1 M LiI and 0.05 M tert-butylpyridine in a 15:85 (v/v) mixture of valeronitrile and acetonitrile | 0.2 | 10 mM CDCA | - | TiO2 film (9 um thick + 5 um scattering layer) | - | 20 hours | AM 1.5G 100mW/cm2 | - |  |  | - | - | - | Ruthenium
10.1021/nn900756s | 714 | 16.1 | 0.69 | 7.9 | 1.0 M 1,3-dimethylimidazolium iodide (DMII), 0.15 M I2 , 0.5 M NBB and 0.1 M guanidinium thiocyanate (GNCS) in 3-methoxypropionitrile | 0.158 | - | - | TiO2 film (5 um thick) | - | - | AM 1.5G 100mW/cm2 | - |  |  | 554 | - | DMF | Ruthenium | CYC-B11
10.1021/nn900756s | 732 | 15.5 | 0.73 | 8.2 | 1.0 M 1,3-dimethylimidazolium iodide (DMII), 0.15 M I2 , 0.5 M NBB and 0.1 M guanidinium thiocyanate (GNCS) in 3-methoxypropionitrile | 0.158 | din- eohexyl bis-(3,3-dimethyl-butyl)-phosphinic acid (4:1 ratio) | - | TiO2 film (5 um thick) | - | - | AM 1.5G 100mW/cm2 | - |  |  | - | - | - | Ruthenium | CYC-B11
10.1021/nn900756s | 686 | 18 | 0.68 | 8.4 | 1.0 M 1,3-dimethylimidazolium iodide (DMII), 0.15 M I2 , 0.5 M NBB and 0.1 M guanidinium thiocyanate (GNCS) in 3-methoxypropionitrile | 0.158 | - | - | TiO2 film (8 um thick + 5 um scattering layer) | - | - | AM 1.5G 100mW/cm2 | - |  |  | - | - | - | Ruthenium | CYC-B11
10.1021/nn900756s | 704 | 18.3 | 0.73 | 9.4 | 1.0 M 1,3-dimethylimidazolium iodide (DMII), 0.15 M I2 , 0.5 M NBB and 0.1 M guanidinium thiocyanate (GNCS) in 3-methoxypropionitrile | 0.158 | din- eohexyl bis-(3,3-dimethyl-butyl)-phosphinic acid (4:1 ratio) | - | TiO2 film (8 um thick + 5 um scattering layer) | - | - | AM 1.5G 100mW/cm2 | - |  |  | - | - | - | Ruthenium | CYC-B11
10.1021/nn900756s | 743 | 20.05 | 0.77 | 11.5 | 1.0 M 1,3-dimethylimidazolium iodide (DMII), 50 mM LiI, 30 mM I2, 0.5 M ter-butylpyridine, and 0.1 M guanidinium thiocyanate (GNCS) in the mixed solvent of acetonitrile and valeronitrile (v/v, 85/15) | 0.158 | - | - | TiO2 film (8 um thick + 5 um scattering layer) | - | - | AM 1.5G 100mW/cm2 | - |  |  | - | - | - | Ruthenium | CYC-B11
10.1021/ja801942j | 746.2 | 5.42 | 0.833 | 11.3 | 1.0 M DMII, 50 mM LiI, 30 mM I2, 0.5 M tert-butylpyridine, and 0.1 M GNCS in the mixed solvent of acetonitrile and valeronitrile (V/V, 85/15) | 0.158 | 0.3 mM CDCA | - | TiO2 film (7 um thick + 5 um scattering layer) | - | - | AM 1.5G 29.72mW/cm2 | - |  |  | - | - | - | Ruthenium | C101
10.1021/ja801942j | 761 | 9.27 | 0.813 | 11.2 | 1.0 M DMII, 50 mM LiI, 30 mM I2, 0.5 M tert-butylpyridine, and 0.1 M GNCS in the mixed solvent of acetonitrile and valeronitrile (V/V, 85/15) | 0.158 | 0.3 mM CDCA | - | TiO2 film (7 um thick + 5 um scattering layer) | - | - | AM 1.5G 51.17mW/cm2 | - |  |  | 547 | - | DMF | Ruthenium | C101
10.1021/ja801942j | 765.9 | 11.65 | 0.804 | 11.1 | 1.0 M DMII, 50 mM LiI, 30 mM I2, 0.5 M tert-butylpyridine, and 0.1 M GNCS in the mixed solvent of acetonitrile and valeronitrile (V/V, 85/15) | 0.158 | 0.3 mM CDCA | - | TiO2 film (7 um thick + 5 um scattering layer) | - | - | AM 1.5G 64.42mW/cm2 | - |  |  | - | - | - | Ruthenium | C101
10.1021/ja801942j | 777.7 | 17.94 | 0.785 | 11 | 1.0 M DMII, 50 mM LiI, 30 mM I2, 0.5 M tert-butylpyridine, and 0.1 M GNCS in the mixed solvent of acetonitrile and valeronitrile (V/V, 85/15) | 0.158 | 0.3 mM CDCA | - | TiO2 film (7 um thick + 5 um scattering layer) | - | - | AM 1.5G 99.39mW/cm2 | - |  |  | - | - | - | Ruthenium | C101
10.1021/ja801942j | 746 | 17.98 | 0.737 | 9.7 | 1.0 M DMII, 0.15 M I 2 , 0.5 M NBB, and 0.1 M GNCS in MPN | 0.158 | - | - | TiO2 film (7 um thick + 5 um scattering layer) | - | - | AM 1.5G 99.39mW/cm2 | - |  |  | - | - | - | Ruthenium | C101
10.1021/ja801942j | 681 | 14.77 | 0.737 | 7.41 | DMII/EMII/EMITCB/I2/NBB/GNCS (molar ratio: 12/12/16/1.67/3.33/0.67) | 0.158 | - | - | TiO2 film (7 um thick + 5 um scattering layer) | - | - | AM 1.5G 99.39mW/cm2 | - |  |  | - | - | - | Ruthenium | C101
10.1021/ja801942j | 744 | 18.62 | 0.755 | 10.5 | 1.0 M DMII, 50 mM LiI, 30 mM I2, 0.5 M tert-butylpyridine, and 0.1 M GNCS in the mixed solvent of acetonitrile and valeronitrile (V/V, 85/15) | 0.158 | - | - | TiO2 film (7 um thick + 5 um scattering layer) | - | - | AM 1.5G 100mW/cm2 | - |  |  | - | - | - | Ruthenium | C101
10.1021/ja801942j | - | 17.8 | - | 9.5 | 1.0 M DMII, 50 mM LiI, 30 mM I2, 0.5 M tert-butylpyridine, and 0.1 M GNCS in the mixed solvent of acetonitrile and valeronitrile (V/V, 85/15) | 0.158 | - | - | TiO2 film (7 um thick + 5 um scattering layer) | - | - | AM 1.5G 100mW/cm2 | - |  |  | 550 | - | DMF | Ruthenium | C102
10.1039/B802909A | 760 | 17.87 | 0.776 | 10.53 | 1.0 M 1,3-dimethylimidazolium iodide, 0.05 M LiI, 0.1 M guanidinium thiocyanate, 30 mM I2, 0.5 M tert-butylpyridine in acetonitrile and valeronitrile (85/15, v/v) | 0.158 | 0.3 mM CDCA | - | TiO2 film (7 um thick + 4 um scattering layer) | - | 12 hours | AM 1.5G 100mW/cm2 | - |  |  | 553 | - | DMF | Ruthenium | C104
10.1021/jp904096g | 787 | 8.77 | 0.746 | 5.2 | 1.0 M DMII, 50 mM LiI, 30 mM I2 , 0.5 M tert-butylpyridine, and 0.1 M GNCS in the mixed solvents of acetonitrile and valeronitrile (v/v 85/15) | 0.158 | - | - | TiO2 film (2.3 um thick) | - | - | AM 1.5G 100mW/cm2 | - |  |  | 550 | - | DMF | Ruthenium | C103
10.1021/jp904096g | 767 | 10.25 | 0.746 | 5.9 | 1.0 M DMII, 50 mM LiI, 30 mM I2 , 0.5 M tert-butylpyridine, and 0.1 M GNCS in the mixed solvents of acetonitrile and valeronitrile (v/v 85/15) | 0.158 | - | - | TiO2 film (2.3 um thick) | - | - | AM 1.5G 100mW/cm2 | - |  |  | 559 | - | DMF | Ruthenium | C107
10.1021/jp904096g | 771 | 12.15 | 0.747 | 7 | 1.0 M DMII, 50 mM LiI, 30 mM I2 , 0.5 M tert-butylpyridine, and 0.1 M GNCS in the mixed solvents of acetonitrile and valeronitrile (v/v 85/15) | 0.158 | - | - | TiO2 film (4.9 um thick) | - | - | AM 1.5G 100mW/cm2 | - |  |  | - | - | - | Ruthenium | C103
10.1021/jp904096g | 751 | 13.29 | 0.748 | 7.5 | 1.0 M DMII, 50 mM LiI, 30 mM I2 , 0.5 M tert-butylpyridine, and 0.1 M GNCS in the mixed solvents of acetonitrile and valeronitrile (v/v 85/15) | 0.158 | - | - | TiO2 film (4.9 um thick) | - | - | AM 1.5G 100mW/cm2 | - |  |  | - | - | - | Ruthenium | C107
10.1021/jp904096g | 762 | 14.56 | 0.747 | 8.3 | 1.0 M DMII, 50 mM LiI, 30 mM I2 , 0.5 M tert-butylpyridine, and 0.1 M GNCS in the mixed solvents of acetonitrile and valeronitrile (v/v 85/15) | 0.158 | - | - | TiO2 film (7.8 um thick) | - | - | AM 1.5G 100mW/cm2 | - |  |  | - | - | - | Ruthenium | C103
10.1021/jp904096g | 743 | 15.48 | 0.749 | 8.6 | 1.0 M DMII, 50 mM LiI, 30 mM I2 , 0.5 M tert-butylpyridine, and 0.1 M GNCS in the mixed solvents of acetonitrile and valeronitrile (v/v 85/15) | 0.158 | - | - | TiO2 film (7.8 um thick) | - | - | AM 1.5G 100mW/cm2 | - |  |  | - | - | - | Ruthenium | C107
10.1021/jp904096g | 760 | 18.35 | 0.748 | 10.4 | 1.0 M DMII, 50 mM LiI, 30 mM I2 , 0.5 M tert-butylpyridine, and 0.1 M GNCS in the mixed solvents of acetonitrile and valeronitrile (v/v 85/15) | 0.158 | - | - | TiO2 film (7.8 um thick + 5 um scattering layer) | - | - | AM 1.5G 100mW/cm2 | - |  |  | - | - | - | Ruthenium | C103
10.1021/jp904096g | 739 | 19.18 | 0.751 | 10.7 | 1.0 M DMII, 50 mM LiI, 30 mM I2 , 0.5 M tert-butylpyridine, and 0.1 M GNCS in the mixed solvents of acetonitrile and valeronitrile (v/v 85/15) | 0.158 | - | - | TiO2 film (7.8 um thick + 5 um scattering layer) | - | - | AM 1.5G 100mW/cm2 | - |  |  | - | - | - | Ruthenium | C107
10.1021/jp904096g | 799 | 6.84 | 0.737 | 4 | 1.0 M DMII, 50 mM LiI, 30 mM I2 , 0.5 M tert-butylpyridine, and 0.1 M GNCS in the mixed solvents of acetonitrile and valeronitrile (v/v 85/15) | 0.158 | - | - | TiO2 film (2.3 um thick) | - | - | AM 1.5G 100mW/cm2 | - | CCCCCCCCCC1=CC(=NC=C1)C2=NC=CC(=C2)CCCCCCCCC.C1=CN=C(C=C1C(=O)O)C2=NC=CC(=C2)C(=O)O.C(=[N-])=S.C(=[N-])=S.[Ru+2] | LALSZYPVVQFXIC-UHFFFAOYSA-N | - | - | - | Z907, Ruthenium
10.1021/jp904096g | 784 | 10.46 | 0.73 | 6 | 1.0 M DMII, 50 mM LiI, 30 mM I2 , 0.5 M tert-butylpyridine, and 0.1 M GNCS in the mixed solvents of acetonitrile and valeronitrile (v/v 85/15) | 0.158 | - | - | TiO2 film (2.3 um thick) | - | - | AM 1.5G 100mW/cm2 | - | CCCCCCCCCC1=CC(=NC=C1)C2=NC=CC(=C2)CCCCCCCCC.C1=CN=C(C=C1C(=O)O)C2=NC=CC(=C2)C(=O)O.C(=[N-])=S.C(=[N-])=S.[Ru+2] | LALSZYPVVQFXIC-UHFFFAOYSA-N | - | - | - | Z907, Ruthenium
10.1021/jp904096g | 773 | 13.41 | 0.724 | 7.5 | 1.0 M DMII, 50 mM LiI, 30 mM I2 , 0.5 M tert-butylpyridine, and 0.1 M GNCS in the mixed solvents of acetonitrile and valeronitrile (v/v 85/15) | 0.158 | - | - | TiO2 film (4.9 um thick) | - | - | AM 1.5G 100mW/cm2 | - | CCCCCCCCCC1=CC(=NC=C1)C2=NC=CC(=C2)CCCCCCCCC.C1=CN=C(C=C1C(=O)O)C2=NC=CC(=C2)C(=O)O.C(=[N-])=S.C(=[N-])=S.[Ru+2] | LALSZYPVVQFXIC-UHFFFAOYSA-N | - | - | - | Z907, Ruthenium
10.1021/jp904096g | 769 | 16.46 | 0.718 | 9.1 | 1.0 M DMII, 50 mM LiI, 30 mM I2 , 0.5 M tert-butylpyridine, and 0.1 M GNCS in the mixed solvents of acetonitrile and valeronitrile (v/v 85/15) | 0.158 | - | - | TiO2 film (7.8 um thick) | - | - | AM 1.5G 100mW/cm2 | - | CCCCCCCCCC1=CC(=NC=C1)C2=NC=CC(=C2)CCCCCCCCC.C1=CN=C(C=C1C(=O)O)C2=NC=CC(=C2)C(=O)O.C(=[N-])=S.C(=[N-])=S.[Ru+2] | LALSZYPVVQFXIC-UHFFFAOYSA-N | - | - | - | Z907, Ruthenium
10.1021/ic802289e | 780.4 | 10.11 | 0.732 | 5.78 | 1.0 M DMII, 50 mM LiI, 30 mM I2, 0.5 M tert-butylpyridine and 0.1 M GNCS in acetonitrile | 0.158 | 0.3 mM CDCA | - | TiO2 film (2.7 um thick) | - | - | AM 1.5G 100mW/cm2 | - |  |  | 550 | - | DMF | Ruthenium | C105
10.1021/ic802289e | 796.3 | 8.57 | 0.707 | 4.83 | 1.0 M DMII, 50 mM LiI, 30 mM I2, 0.5 M tert-butylpyridine and 0.1 M GNCS in acetonitrile | 0.158 | 0.3 mM CDCA | - | TiO2 film (2.7 um thick) | - | - | AM 1.5G 100mW/cm2 | - | CCCCCCCCCC1=CC(=NC=C1)C2=NC=CC(=C2)CCCCCCCCC.C1=CN=C(C=C1C(=O)O)C2=NC=CC(=C2)C(=O)O.C(=[N-])=S.C(=[N-])=S.[Ru+2] | LALSZYPVVQFXIC-UHFFFAOYSA-N | - | - | - | Z907, Ruthenium
10.1021/ic802289e | 759 | 13.29 | 0.734 | 7.41 | 1.0 M DMII, 50 mM LiI, 30 mM I2, 0.5 M tert-butylpyridine and 0.1 M GNCS in acetonitrile | 0.158 | 0.3 mM CDCA | - | TiO2 film (5.4 um thick) | - | - | AM 1.5G 100mW/cm2 | - |  |  | - | - | - | Ruthenium | C105
10.1021/ic802289e | 763.8 | 11.98 | 0.714 | 6.53 | 1.0 M DMII, 50 mM LiI, 30 mM I2, 0.5 M tert-butylpyridine and 0.1 M GNCS in acetonitrile | 0.158 | 0.3 mM CDCA | - | TiO2 film (5.4 um thick) | - | - | AM 1.5G 100mW/cm2 | - | CCCCCCCCCC1=CC(=NC=C1)C2=NC=CC(=C2)CCCCCCCCC.C1=CN=C(C=C1C(=O)O)C2=NC=CC(=C2)C(=O)O.C(=[N-])=S.C(=[N-])=S.[Ru+2] | LALSZYPVVQFXIC-UHFFFAOYSA-N | - | - | - | Z907, Ruthenium
10.1021/ic802289e | 749.5 | 15.1 | 0.739 | 8.37 | 1.0 M DMII, 50 mM LiI, 30 mM I2, 0.5 M tert-butylpyridine and 0.1 M GNCS in acetonitrile | 0.158 | 0.3 mM CDCA | - | TiO2 film (7.5 um thick) | - | - | AM 1.5G 100mW/cm2 | - |  |  | - | - | - | Ruthenium | C105
10.1021/ic802289e | 766.3 | 13.65 | 0.72 | 7.54 | 1.0 M DMII, 50 mM LiI, 30 mM I2, 0.5 M tert-butylpyridine and 0.1 M GNCS in acetonitrile | 0.158 | 0.3 mM CDCA | - | TiO2 film (7.5 um thick) | - | - | AM 1.5G 100mW/cm2 | - | CCCCCCCCCC1=CC(=NC=C1)C2=NC=CC(=C2)CCCCCCCCC.C1=CN=C(C=C1C(=O)O)C2=NC=CC(=C2)C(=O)O.C(=[N-])=S.C(=[N-])=S.[Ru+2] | LALSZYPVVQFXIC-UHFFFAOYSA-N | - | - | - | Z907, Ruthenium
10.1021/ic802289e | 747.8 | 18.09 | 0.744 | 10.06 | 1.0 M DMII, 50 mM LiI, 30 mM I2, 0.5 M tert-butylpyridine and 0.1 M GNCS in acetonitrile | 0.158 | 0.3 mM CDCA | - | TiO2 film (9 um thick + 5 um scattering layer) | - | - | AM 1.5G 100mW/cm2 | - |  |  | - | - | - | Ruthenium | C105
10.1021/ic802289e | 767.2 | 16.37 | 0.717 | 9 | 1.0 M DMII, 50 mM LiI, 30 mM I2, 0.5 M tert-butylpyridine and 0.1 M GNCS in acetonitrile | 0.158 | 0.3 mM CDCA | - | TiO2 film (9 um thick + 5 um scattering layer) | - | - | AM 1.5G 100mW/cm2 | - | CCCCCCCCCC1=CC(=NC=C1)C2=NC=CC(=C2)CCCCCCCCC.C1=CN=C(C=C1C(=O)O)C2=NC=CC(=C2)C(=O)O.C(=[N-])=S.C(=[N-])=S.[Ru+2] | LALSZYPVVQFXIC-UHFFFAOYSA-N | - | - | - | Z907, Ruthenium
10.1021/jp9006872 | 777 | 6.77 | 0.737 | 3.88 | 1.0 M DMII, 50 mM LiI, 30 mM I2, 0.5 M tert-butylpyridine, and 0.1 M GNCS in the mixed solvent of acetonitrile and valeronitrile (v/v, 85/15) | 0.158 | - | - | TiO2 film (2.1 um thick) | - | - | AM 1.5G 100mW/cm2 | - | CCCCCCCCCC1=CC(=NC=C1)C2=NC=CC(=C2)CCCCCCCCC.C1=CN=C(C=C1C(=O)O)C2=NC=CC(=C2)C(=O)O.C(=[N-])=S.C(=[N-])=S.[Ru+2] | LALSZYPVVQFXIC-UHFFFAOYSA-N | - | - | - | Z907,Ruthenium
10.1021/jp9006872 | 775 | 8.15 | 0.764 | 4.82 | 1.0 M DMII, 50 mM LiI, 30 mM I2, 0.5 M tert-butylpyridine, and 0.1 M GNCS in the mixed solvent of acetonitrile and valeronitrile (v/v, 85/15) | 0.158 | - | - | TiO2 film (2.1 um thick) | - | - | AM 1.5G 100mW/cm2 | - |  |  | - | - | - | Ruthenium | C101
10.1021/jp9006872 | 777 | 9.16 | 0.769 | 5.47 | 1.0 M DMII, 50 mM LiI, 30 mM I2, 0.5 M tert-butylpyridine, and 0.1 M GNCS in the mixed solvent of acetonitrile and valeronitrile (v/v, 85/15) | 0.158 | - | - | TiO2 film (2.1 um thick) | - | - | AM 1.5G 100mW/cm2 | - |  |  | 550 | - | DMF | Ruthenium | C106
10.1021/jp9006872 | 768 | 10.29 | 0.74 | 5.85 | 1.0 M DMII, 50 mM LiI, 30 mM I2, 0.5 M tert-butylpyridine, and 0.1 M GNCS in the mixed solvent of acetonitrile and valeronitrile (v/v, 85/15) | 0.158 | - | - | TiO2 film (4.3 um thick) | - | - | AM 1.5G 100mW/cm2 | - | CCCCCCCCCC1=CC(=NC=C1)C2=NC=CC(=C2)CCCCCCCCC.C1=CN=C(C=C1C(=O)O)C2=NC=CC(=C2)C(=O)O.C(=[N-])=S.C(=[N-])=S.[Ru+2] | LALSZYPVVQFXIC-UHFFFAOYSA-N | - | - | - | Z907,Ruthenium
10.1021/jp9006872 | 766 | 11.8 | 0.775 | 7.01 | 1.0 M DMII, 50 mM LiI, 30 mM I2, 0.5 M tert-butylpyridine, and 0.1 M GNCS in the mixed solvent of acetonitrile and valeronitrile (v/v, 85/15) | 0.158 | - | - | TiO2 film (4.3 um thick) | - | - | AM 1.5G 100mW/cm2 | - |  |  | - | - | - | Ruthenium | C101
10.1021/jp9006872 | 769 | 12.05 | 0.776 | 7.19 | 1.0 M DMII, 50 mM LiI, 30 mM I2, 0.5 M tert-butylpyridine, and 0.1 M GNCS in the mixed solvent of acetonitrile and valeronitrile (v/v, 85/15) | 0.158 | - | - | TiO2 film (4.3 um thick) | - | - | AM 1.5G 100mW/cm2 | - |  |  | - | - | - | Ruthenium | C106
10.1021/jp9006872 | 738 | 13.31 | 0.731 | 7.18 | 1.0 M DMII, 50 mM LiI, 30 mM I2, 0.5 M tert-butylpyridine, and 0.1 M GNCS in the mixed solvent of acetonitrile and valeronitrile (v/v, 85/15) | 0.158 | - | - | TiO2 film (7.6 um thick) | - | - | AM 1.5G 100mW/cm2 | - | CCCCCCCCCC1=CC(=NC=C1)C2=NC=CC(=C2)CCCCCCCCC.C1=CN=C(C=C1C(=O)O)C2=NC=CC(=C2)C(=O)O.C(=[N-])=S.C(=[N-])=S.[Ru+2] | LALSZYPVVQFXIC-UHFFFAOYSA-N | - | - | - | Z907,Ruthenium
10.1021/jp9006872 | 747 | 14.48 | 0.778 | 8.42 | 1.0 M DMII, 50 mM LiI, 30 mM I2, 0.5 M tert-butylpyridine, and 0.1 M GNCS in the mixed solvent of acetonitrile and valeronitrile (v/v, 85/15) | 0.158 | - | - | TiO2 film (7.6 um thick) | - | - | AM 1.5G 100mW/cm2 | - |  |  | - | - | - | Ruthenium | C101
10.1021/jp9006872 | 750 | 14.68 | 0.773 | 8.51 | 1.0 M DMII, 50 mM LiI, 30 mM I2, 0.5 M tert-butylpyridine, and 0.1 M GNCS in the mixed solvent of acetonitrile and valeronitrile (v/v, 85/15) | 0.158 | - | - | TiO2 film (7.6 um thick) | - | - | AM 1.5G 100mW/cm2 | - |  |  | - | - | - | Ruthenium | C106
10.1021/jp9006872 | 730 | 17.13 | 0.724 | 9.05 | 1.0 M DMII, 50 mM LiI, 30 mM I2, 0.5 M tert-butylpyridine, and 0.1 M GNCS in the mixed solvent of acetonitrile and valeronitrile (v/v, 85/15) | 0.158 | - | - | TiO2 film (10 um thick + 5 um scattering layer) | - | - | AM 1.5G 100mW/cm2 | - | CCCCCCCCCC1=CC(=NC=C1)C2=NC=CC(=C2)CCCCCCCCC.C1=CN=C(C=C1C(=O)O)C2=NC=CC(=C2)C(=O)O.C(=[N-])=S.C(=[N-])=S.[Ru+2] | LALSZYPVVQFXIC-UHFFFAOYSA-N | - | - | - | Z907,Ruthenium
10.1021/jp9006872 | 749 | 17.75 | 0.777 | 10.33 | 1.0 M DMII, 50 mM LiI, 30 mM I2, 0.5 M tert-butylpyridine, and 0.1 M GNCS in the mixed solvent of acetonitrile and valeronitrile (v/v, 85/15) | 0.158 | - | - | TiO2 film (10 um thick + 5 um scattering layer) | - | - | AM 1.5G 100mW/cm2 | - |  |  | - | - | - | Ruthenium | C101
10.1021/jp9006872 | 749 | 18.28 | 0.772 | 10.57 | 1.0 M DMII, 50 mM LiI, 30 mM I2, 0.5 M tert-butylpyridine, and 0.1 M GNCS in the mixed solvent of acetonitrile and valeronitrile (v/v, 85/15) | 0.158 | - | - | TiO2 film (10 um thick + 5 um scattering layer) | - | - | AM 1.5G 100mW/cm2 | - |  |  | - | - | - | Ruthenium | C106
10.1002/cssc.200900058 | 532.3 | 1.2 | 0.782 | 5.39 | 1.0 M PMII, 30 mM I 2 , 0.5 M 1-butyl-1H-benzimidazole (NBB), and 0.1 M GuNCS in 3-methoxypropionitrile (MPN) | - | - | - | TiO2 film (7 um thick + 5 um scattering layer) | - | 16 hours | AM 1.5G 0.1 sun | - |  |  | 551 | - | DMF | Ruthenium | 3T
10.1002/cssc.200900058 | 593.5 | 6.91 | 0.739 | 5.97 | 1.0 M PMII, 30 mM I 2 , 0.5 M 1-butyl-1H-benzimidazole (NBB), and 0.1 M GuNCS in 3-methoxypropionitrile (MPN) | - | - | - | TiO2 film (7 um thick + 5 um scattering layer) | - | 16 hours | AM 1.5G 0.5 sun | - |  |  | - | - | - | Ruthenium
10.1002/cssc.200900058 | 615.9 | 13.21 | 0.695 | 5.72 | 1.0 M PMII, 30 mM I 2 , 0.5 M 1-butyl-1H-benzimidazole (NBB), and 0.1 M GuNCS in 3-methoxypropionitrile (MPN) | - | - | - | TiO2 film (7 um thick + 5 um scattering layer) | - | 16 hours | AM 1.5G 100mW/cm2 | - |  |  | - | - | - | Ruthenium
10.1021/am100285z | 715.82 | 16.5 | 0.745 | 8.8 | 1.0 M DMII, 50 mM LiI, 30 mM I2, 0.5 M tert-butylpyridine and 0.1 M GNCS in acetonitrile and valeronitrile (v/v, 85/15) | 0.158 | - | - | TiO2 film (10 um thick + 5 um scattering layer) | - | - | AM 1.5G 100mW/cm2 | - | CCCCCCCCCC1=CC(=NC=C1)C2=NC=CC(=C2)CCCCCCCCC.C1=CN=C(C=C1C(=O)O)C2=NC=CC(=C2)C(=O)O.C(=[N-])=S.C(=[N-])=S.[Ru+2] | LALSZYPVVQFXIC-UHFFFAOYSA-N | - | - | - | Z907,Ruthenium
10.1021/am100285z | 736.6 | 14.8 | 0.77 | 8.39 | 1.0 M DMII, 50 mM LiI, 30 mM I2, 0.5 M tert-butylpyridine and 0.1 M GNCS in acetonitrile and valeronitrile (v/v, 85/15) | 0.158 | - | - | TiO2 film (10 um thick + 5 um scattering layer) | - | - | AM 1.5G 100mW/cm2 | - |  |  | 549 | - | DMF | Ruthenium | LXJ-1
10.1021/ic1009658 | 720 | 18.6 | 0.71 | 9.54 | 0.6 M 1,2-dimethyl-3-propylimidazolium iodide, 0.05 M I2, 0.1 M LiI, 0.05 M guanidinium thiocyanate, and 0.5 M tert-butylpyridine in acetonitrile | 0.18 | - | - | TiO2 film (10 um thick + 4 um scattering layer) | - | - | AM 1.5G 100mW/cm2 | - |  |  | 522 | 721 | ethanol | Ruthenium | JK-188
10.1021/ic1009658 | 630 | 18.9 | 0.73 | 8.7 | 0.6 M 1,2-dimethyl-3-propylimidazolium iodide, 0.05 M I2, 0.1 M LiI, 0.05 M guanidinium thiocyanate, and 0.5 M tert-butylpyridine in acetonitrile | 0.18 | - | - | TiO2 film (10 um thick + 4 um scattering layer) | - | - | AM 1.5G 100mW/cm2 | - |  |  | 543 | 778 | ethanol | Ruthenium | JK-189
10.1021/ic1009658 | 760 | 16.28 | 0.73 | 9 | 0.6 M 1,2-dimethyl-3-propylimidazolium iodide, 0.05 M I2, 0.1 M LiI, 0.05 M guanidinium thiocyanate, and 0.5 M tert-butylpyridine in acetonitrile | 0.18 | - | - | TiO2 film (10 um thick + 4 um scattering layer) | - | - | AM 1.5G 100mW/cm2 | - | CCCC[N+](CCCC)(CCCC)CCCC.CCCC[N+](CCCC)(CCCC)CCCC.c1cnc(cc1C(=O)O)c2cc(ccn2)C(=O)[O-].c1cnc(cc1C(=O)O)c2cc(ccn2)C(=O)[O-].C(=[N-])=S.C(=[N-])=S.[Ru+2] | MQGCPZMVNHGIPF-UHFFFAOYSA-L | 520 | - | ethanol | N719, Ruthenium
10.1039/b810332a | 640 | 17.55 | 0.72 | 8.2 | 0.6 M DMPImI, 0.05 M I2, 0.1 M LiI and 0.5 M tert-butylpyridine in acetonitrile | 0.18 | - | - | TiO2 film (10 um thick + 4 um scattering layer) | - | - | AM 1.5G 100mW/cm2 | - |  |  | 539 | - | DMF | Ruthenium | JK-55
10.1039/b810332a | 710 | 17.48 | 0.73 | 9.16 | 0.6 M DMPImI, 0.05 M I2, 0.1 M LiI and 0.5 M tert-butylpyridine in acetonitrile | 0.18 | - | - | TiO2 film (10 um thick + 4 um scattering layer) | - | - | AM 1.5G 100mW/cm2 | - |  |  | 537 | - | DMF | Ruthenium | JK-56
10.1039/b810332a | 730 | 16.85 | 0.72 | 8.85 | 0.6 M DMPImI, 0.05 M I2, 0.1 M LiI and 0.5 M tert-butylpyridine in acetonitrile | 0.18 | - | - | TiO2 film (10 um thick + 4 um scattering layer) | - | - | AM 1.5G 100mW/cm2 | - | CCCC[N+](CCCC)(CCCC)CCCC.CCCC[N+](CCCC)(CCCC)CCCC.c1cnc(cc1C(=O)O)c2cc(ccn2)C(=O)[O-].c1cnc(cc1C(=O)O)c2cc(ccn2)C(=O)[O-].C(=[N-])=S.C(=[N-])=S.[Ru+2] | MQGCPZMVNHGIPF-UHFFFAOYSA-L | 535 | - | DMF | N719, Ruthenium
10.1002/anie.200802120 | 777 | 19.8 | 0.633 | 9.7 | 0.6 M butylmethylimidazolium iodide (BMII), 0.03 M iodine, 0.5 M 4-tert-butylpyridine and 0.1 M guanidinium thiocyanate (GuNCS) in acetonitrile | 0.16 | - | - | TiO2 film (15 um thick) | - | 12 hours | AM 1.5G 100mW/cm2 | - |  |  | 548 | - | DMF | Ruthenium | CYC-B6S
10.1002/anie.200802120 | 776 | 18.2 | 0.636 | 8.98 | 0.6 M butylmethylimidazolium iodide (BMII), 0.03 M iodine, 0.5 M 4-tert-butylpyridine and 0.1 M guanidinium thiocyanate (GuNCS) in acetonitrile | 0.16 | - | - | TiO2 film (15 um thick) | - | 12 hours | AM 1.5G 100mW/cm2 | - |  |  | 551 | - | DMF | Ruthenium | CYC-B6L
10.1002/anie.200802120 | 784 | 16.9 | 0.642 | 8.51 | 0.6 M butylmethylimidazolium iodide (BMII), 0.03 M iodine, 0.5 M 4-tert-butylpyridine and 0.1 M guanidinium thiocyanate (GuNCS) in acetonitrile | 0.16 | - | - | TiO2 film (15 um thick) | - | 12 hours | AM 1.5G 100mW/cm2 | - | S=C=N[Ru]12(N=C=S)(N3C=C[C@H](C=C3C3=C[C@@H](C=CN23)C(=O)O)C(=O)O)N2C=C[C@H](C=C2C2=C[C@@H](C=CN12)C(=O)O)C(=O)O | HCGLFKPGQDYXCA-UHFFFAOYSA-N | 530 | - | DMF | N3, Ruthenium
10.1021/jp9089084 | 728 | 10.26 | 0.68 | 5.1 | 1.0 M DMII, 50 mM LiI, 20 mM I2, 0.5 M tBP, and 0.1 M GNCS in acetonitrile and valeronitrile (v/v, 85/15) | 0.158 | 0.075 mM bis-(3, 3-dimethyl-butyl)-phosphinic acid | - | TiO2 film (8 um thick + 5 um scattering layer) | - | - | AM 1.5G 100mW/cm2 | - |  |  | 547 | - | DMF | Ruthenium | CYC-B13
10.1021/jp9089084 | 731 | 9.22 | 0.7 | 4.7 | 1.0 M DMII, 50 mM LiI, 20 mM I2, 0.5 M tBP, and 0.1 M GNCS in acetonitrile and valeronitrile (v/v, 85/15) | 0.158 | 0.075 mM bis-(3, 3-dimethyl-butyl)-phosphinic acid | - | TiO2 film (8 um thick + 5 um scattering layer) | - | - | AM 1.5G 100mW/cm2 | - |  |  | - | - | - | Ruthenium | CYC-B6S
10.1021/jp9089084 | 844 | 7.74 | 0.58 | 3.8 | Spiro-MeOTAD | 0.158 | - | - | TiO2 film (8 um thick + 5 um scattering layer) | - | - | AM 1.5G 100mW/cm2 | - |  |  | - | - | - | Ruthenium | CYC-B13
10.1021/jp9089084 | 878 | 5.84 | 0.67 | 3.5 | Spiro-MeOTAD | 0.158 | - | - | TiO2 film (8 um thick + 5 um scattering layer) | - | - | AM 1.5G 100mW/cm2 | - |  |  | - | - | - | Ruthenium | CYC-B6S
10.1039/c0jm01418d | 784 | 16.7 | 0.608 | 7.94 | 0.6 M butylmethylimidazolium iodide (BMII), 0.03 M iodine, 0.5 M 4-tert-butylpyridine and 0.1 M guanidinium thiocyanate (GNCS) in acetonitrile | 0.16 | - | - | TiO2 film (15 um thick) | - | 12 hours | AM 1.5G 100mW/cm2 | 0.2 mM dye concentration |  |  | - | - | - | Ruthenium | CYC-B1
10.1039/c0jm01418d | 748 | 19.8 | 0.654 | 9.66 | 0.6 M butylmethylimidazolium iodide (BMII), 0.03 M iodine, 0.5 M 4-tert-butylpyridine and 0.1 M guanidinium thiocyanate (GNCS) in acetonitrile | 0.16 | - | - | TiO2 film (15 um thick) | - | 12 hours | AM 1.5G 100mW/cm2 | 0.2 mM dye concentration |  |  | 551 | - | DMF | Ruthenium | CYC-B7
10.1039/c0jm01418d | 788 | 17.4 | 0.654 | 8.96 | 0.6 M butylmethylimidazolium iodide (BMII), 0.03 M iodine, 0.5 M 4-tert-butylpyridine and 0.1 M guanidinium thiocyanate (GNCS) in acetonitrile | 0.16 | - | - | TiO2 film (15 um thick) | - | 12 hours | AM 1.5G 100mW/cm2 | 0.1 mM dye concentration |  |  | - | - | - | Ruthenium | CYC-B1
10.1039/c0jm01418d | 774 | 14.5 | 0.652 | 7.32 | 0.6 M butylmethylimidazolium iodide (BMII), 0.03 M iodine, 0.5 M 4-tert-butylpyridine and 0.1 M guanidinium thiocyanate (GNCS) in acetonitrile | 0.16 | - | - | TiO2 film (15 um thick) | - | 12 hours | AM 1.5G 100mW/cm2 | 0.05 mM dye concentration |  |  | - | - | - | Ruthenium | CYC-B7
10.1021/ja9002684 | 800 | 17.1 | 0.74 | 10.1 | 0.60 M butylmethylimidazolium iodide (BMII), 0.03 M I2, 0.10 M guanidinium thiocyanate, and 0.50 M tert-butylpyridine in acetonitrile and valeronitrile volume ratio, 85:15 | 0.152 | - | - | TiO2 film (12 um thick + 5 um scattering layer) | - | 18-20 hours | AM 1.5G 99.1mW/cm2 | - |  |  | 560 | - | DMF | Ruthenium
10.1016/j.tet.2009.04.024 | 750 | 17.68 | 0.61 | 7.64 | LiI (0.5 M), I2 (0.05 M), and 4-tert-butylpyridine (0.5 M) in acetonitrile | 0.25 | - | - | TiO2 16-18 um thick | - | 12 hours | AM 1.5G, 100mW/cm2 | - | CCCC[N+](CCCC)(CCCC)CCCC.CCCC[N+](CCCC)(CCCC)CCCC.c1cnc(cc1C(=O)O)c2cc(ccn2)C(=O)[O-].c1cnc(cc1C(=O)O)c2cc(ccn2)C(=O)[O-].C(=[N-])=S.C(=[N-])=S.[Ru+2] | MQGCPZMVNHGIPF-UHFFFAOYSA-L | - | - | - | N719, Ruthenium
10.1039/C2JM30200D | 760 | 16.96 | 0.61 | 7.83 | 0.1 M lithium iodide, 0.6 M butyl-methylimidazolium iodide (BMII), 0.05 M I2 and 0.5 M 4-tert-butylpyridine (4-TBP) in the mixed solvent of acetonitrile and 3-methoxypropionitrile (7:3, v/v) | 0.28 | - | - | TiO2 13 um thick | - | 24 hours | AM 1.5G, 100mW/cm2 | - | CCCC[N+](CCCC)(CCCC)CCCC.CCCC[N+](CCCC)(CCCC)CCCC.c1cnc(cc1C(=O)O)c2cc(ccn2)C(=O)[O-].c1cnc(cc1C(=O)O)c2cc(ccn2)C(=O)[O-].C(=[N-])=S.C(=[N-])=S.[Ru+2] | MQGCPZMVNHGIPF-UHFFFAOYSA-L | - | - | - | N719, Ruthenium
10.1016/j.tet.2014.02.002 | 814 | 12 | 0.72 | 7 | 1.0 M 1,3-dimethylimidazolium iodide, 0.03 M iodine, 0.1 M guanidinium thiocyanate, 0.5 M tert-butylpyridine, 0.05 M lithium iodide in acetonitrile and valeronitrile (85:15, v/v) | 0.16 | 5 mM CDCA | - | TiO2 film (6 uM thick + 6 uM scattering layer) | - | - | AM 1.5G, 100mW/cm2 | - | CCCC[N+](CCCC)(CCCC)CCCC.CCCC[N+](CCCC)(CCCC)CCCC.c1cnc(cc1C(=O)O)c2cc(ccn2)C(=O)[O-].c1cnc(cc1C(=O)O)c2cc(ccn2)C(=O)[O-].C(=[N-])=S.C(=[N-])=S.[Ru+2] | MQGCPZMVNHGIPF-UHFFFAOYSA-L | - | - | - | N719, Ruthenium
10.1016/j.tet.2014.02.002 | 737 | 9.3 | 0.76 | 5.2 | 1-ethyl-3-methylimidazolium iodide/1,3-dimethylimidazolium iodide/1-ethyl-3-methylimidazolium tetracyanoborate/lithium iodide/iodine/N-methylbenzimidazole in molar ratio 12:12:16:1:1.67:4 | 0.16 | 5 mM CDCA | - | TiO2 film (6 uM thick + 6 uM scattering layer) | - | - | AM 1.5G, 100mW/cm2 | - | CCCC[N+](CCCC)(CCCC)CCCC.CCCC[N+](CCCC)(CCCC)CCCC.c1cnc(cc1C(=O)O)c2cc(ccn2)C(=O)[O-].c1cnc(cc1C(=O)O)c2cc(ccn2)C(=O)[O-].C(=[N-])=S.C(=[N-])=S.[Ru+2] | MQGCPZMVNHGIPF-UHFFFAOYSA-L | - | - | - | N719, Ruthenium
10.1016/j.jphotochem.2013.12.019 | 660 | 14.35 | 0.65 | 6.15 | 0.5 M LiI, 0.05 M I2, and 0.1 M 4-tert-butylpyridine in 1:1 acetonitrile-propylene carbonate | - | - | - | TiO2 film | - | - | AM 1.5G, 100mW/cm2 | - | CCCC[N+](CCCC)(CCCC)CCCC.CCCC[N+](CCCC)(CCCC)CCCC.c1cnc(cc1C(=O)O)c2cc(ccn2)C(=O)[O-].c1cnc(cc1C(=O)O)c2cc(ccn2)C(=O)[O-].C(=[N-])=S.C(=[N-])=S.[Ru+2] | MQGCPZMVNHGIPF-UHFFFAOYSA-L | - | - | - | N719, Ruthenium
10.1016/j.jpowsour.2013.01.127 | 660 | 14.35 | 0.65 | 6.15 | 0.5 M LiI, 0.05 M I2, and 0.1 M 4-tert-butylpyridine in 1:1 acetonitrile-propylene carbonate | - | - | - | TiO2 film | - | - | AM 1.5G, 100mW/cm2 | - | CCCC[N+](CCCC)(CCCC)CCCC.CCCC[N+](CCCC)(CCCC)CCCC.c1cnc(cc1C(=O)O)c2cc(ccn2)C(=O)[O-].c1cnc(cc1C(=O)O)c2cc(ccn2)C(=O)[O-].C(=[N-])=S.C(=[N-])=S.[Ru+2] | MQGCPZMVNHGIPF-UHFFFAOYSA-L | - | - | - | N719, Ruthenium
10.1021/sc500234a | 717 | 17 | 0.62 | 7.52 | 0.1 M lithium iodide, 0.6 M butylmethylimidazolium iodide (BMII), 0.05 M I2, and 0.5 M 4-tert-butylpyridine (4-TBP) in acetonitrile and 3-methoxypropionitrile (7:3, v/v) | - | - | - | TiO2 13 um thick | - | - | AM 1.5G 100mW/cm2 | - | CCCC[N+](CCCC)(CCCC)CCCC.CCCC[N+](CCCC)(CCCC)CCCC.c1cnc(cc1C(=O)O)c2cc(ccn2)C(=O)[O-].c1cnc(cc1C(=O)O)c2cc(ccn2)C(=O)[O-].C(=[N-])=S.C(=[N-])=S.[Ru+2] | MQGCPZMVNHGIPF-UHFFFAOYSA-L | - | - | - | N719, Ruthenium
10.1039/C5QI00095E | 682 | 11.75 | 0.73 | 5.84 | 0.6 M 1-methyl-3-propylimidazolium iodide, 0.10 M guanidinium thiocyanate, 0.03 M I2, 0.5 M tert-butylpyridine in acetonitrile and valeronitrile (85 : 15, v/v) | 0.16 | - | - | TiO2 15 um thick | - | 6 hours | AM 1.5G 100mW/cm2 | - |  |  | 519 | - | chloroform | Ruthenium,triphenylamine | DL2
10.1039/C5QI00095E | 536 | 3.18 | 0.73 | 1.23 | 0.6 M 1-methyl-3-propylimidazolium iodide, 0.10 M guanidinium thiocyanate, 0.03 M I2, 0.5 M tert-butylpyridine in acetonitrile and valeronitrile (85 : 15, v/v) | 0.16 | - | - | TiO2 15 um thick | - | 6 hours | AM 1.5G 100mW/cm2 | - |  |  | 509 | - | chloroform | Ruthenium | DL1
10.1016/j.tetlet.2014.04.037 | 690 | 16.7 | 0.7 | 8.07 | 1.0 M 1,3-dimethylimidazolium iodide, 0.1 M guanidinium thiocyanate, 0.03 M I2, 0.05 M LiI, and 0.5 M tert-butylpyridine in a mixed solvent of acetonitrile and valeronitrile (85/15, v/v) | 0.25 | - | - | TiO2 film (9 um transparent + 5 um scat­tering layer) | - | - | AM 1.5G 100mW/cm2 | - | CCCC[N+](CCCC)(CCCC)CCCC.CCCC[N+](CCCC)(CCCC)CCCC.c1cnc(cc1C(=O)O)c2cc(ccn2)C(=O)[O-].c1cnc(cc1C(=O)O)c2cc(ccn2)C(=O)[O-].C(=[N-])=S.C(=[N-])=S.[Ru+2] | MQGCPZMVNHGIPF-UHFFFAOYSA-L | - | - | - | N719, Ruthenium
10.1039/c6ra03866b | 706 | 18.23 | 0.687 | 8.84 | Iodolyte AN-50 | 0.18 | 20 mM CDCA | - | TiO2 film (8-12 um transparent + 5 um scat­tering layer) | - | 20 hours | AM 1.5G 100mW/cm2 | - |  |  | 545 | 758 | chloroform | NCSU-10, Ruthenium
10.1039/c6ra03866b | 693 | 18.47 | 0.673 | 8.61 | Iodolyte AN-50 | 0.18 | 20 mM CDCA | DBA-3 0.2 mM | TiO2 film (8-12 um transparent + 5 um scat­tering layer) | - | 20 hours | AM 1.5G 100mW/cm2 | - |  |  | - | - | - | NCSU-10, Ruthenium
10.1039/c6ra03866b | 690 | 18.97 | 0.657 | 8.6 | Iodolyte AN-50 | 0.18 | 20 mM CDCA | DBA-3 0.3 mM | TiO2 film (8-12 um transparent + 5 um scat­tering layer) | - | 20 hours | AM 1.5G 100mW/cm2 | - |  |  | - | - | - | NCSU-10, Ruthenium
10.1039/c6ra03866b | 715 | 22.69 | 0.624 | 10.12 | Iodolyte AN-50 | 0.18 | 20 mM CDCA | DBA-4 0.2 mM | TiO2 film (8-12 um transparent + 5 um scat­tering layer) | - | 20 hours | AM 1.5G 100mW/cm2 | - |  |  | - | - | - | NCSU-10, Ruthenium
10.1039/c6ra03866b | 687 | 20.49 | 0.654 | 9.2 | Iodolyte AN-50 | 0.18 | 20 mM CDCA | DBA-6 0.2 mM | TiO2 film (8-12 um transparent + 5 um scat­tering layer) | - | 20 hours | AM 1.5G 100mW/cm2 | - |  |  | - | - | - | NCSU-10, Ruthenium
10.1039/c6ra03866b | 730 | 15.9 | 0.66 | 7.64 | Iodolyte AN-50 | 0.18 | 20 mM CDCA | - | TiO2 film (8-12 um transparent + 5 um scat­tering layer) | - | 20 hours | AM 1.5G 100mW/cm2 | - | CCCC[N+](CCCC)(CCCC)CCCC.CCCC[N+](CCCC)(CCCC)CCCC.c1cnc(cc1C(=O)O)c2cc(ccn2)C(=O)[O-].c1cnc(cc1C(=O)O)c2cc(ccn2)C(=O)[O-].C(=[N-])=S.C(=[N-])=S.[Ru+2] | MQGCPZMVNHGIPF-UHFFFAOYSA-L | - | - | - | N719, Ruthenium
10.1002/asia.201201173 | 740 | 15.1 | 0.66 | 7.33 | 0.05 m I2, 0.5 m LiI, 0.5 m tert-butylpyridine in an acetonitrile | 0.25 | - | - | TiO2 film (12 um thick + 6 um scattering layer) | - | 12 hours | AM 1.5G 100mW/cm2 | - | CCCC[N+](CCCC)(CCCC)CCCC.CCCC[N+](CCCC)(CCCC)CCCC.c1cnc(cc1C(=O)O)c2cc(ccn2)C(=O)[O-].c1cnc(cc1C(=O)O)c2cc(ccn2)C(=O)[O-].C(=[N-])=S.C(=[N-])=S.[Ru+2] | MQGCPZMVNHGIPF-UHFFFAOYSA-L | - | - | - | N719, Ruthenium
10.1002/cplu.201200127 | 660 | 18.13 | 0.58 | 6.9 | 0.5 M lithium iodide (LiI) and 0.05 M iodine (I2) in acetonitrile | 0.283 | 30 mM CDCA | - | TiO2 film (11 um thick + 4 um scattering layer) | 18.1 nmol/cm2 | 3 hours | AM 1.5G 100mW/cm2 | - | CCCC[N+](CCCC)(CCCC)CCCC.CCCC[N+](CCCC)(CCCC)CCCC.c1cnc(cc1C(=O)O)c2cc(ccn2)C(=O)[O-].c1cnc(cc1C(=O)O)c2cc(ccn2)C(=O)[O-].C(=[N-])=S.C(=[N-])=S.[Ru+2] | MQGCPZMVNHGIPF-UHFFFAOYSA-L | - | - | - | N719, Ruthenium
10.1016/j.tet.2007.10.094 | 640 | 27.25 | 0.41 | 9.5 | 0.5 M LiI, 0.05 M I2 in the mixture of acetonitrile and 3-methoxypropionitrile (volume ratio 7:3) | 0.15 | - | - | TiO2 film | - | 12 hours | AM 1.5G 75mW/cm2 | - | CCCC[N+](CCCC)(CCCC)CCCC.CCCC[N+](CCCC)(CCCC)CCCC.c1cnc(cc1C(=O)O)c2cc(ccn2)C(=O)[O-].c1cnc(cc1C(=O)O)c2cc(ccn2)C(=O)[O-].C(=[N-])=S.C(=[N-])=S.[Ru+2] | MQGCPZMVNHGIPF-UHFFFAOYSA-L | - | - | - | N719, Ruthenium
10.1021/cm302250y | 740 | 11.22 | 0.75 | 6.2 | 0.6 M 1,2-dimethyl-3-n-propylimidazolium iodide, 0.1 M LiI, 0.05 M I2, and 0.5 M 4-tert-butylpyridine in dry acetonitrile | 0.2304 | - | - | TiO2 film (6 um thick + 4 um scattering layer) | - | 16 hours | AM 1.5G 100mW/cm2 | - | CCCC[N+](CCCC)(CCCC)CCCC.CCCC[N+](CCCC)(CCCC)CCCC.c1cnc(cc1C(=O)O)c2cc(ccn2)C(=O)[O-].c1cnc(cc1C(=O)O)c2cc(ccn2)C(=O)[O-].C(=[N-])=S.C(=[N-])=S.[Ru+2] | MQGCPZMVNHGIPF-UHFFFAOYSA-L | - | - | - | N719, Ruthenium
10.1021/cm703459p | 670 | 11.51 | 0.7 | 4.6 | 0.5 M LiI, 0.25 M n-Bu4NI, 0.05 M I2 in acetonitrile | - | - | - | TiO2 10 um thick | - | - | AM 1.5G 100mW/cm2 | - | CCCC[N+](CCCC)(CCCC)CCCC.CCCC[N+](CCCC)(CCCC)CCCC.c1cnc(cc1C(=O)O)c2cc(ccn2)C(=O)[O-].c1cnc(cc1C(=O)O)c2cc(ccn2)C(=O)[O-].C(=[N-])=S.C(=[N-])=S.[Ru+2] | MQGCPZMVNHGIPF-UHFFFAOYSA-L | - | - | - | N719, Ruthenium
10.1021/ol050417f | 708 | 11.28 | 0.66 | 5.3 | 0.05 M I2, 0.5 M LiI, 0.5 M tert-butylpyridine in acetonitrile | 0.25 | - | - | TiO2 14 um thick | - | - | AM 1.5G | - | S=C=N[Ru]12(N=C=S)(N3C=C[C@H](C=C3C3=C[C@@H](C=CN23)C(=O)O)C(=O)O)N2C=C[C@H](C=C2C2=C[C@@H](C=CN12)C(=O)O)C(=O)O | HCGLFKPGQDYXCA-UHFFFAOYSA-N | - | - | - | N3, Ruthenium
10.1039/b709859f | 769 | 19.9 | 0.657 | 10.1 | 0.7 M N-methyl-N-butyl imidazolium iodide, 0.2 M LiI, 50 mM iodine, 0.5 M tert-butylpyridine in acetonitrile/3-methoxypropionitrile (50:50 V/V) | - | - | - | TiO2 film (10 um thick + 5 um scattering layer) | - | - | AM 1.5G 100mW/cm2 | - | CCCC[N+](CCCC)(CCCC)CCCC.CCCC[N+](CCCC)(CCCC)CCCC.c1cnc(cc1C(=O)O)c2cc(ccn2)C(=O)[O-].c1cnc(cc1C(=O)O)c2cc(ccn2)C(=O)[O-].C(=[N-])=S.C(=[N-])=S.[Ru+2] | MQGCPZMVNHGIPF-UHFFFAOYSA-L | - | - | - | N719, Ruthenium
10.1039/b506732d | 620 | 13.98 | 0.63 | 5.5 | 0.05 M I2, 0.5 M LiI, 0.5 M tert-butylpyridine in acetonitrile | 0.25 | - | - | TiO2 14 um thick | - | - | - | - | S=C=N[Ru]12(N=C=S)(N3C=C[C@H](C=C3C3=C[C@@H](C=CN23)C(=O)O)C(=O)O)N2C=C[C@H](C=C2C2=C[C@@H](C=CN12)C(=O)O)C(=O)O | HCGLFKPGQDYXCA-UHFFFAOYSA-N | - | - | - | N3, Ruthenium
10.1021/cm702631r | 740 | 18 | 0.59 | 7.86 | 0.5 M lithium iodide (LiI), 0.05 M iodine (I2), and 0.5 M 4-tert-butylpyridine in acetonitrile | 0.25 | - | - | TiO2 14 um thick | - | 12 hours | AM 1.5G 100mW/cm2 | - | S=C=N[Ru]12(N=C=S)(N3C=C[C@H](C=C3C3=C[C@@H](C=CN23)C(=O)O)C(=O)O)N2C=C[C@H](C=C2C2=C[C@@H](C=CN12)C(=O)O)C(=O)O | HCGLFKPGQDYXCA-UHFFFAOYSA-N | - | - | - | N3, Ruthenium
10.1002/ange.200703852 | 787 | 18.19 | 0.72 | 10.31 | 0.6 m DMPImI, 0.05 m I2, 0.1 m LiI, and 0.5 m tert-butylpyridine in acetonitrile | 0.18 | - | - | TiO2 film (20 um thick + 4 um scattering layer) | - | 24 hours | AM 1.5G 100mW/cm2 | - | CCCC[N+](CCCC)(CCCC)CCCC.CCCC[N+](CCCC)(CCCC)CCCC.c1cnc(cc1C(=O)O)c2cc(ccn2)C(=O)[O-].c1cnc(cc1C(=O)O)c2cc(ccn2)C(=O)[O-].C(=[N-])=S.C(=[N-])=S.[Ru+2] | MQGCPZMVNHGIPF-UHFFFAOYSA-L | - | - | - | N719, Ruthenium
10.1021/jo701592x | 735 | 3.63 | 0.75 | 1.99 | 0.6 M TBAI, 0.1 M LiI, 0.05 M I2, 0.5 M 4-TBP electrolyte in acetonitrile | - | - | - | TiO2 film | - | 16 hours | AM 1.5G | - | CCCC[N+](CCCC)(CCCC)CCCC.CCCC[N+](CCCC)(CCCC)CCCC.c1cnc(cc1C(=O)O)c2cc(ccn2)C(=O)[O-].c1cnc(cc1C(=O)O)c2cc(ccn2)C(=O)[O-].C(=[N-])=S.C(=[N-])=S.[Ru+2] | MQGCPZMVNHGIPF-UHFFFAOYSA-L | - | - | - | N719, Ruthenium
10.1016/j.dyepig.2016.06.038 | 787 | 12.27 | 0.74 | 7.14 | 1.0 M 1,3-dimethylimidazolium iodide, 0.03 M iodine, 0.1 M guanidinium thiocyanate, 0.5 M tert-butylpyridine, 0.05 M lithium iodide in a mixture of acetonitrile and valeronitrile (85/15, v/v) | 0.16 | 10 mM DCA | - | TiO2 film | - | - | AM 1.5G 100mW/cm2 | - | CCCC[N+](CCCC)(CCCC)CCCC.CCCC[N+](CCCC)(CCCC)CCCC.c1cnc(cc1C(=O)O)c2cc(ccn2)C(=O)[O-].c1cnc(cc1C(=O)O)c2cc(ccn2)C(=O)[O-].C(=[N-])=S.C(=[N-])=S.[Ru+2] | MQGCPZMVNHGIPF-UHFFFAOYSA-L | - | - | - | N719, Ruthenium
10.1016/j.solener.2017.01.016 | 740 | 18.31 | 0.69 | 9.36 | 0.03 M iodine (I2), 0.01 M guanidinium thiocyanate (GuNCS), 0.5 M tert-butylpyridine 0.6 M 1-butyl-3-methyl-imidazolium iodide (BMII) in acetonitrile:valeronitrile (MeCN:VN) 85:15 | 0.1256 | - | - | TiO2 film (8 um transparent + 4 um scat­tering layer) | - | - | AM 1.5G 100mW/cm2 | - | CCCC[N+](CCCC)(CCCC)CCCC.CCCC[N+](CCCC)(CCCC)CCCC.c1cnc(cc1C(=O)O)c2cc(ccn2)C(=O)[O-].c1cnc(cc1C(=O)O)c2cc(ccn2)C(=O)[O-].C(=[N-])=S.C(=[N-])=S.[Ru+2] | MQGCPZMVNHGIPF-UHFFFAOYSA-L | - | - | - | N719, Ruthenium
10.1016/j.jpowsour.2016.06.099 | 730 | 14.66 | 0.7 | 7.49 | 0.5 M lithium iodide (LiI), 0.05 M I2, and 0.5 M 4-tert-butylpyridine (TBP) in solvent of THF/C2H5OH | 0.196 | - | - | TiO2 film | - | - | AM 1.5G 100mW/cm2 | - | CCCC[N+](CCCC)(CCCC)CCCC.CCCC[N+](CCCC)(CCCC)CCCC.c1cnc(cc1C(=O)O)c2cc(ccn2)C(=O)[O-].c1cnc(cc1C(=O)O)c2cc(ccn2)C(=O)[O-].C(=[N-])=S.C(=[N-])=S.[Ru+2] | MQGCPZMVNHGIPF-UHFFFAOYSA-L | - | - | - | N719, Ruthenium
10.1021/jp304489t | 710 | 11.54 | 0.7 | 5.71 | 0.6 M LiI, 0.03 M I2, 0.1 M guanidinium thiocyanate, and 0.5 M tert-butylpyridine in a 15/85 (v/v) mixture of benzonitrile and acetonitrile | 0.25 | - | - | TiO2 film 11 um thick | - | 24 hours | AM 1.5G 100mW/cm2 | - | S=C=N[Ru]12(N=C=S)(N3C=C[C@H](C=C3C3=C[C@@H](C=CN23)C(=O)O)C(=O)O)N2C=C[C@H](C=C2C2=C[C@@H](C=CN12)C(=O)O)C(=O)O | HCGLFKPGQDYXCA-UHFFFAOYSA-N | - | - | - | N3, Ruthenium
10.1039/b820964b | 698 | 15.6 | 0.62 | 7.03 | 0.6 M 1-methyl-3-butyl imidiazolium iodide (MBII), 0.1 M I2, 0.05 M LiI, and 0.5 M tert-butylpyridine (TBP) in acetonitrile | 0.15 | - | - | TiO2 film (5 um thick) | - | 12 hours | AM 1.5G 100mW/cm2 | - | CCCC[N+](CCCC)(CCCC)CCCC.CCCC[N+](CCCC)(CCCC)CCCC.c1cnc(cc1C(=O)O)c2cc(ccn2)C(=O)[O-].c1cnc(cc1C(=O)O)c2cc(ccn2)C(=O)[O-].C(=[N-])=S.C(=[N-])=S.[Ru+2] | MQGCPZMVNHGIPF-UHFFFAOYSA-L | - | - | - | N719, Ruthenium
10.1039/B307819A | 698 | 16.77 | 0.54 | 6.3 | 0.1 M LiI, 0.05 M I2, 0.5 M 1,3-dimethyl-3-imidazolinium iodine and 0.6 M 4-tert-butyl pyridine (TBP) in 3-methoxypropionitrile | 0.25 | - | - | TiO2 film (15 um thick) | - | 17 hours | AM 1.5G 100mW/cm2 | - | S=C=N[Ru]12(N=C=S)(N3C=C[C@H](C=C3C3=C[C@@H](C=CN23)C(=O)O)C(=O)O)N2C=C[C@H](C=C2C2=C[C@@H](C=CN12)C(=O)O)C(=O)O | HCGLFKPGQDYXCA-UHFFFAOYSA-N | - | - | - | N3, Ruthenium
10.1016/j.jphotochem.2003.12.018 | 699 | 13.1 | 0.63 | 5.75 | 0.1 M LiI, 0.05 M I2, 0.5 M 1,3-dimethyl-3-imidazolinium iodine and 0.6 M 4-tert-butyl pyridine (TBP) in 3-methoxypropionitrile | 0.25 | - | - | TiO2 film (12 um thick) | - | 15 hours | AM 1.5G 100mW/cm2 | - | S=C=N[Ru]12(N=C=S)(N3C=C[C@H](C=C3C3=C[C@@H](C=CN23)C(=O)O)C(=O)O)N2C=C[C@H](C=C2C2=C[C@@H](C=CN12)C(=O)O)C(=O)O | HCGLFKPGQDYXCA-UHFFFAOYSA-N | - | - | - | N3, Ruthenium
10.1021/ol300054a | 488 | 16.77 | 0.57 | 4.3 | 0.1 M iodine (I2), 0.1 M lithium iodide (LiI), and 1.0 M 1,2-dimethyl-3-propylimidazolium iodide (DMPImI) in 3-methoxypropionitrile (3-MPN) | 0.5 | 0.5 DCA | - | TiO2 film (9 um transparent + 5 um scat­tering layer) | - | - | AM 1.5G 100mW/cm2 | - | CCCC[N+](CCCC)(CCCC)CCCC.CCCC[N+](CCCC)(CCCC)CCCC.c1cnc(cc1C(=O)O)c2cc(ccn2)C(=O)[O-].c1cnc(cc1C(=O)O)c2cc(ccn2)C(=O)[O-].C(=[N-])=S.C(=[N-])=S.[Ru+2] | MQGCPZMVNHGIPF-UHFFFAOYSA-L | - | - | - | N719, Ruthenium
10.5012/bkcs.2013.34.4.1081 | 776 | 10.32 | 0.716 | 5.74 | 3-propyl-1-methyl-imidazolium iodide (PMII, 0.7 M), LiI (0.2 M), I2 (0.05 M), and t-butylpyridine (TBP, 0.5 M) in acetonitrile/valeronitrile (85:15 v/v) | 0.41 | TiO2 film | - | TiO2 film | - | 3 hours | AM 1.5G 100mW/cm2 | - | CCCC[N+](CCCC)(CCCC)CCCC.CCCC[N+](CCCC)(CCCC)CCCC.c1cnc(cc1C(=O)O)c2cc(ccn2)C(=O)[O-].c1cnc(cc1C(=O)O)c2cc(ccn2)C(=O)[O-].C(=[N-])=S.C(=[N-])=S.[Ru+2] | MQGCPZMVNHGIPF-UHFFFAOYSA-L | - | - | - | N719, Ruthenium
10.1021/acs.jpcc.7b01621 | 711 | 18.7 | 0.74 | 10.1 | 0.1 M GuNCS, 1.0 M DMII, 30 mM I2, 0.5 M TBP, 1.0 M LiI, and 85:15 MeCN:valeronitrile | 0.15 | 12 mM CDCA | - | TiO2 film (10 um transparent + 5 um scat­tering layer) | - | - | AM 1.5G 100mW/cm2 | - |  |  | 550 | - | dichloromethane | Ruthenium | HD2-mono
10.1021/jp808018h | 700 | 1.7 | 0.766 | 9.7 | 1.0 M 1,3-dimethylimidazolium iodide (DMII), 0.15 M I2, 0.5 M N-butylbenzoimidazole (NBB), and 0.1 M guanidinium thiocyanate (GNCS) in 3-methoxypropionitrile (MPN) | 0.158 | 3alpha,7alpha-Dihyroxy-5β-cholic Acid | - | TiO2 film (7 um transparent + 5 um scat­tering layer) | - | - | AM 1.5G 9.4 mW/cm2 | - |  |  | - | - | - | Ruthenium
10.1021/jp808018h | 760 | 9.11 | 0.741 | 10 | 1.0 M 1,3-dimethylimidazolium iodide (DMII), 0.15 M I2, 0.5 M N-butylbenzoimidazole (NBB), and 0.1 M guanidinium thiocyanate (GNCS) in 3-methoxypropionitrile (MPN) | 0.158 | 3alpha,7alpha-Dihyroxy-5β-cholic Acid | - | TiO2 film (7 um transparent + 5 um scat­tering layer) | - | - | AM 1.5G 51.3 mW/cm2 | - |  |  | - | - | - | Ruthenium
10.1021/jp808018h | 771 | 17.51 | 0.709 | 9.6 | 1.0 M 1,3-dimethylimidazolium iodide (DMII), 0.15 M I2, 0.5 M N-butylbenzoimidazole (NBB), and 0.1 M guanidinium thiocyanate (GNCS) in 3-methoxypropionitrile (MPN) | 0.158 | 3alpha,7alpha-Dihyroxy-5β-cholic Acid | - | TiO2 film (7 um transparent + 5 um scat­tering layer) | - | - | AM 1.5G 99.8 mW/cm2 | - |  |  | - | - | - | Ruthenium
10.1021/jp808018h | 645 | 1.64 | 0.808 | 9.1 | DMII/1-ethyl-3-methylimidazolium iodide/1-ethyl-3-methylimidazolium tetracyanoborate/I2/NBB/GNCS (molar ratio:12/12/16/1.67/3.33/0.67) | 0.158 | 3alpha,7alpha-Dihyroxy-5β-cholic Acid | - | TiO2 film (7 um transparent + 5 um scat­tering layer) | - | - | AM 1.5G 9.4 mW/cm2 | - |  |  | - | - | - | Ruthenium
10.1021/jp808018h | 688 | 8.55 | 0.777 | 8.9 | DMII/1-ethyl-3-methylimidazolium iodide/1-ethyl-3-methylimidazolium tetracyanoborate/I2/NBB/GNCS (molar ratio:12/12/16/1.67/3.33/0.67) | 0.158 | 3alpha,7alpha-Dihyroxy-5β-cholic Acid | - | TiO2 film (7 um transparent + 5 um scat­tering layer) | - | - | AM 1.5G 51.3 mW/cm2 | - |  |  | - | - | - | Ruthenium
10.1021/jp808018h | 710 | 15.93 | 0.747 | 8.5 | DMII/1-ethyl-3-methylimidazolium iodide/1-ethyl-3-methylimidazolium tetracyanoborate/I2/NBB/GNCS (molar ratio:12/12/16/1.67/3.33/0.67) | 0.158 | 3alpha,7alpha-Dihyroxy-5β-cholic Acid | - | TiO2 film (7 um transparent + 5 um scat­tering layer) | - | - | AM 1.5G 99.8 mW/cm2 | - |  |  | - | - | - | Ruthenium
10.1016/j.dyepig.2016.06.048 | 310 | 16.08 | 0.287 | 1.43 | 0.5 M potassium iodide and 0.05 M iodine mixed in pure ethylene glycol | 0.88 | - | - | TiO2 film 15-20 um thick | - | 24 hours | AM 1.5G, 100 mW/cm2 | - |  |  | - | - | - | Ruthenium
10.1016/j.dyepig.2016.06.048 | 340 | 18.82 | 0.315 | 2.015 | 0.5 M potassium iodide and 0.05 M iodine mixed in pure ethylene glycol | 0.88 | - | - | TiO2 film 15-20 um thick | - | 24 hours | AM 1.5G, 100 mW/cm2 | - |  |  | - | - | - | Zinc, triphenylamine
10.1039/c4ta03226h | 800 | 7.2 | 0.67 | 3.9 | 0.6 M 1,2-dimethyl-3-propylimidazolium iodide (DMPII), 0.1 M LiI, 0.05 M I2, 0.5 M tert-butylpyridine in acetonitrile:valeronitrile 85:15 (vol). | 0.16 | 2 mM CDCA | - | TiO2 film 2.2 um thick | - | - | AM 1.5G, 100 mW/cm2 | - | CCCC[N+](CCCC)(CCCC)CCCC.CCCC[N+](CCCC)(CCCC)CCCC.c1cnc(cc1C(=O)O)c2cc(ccn2)C(=O)[O-].c1cnc(cc1C(=O)O)c2cc(ccn2)C(=O)[O-].C(=[N-])=S.C(=[N-])=S.[Ru+2] | MQGCPZMVNHGIPF-UHFFFAOYSA-L | - | - | - | N719, Ruthenium
10.1039/c4ta03226h | 735 | 15.84 | 0.69 | 8.01 | 0.6 M 1,2-dimethyl-3-propylimidazolium iodide (DMPII), 0.1 M LiI, 0.05 M I2, 0.5 M tert-butylpyridine in acetonitrile:valeronitrile 85:15 (vol). | 0.16 | 2 mM CDCA | - | TiO2 film 18 um thick | - | - | AM 1.5G, 100 mW/cm2 | - | CCCC[N+](CCCC)(CCCC)CCCC.CCCC[N+](CCCC)(CCCC)CCCC.c1cnc(cc1C(=O)O)c2cc(ccn2)C(=O)[O-].c1cnc(cc1C(=O)O)c2cc(ccn2)C(=O)[O-].C(=[N-])=S.C(=[N-])=S.[Ru+2] | MQGCPZMVNHGIPF-UHFFFAOYSA-L | - | - | - | N719, Ruthenium
10.1039/c4ta03226h | 735 | 16.66 | 0.69 | 8.44 | 0.6 M 1,2-dimethyl-3-propylimidazolium iodide (DMPII), 0.1 M LiI, 0.05 M I2, 0.5 M tert-butylpyridine in acetonitrile:valeronitrile 85:15 (vol). | 0.16 | 2 mM CDCA | - | TiO2 film 18 um thick | - | - | AM 1.5G, 100 mW/cm2 | - | CCCC[N+](CCCC)(CCCC)CCCC.CCCC[N+](CCCC)(CCCC)CCCC.c1cnc(cc1C(=O)O)c2cc(ccn2)C(=O)[O-].c1cnc(cc1C(=O)O)c2cc(ccn2)C(=O)[O-].C(=[N-])=S.C(=[N-])=S.[Ru+2] | MQGCPZMVNHGIPF-UHFFFAOYSA-L | - | - | - | N719, Ruthenium
10.1109/PVSC.2008.4922669 | 660 | 0.65 | 0.5386 | 2.37 | 0.1 M Lil, 0.05M 12, 0.6M 1-propyl-2,3 dimethylmidazolium iodide (DMPII), 0.1 M guanidine thiocynate and 0.5M tert-butyl pyridine in acetonitrilel:valeronitile (1:1) | 0.04 | - | - | TiO2 film | - | 12 hours | AM 1.5G, 100 mW/cm2 | - | CCCC[N+](CCCC)(CCCC)CCCC.CCCC[N+](CCCC)(CCCC)CCCC.c1cnc(cc1C(=O)O)c2cc(ccn2)C(=O)[O-].c1cnc(cc1C(=O)O)c2cc(ccn2)C(=O)[O-].C(=[N-])=S.C(=[N-])=S.[Ru+2] | MQGCPZMVNHGIPF-UHFFFAOYSA-L | - | - | - | N719, Ruthenium
10.1021/jp202307b | 750 | 17.44 | 0.61 | 7.44 | 0.05 M I2, 0.3 M LiI, 0.6 M butylmethylimidazolium iodide, 0.5 M 4-tert-butylpyridine in 4:1 acetonitrile/valeronitrile | 0.25 | 2 equiv CDCA | - | TiO2 film (12 um transparent + 4 um scattering layer) | - | 12 hours | AM 1.5G, 100 mW/cm2 | mesoporous P-25 TiO2 spheres treated with TiCl4 | S=C=N[Ru]12(N=C=S)(N3C=C[C@H](C=C3C3=C[C@@H](C=CN23)C(=O)O)C(=O)O)N2C=C[C@H](C=C2C2=C[C@@H](C=CN12)C(=O)O)C(=O)O | HCGLFKPGQDYXCA-UHFFFAOYSA-N | - | - | - | N3, Ruthenium
10.1021/jp202307b | 780 | 15.28 | 0.66 | 7.68 | 0.05 M I2, 0.3 M LiI, 0.6 M butylmethylimidazolium iodide, 0.5 M 4-tert-butylpyridine in 4:1 acetonitrile/valeronitrile | 0.25 | 2 equiv CDCA | - | TiO2 film (12 um transparent + 4 um scattering layer) | - | 12 hours | AM 1.5G, 100 mW/cm2 | mesoporous anatase TiO2 spheres treated with TiCl4 | S=C=N[Ru]12(N=C=S)(N3C=C[C@H](C=C3C3=C[C@@H](C=CN23)C(=O)O)C(=O)O)N2C=C[C@H](C=C2C2=C[C@@H](C=CN12)C(=O)O)C(=O)O | HCGLFKPGQDYXCA-UHFFFAOYSA-N | - | - | - | N3, Ruthenium
10.1021/jp202307b | 700 | 14.62 | 0.61 | 6.49 | 0.05 M I2, 0.3 M LiI, 0.6 M butylmethylimidazolium iodide, 0.5 M 4-tert-butylpyridine in 4:1 acetonitrile/valeronitrile | 0.25 | - | - | TiO2 film (12 um transparent + 4 um scattering layer) | 0.137 nmol/cm2 | 12 hours | AM 1.5G, 100 mW/cm2 | - | S=C=N[Ru]12(N=C=S)(N3C=C[C@H](C=C3C3=C[C@@H](C=CN23)C(=O)O)C(=O)O)N2C=C[C@H](C=C2C2=C[C@@H](C=CN12)C(=O)O)C(=O)O | HCGLFKPGQDYXCA-UHFFFAOYSA-N | - | - | - | N3, Ruthenium
10.1039/c3cc44847a | 780 | 15.3 | 0.66 | 7.7 | 0.22 M [Co(bpy)2]2+, 0.05 M [Co(bpy)3]3+, 0.1 M LiClO4 and 0.5 M 4-tert-butylpyridine in acetonitrile | 0.25 | - | - | TiO2 film 13 um thick | - | 15-20 hours | AM 1.5G, 100 mW/cm2 | - | S=C=N[Ru]12(N=C=S)(N3C=C[C@H](C=C3C3=C[C@@H](C=CN23)C(=O)O)C(=O)O)N2C=C[C@H](C=C2C2=C[C@@H](C=CN12)C(=O)O)C(=O)O | HCGLFKPGQDYXCA-UHFFFAOYSA-N | - | - | - | N3, Ruthenium
10.1021/jp804258q | 730 | 12.57 | 0.64 | 5.85 | 0.05 M I2, 0.1 M LiI, 0.6 M butylmethylimidazolium iodide, 0.5 M 4-tert-butylpyridine in 4:1 acetonitrile/valeronitrile | - | - | - | TiO2 film 7-8 um thick | - | 12 hours | AM 1.5G, 100 mW/cm2 | - | S=C=N[Ru]12(N=C=S)(N3C=C[C@H](C=C3C3=C[C@@H](C=CN23)C(=O)O)C(=O)O)N2C=C[C@H](C=C2C2=C[C@@H](C=CN12)C(=O)O)C(=O)O | HCGLFKPGQDYXCA-UHFFFAOYSA-N | - | - | - | N3, Ruthenium
10.1021/acs.jpcc.5b08101 | 610 | 10.76 | 0.63 | 4.11 | I2 (0.05 M), LiI (0.1 M), 3-propyl imidazolium iodide (PMII) (1.0 M), and 4-t-butylpyridine (0.5 M) in a cosolvent containing acetonitrile and valeronitrile with a volume ratio of 85/15 | 0.36 | 1 mM CDCA | - | TiO2 film (18 um transparent + 6 um scat­tering layer) | - | 2 hours | AM 1.5G 100mW/cm2 | - | CCCCCCCCCC1=CC(=NC=C1)C2=NC=CC(=C2)CCCCCCCCC.C1=CN=C(C=C1C(=O)O)C2=NC=CC(=C2)C(=O)O.C(=[N-])=S.C(=[N-])=S.[Ru+2] | LALSZYPVVQFXIC-UHFFFAOYSA-N | - | - | - | Z907, Ruthenium
10.1021/acs.jpcc.5b08101 | 460 | 0.06 | 0.69 | 5.67 | I2 (0.05 M), LiI (0.1 M), 3-propyl imidazolium iodide (PMII) (1.0 M), and 4-t-butylpyridine (0.5 M) in a cosolvent containing acetonitrile and valeronitrile with a volume ratio of 85/15 | 0.36 | 1 mM CDCA | - | TiO2 film (18 um transparent + 6 um scat­tering layer) | - | 2 hours | 0.336 mW/cm2 | T5 fluorescent light | CCCCCCCCCC1=CC(=NC=C1)C2=NC=CC(=C2)CCCCCCCCC.C1=CN=C(C=C1C(=O)O)C2=NC=CC(=C2)C(=O)O.C(=[N-])=S.C(=[N-])=S.[Ru+2] | LALSZYPVVQFXIC-UHFFFAOYSA-N | - | - | - | Z907, Ruthenium
10.1021/acs.jpcc.5b08101 | 460 | 0.05 | 0.68 | 4.99 | I2 (0.05 M), LiI (0.1 M), 3-propyl imidazolium iodide (PMII) (1.0 M), and 4-t-butylpyridine (0.5 M) in a cosolvent containing acetonitrile and valeronitrile with a volume ratio of 85/15 | 0.36 | 1 mM CDCA | - | TiO2 film (18 um transparent + 6 um scat­tering layer) | - | 2 hours | 0.338 mW/cm2 | T8 fluorescent light | CCCCCCCCCC1=CC(=NC=C1)C2=NC=CC(=C2)CCCCCCCCC.C1=CN=C(C=C1C(=O)O)C2=NC=CC(=C2)C(=O)O.C(=[N-])=S.C(=[N-])=S.[Ru+2] | LALSZYPVVQFXIC-UHFFFAOYSA-N | - | - | - | Z907, Ruthenium
10.1021/acs.jpcc.5b08101 | 460 | 0.05 | 0.68 | 5.05 | I2 (0.05 M), LiI (0.1 M), 3-propyl imidazolium iodide (PMII) (1.0 M), and 4-t-butylpyridine (0.5 M) in a cosolvent containing acetonitrile and valeronitrile with a volume ratio of 85/15 | 0.36 | 1 mM CDCA | - | TiO2 film (18 um transparent + 6 um scat­tering layer) | - | 2 hours | 0.313 mW/cm2 | LED | CCCCCCCCCC1=CC(=NC=C1)C2=NC=CC(=C2)CCCCCCCCC.C1=CN=C(C=C1C(=O)O)C2=NC=CC(=C2)C(=O)O.C(=[N-])=S.C(=[N-])=S.[Ru+2] | LALSZYPVVQFXIC-UHFFFAOYSA-N | - | - | - | Z907, Ruthenium
10.1021/acs.jpcc.5b08101 | 362 | 0.008 | 0.541 | 2.42 | I2 (0.05 M), LiI (0.1 M), 3-propyl imidazolium iodide (PMII) (1.0 M), and 4-t-butylpyridine (0.5 M) in a cosolvent containing acetonitrile and valeronitrile with a volume ratio of 85/15 | 0.36 | 1 mM CDCA | - | TiO2 film (18 um transparent + 6 um scat­tering layer) | - | 2 hours | 0.065 mW/cm2 | T5 fluorescent light | CCCCCCCCCC1=CC(=NC=C1)C2=NC=CC(=C2)CCCCCCCCC.C1=CN=C(C=C1C(=O)O)C2=NC=CC(=C2)C(=O)O.C(=[N-])=S.C(=[N-])=S.[Ru+2] | LALSZYPVVQFXIC-UHFFFAOYSA-N | - | - | - | Z907, Ruthenium
10.1021/acs.jpcc.5b08101 | 366 | 0.008 | 0.557 | 2.51 | I2 (0.05 M), LiI (0.1 M), 3-propyl imidazolium iodide (PMII) (1.0 M), and 4-t-butylpyridine (0.5 M) in a cosolvent containing acetonitrile and valeronitrile with a volume ratio of 85/15 | 0.36 | 1 mM CDCA | - | TiO2 film (18 um transparent + 6 um scat­tering layer) | - | 2 hours | 0.065 mW/cm2 | T8 fluorescent light | CCCCCCCCCC1=CC(=NC=C1)C2=NC=CC(=C2)CCCCCCCCC.C1=CN=C(C=C1C(=O)O)C2=NC=CC(=C2)C(=O)O.C(=[N-])=S.C(=[N-])=S.[Ru+2] | LALSZYPVVQFXIC-UHFFFAOYSA-N | - | - | - | Z907, Ruthenium
10.1021/acs.jpcc.5b08101 | 370 | 0.009 | 0.541 | 2.77 | I2 (0.05 M), LiI (0.1 M), 3-propyl imidazolium iodide (PMII) (1.0 M), and 4-t-butylpyridine (0.5 M) in a cosolvent containing acetonitrile and valeronitrile with a volume ratio of 85/15 | 0.36 | 1 mM CDCA | - | TiO2 film (18 um transparent + 6 um scat­tering layer) | - | 2 hours | 0.065 mW/cm2 | LED | CCCCCCCCCC1=CC(=NC=C1)C2=NC=CC(=C2)CCCCCCCCC.C1=CN=C(C=C1C(=O)O)C2=NC=CC(=C2)C(=O)O.C(=[N-])=S.C(=[N-])=S.[Ru+2] | LALSZYPVVQFXIC-UHFFFAOYSA-N | - | - | - | Z907, Ruthenium
10.1021/ol2006874 | 665 | 18.6 | 0.7 | 8.62 | 0.1 M LiI, 0.6 M DMPII, 0.05 M I2 , and 0.5 M TBP in 3-methoxypropionitrile (MPN)/ACN (volume ratio of 1:1) | 0.16 | - | - | TiO2 film (14 um transparent + 4.5 um scat­tering layer) | - | 24 hours | AM 1.5G 100mW/cm2 | - | CCCC[N+](CCCC)(CCCC)CCCC.CCCC[N+](CCCC)(CCCC)CCCC.c1cnc(cc1C(=O)O)c2cc(ccn2)C(=O)[O-].c1cnc(cc1C(=O)O)c2cc(ccn2)C(=O)[O-].C(=[N-])=S.C(=[N-])=S.[Ru+2] | MQGCPZMVNHGIPF-UHFFFAOYSA-L | - | - | - | N719, Ruthenium
10.1016/j.synthmet.2011.06.001 | 710 | 13.25 | 0.67 | 6.31 | 0.5 M lithium iodide (LiI), 0.05 M iodine (I2), and 0.5 M 4-tert-butylpyridine (TBP) in acetonitrile | 0.25 | - | - | TiO2 film (12 um thick) | - | - | AM 1.5G | - | CCCC[N+](CCCC)(CCCC)CCCC.CCCC[N+](CCCC)(CCCC)CCCC.c1cnc(cc1C(=O)O)c2cc(ccn2)C(=O)[O-].c1cnc(cc1C(=O)O)c2cc(ccn2)C(=O)[O-].C(=[N-])=S.C(=[N-])=S.[Ru+2] | MQGCPZMVNHGIPF-UHFFFAOYSA-L | - | - | - | N719, Ruthenium
10.1016/j.renene.2011.03.003 | 714 | 14.2 | 0.63 | 6.4 | 0.6 M 1, 2-dimethyl-3-n-propylimidazolium iodide (DMPImI), 0.1 M LiI, 0.05 M I2, and 0.5 M tertbutylpyridine in acetonitrile | 0.16 | - | - | TiO2 film 9 um | - | 24 hours | AM 1.5G 100mW/cm2 | - | CCCC[N+](CCCC)(CCCC)CCCC.CCCC[N+](CCCC)(CCCC)CCCC.c1cnc(cc1C(=O)O)c2cc(ccn2)C(=O)[O-].c1cnc(cc1C(=O)O)c2cc(ccn2)C(=O)[O-].C(=[N-])=S.C(=[N-])=S.[Ru+2] | MQGCPZMVNHGIPF-UHFFFAOYSA-L | - | - | - | N719, Ruthenium
10.1016/j.matchemphys.2011.07.038 | 669 | 19.87 | 0.59 | 7.83 | 0.6 M 1-propyl-2,3-dimethylimidazolium iodide (DMPII), 0.1 M lithium iodide, 0.05 M iodine, and 0.5 M 4-tert-butylpyridine (TBP) in 3-methoxypropionitrile (MPN) | 0.25 | - | - | TiO2 film (7 um thick) | - | - | AM 1.5G 100mW/cm2 | - | S=C=N[Ru]12(N=C=S)(N3C=C[C@H](C=C3C3=C[C@@H](C=CN23)C(=O)O)C(=O)O)N2C=C[C@H](C=C2C2=C[C@@H](C=CN12)C(=O)O)C(=O)O | HCGLFKPGQDYXCA-UHFFFAOYSA-N | - | - | - | N3, Ruthenium
10.1039/C7RA04402J | 718 | 15.34 | 0.72 | 7.93 | 0.5 M LiI, 0.05 M I2, 0.1 M guanidinium thiocyanate, 0.6 M PMII and 0.5 M 4-tert-butylpyridine (TBP) in 3-methoxypropionitrile | 0.2 | - | - | TiO2 film 3 um | - | - | AM 1.5G 100mW/cm2 | - | CCCC[N+](CCCC)(CCCC)CCCC.CCCC[N+](CCCC)(CCCC)CCCC.c1cnc(cc1C(=O)O)c2cc(ccn2)C(=O)[O-].c1cnc(cc1C(=O)O)c2cc(ccn2)C(=O)[O-].C(=[N-])=S.C(=[N-])=S.[Ru+2] | MQGCPZMVNHGIPF-UHFFFAOYSA-L | - | - | - | N719, Ruthenium
10.1016/j.jpowsour.2016.04.043 | 740 | 15.9 | 0.7 | 8.26 | 0.3 M DMPII, 0.1 M LiI, 0.05 M I2, and 0.5 M 4-tert-butylpyridine | 0.196 | - | - | TiO2 film (12 uM thick + 4 uM scattering layer) | 160 nmol/cm2 | 12 hours | AM 1.5 100mW/cm2 | - | CCCC[N+](CCCC)(CCCC)CCCC.CCCC[N+](CCCC)(CCCC)CCCC.c1cnc(cc1C(=O)O)c2cc(ccn2)C(=O)[O-].c1cnc(cc1C(=O)O)c2cc(ccn2)C(=O)[O-].C(=[N-])=S.C(=[N-])=S.[Ru+2] | MQGCPZMVNHGIPF-UHFFFAOYSA-L | - | - | - | N719, Ruthenium
10.1021/am508400a | 740 | 17.2 | 0.63 | 7.99 | 0.3 M DMPII, 0.1 M LiI, 0.05 M I2, and 0.5 M 4-tert-butylpyridine in CH3CN | 0.196 | - | - | TiO2 film (10 uM thick + 4 uM scattering layer) | - | 12 hours | AM 1.5 100mW/cm2 | - | CCCC[N+](CCCC)(CCCC)CCCC.CCCC[N+](CCCC)(CCCC)CCCC.c1cnc(cc1C(=O)O)c2cc(ccn2)C(=O)[O-].c1cnc(cc1C(=O)O)c2cc(ccn2)C(=O)[O-].C(=[N-])=S.C(=[N-])=S.[Ru+2] | MQGCPZMVNHGIPF-UHFFFAOYSA-L | - | - | - | N719, Ruthenium
10.1016/j.orgel.2016.12.044 | 750 | 14.06 | 0.67 | 7.15 | 0.6 M 1,2-dimethyl-3-n-propylimidazolium iodide (DMPImI), 0.1 M LiI, and 0.05 M I2 in acetonitrile with 0.5 M 4-tertbutylpyridine | 0.25 | - | - | TiO2 film | - | 7 hours | AM 1.5 100mW/cm2 | - | CCCC[N+](CCCC)(CCCC)CCCC.CCCC[N+](CCCC)(CCCC)CCCC.c1cnc(cc1C(=O)O)c2cc(ccn2)C(=O)[O-].c1cnc(cc1C(=O)O)c2cc(ccn2)C(=O)[O-].C(=[N-])=S.C(=[N-])=S.[Ru+2] | MQGCPZMVNHGIPF-UHFFFAOYSA-L | - | - | - | N719, Ruthenium
10.1039/C6QM00271D | 730 | 16.81 | 0.69 | 8.2 | 0.05 M I2, 0.1 M LiI, 0.6 M tetrapropyl ammonium iodide (TPAI) and 0.4 M tert-butylpyridine (4-TBP) in a mixed solvent of acetonitrile and valeronitrile (85/15, v/v) | 0.25 | - | - | TiO2 film (9 um thick + 5 um scattering layer) | 5.83e16 mol/cm2 | 24 hours | AM 1.5G 100mW/cm2 | - | CCCC[N+](CCCC)(CCCC)CCCC.CCCC[N+](CCCC)(CCCC)CCCC.c1cnc(cc1C(=O)O)c2cc(ccn2)C(=O)[O-].c1cnc(cc1C(=O)O)c2cc(ccn2)C(=O)[O-].C(=[N-])=S.C(=[N-])=S.[Ru+2] | MQGCPZMVNHGIPF-UHFFFAOYSA-L | - | - | - | N719, Ruthenium
10.1016/j.dyepig.2016.02.030 | 751 | 14.81 | 0.74 | 8.22 | 0.1 M LiI, 0.03 M I2, 0.6 M 1-methyl-3-propylimidazolium iodide, and 0.5 M tert-butylpyridine in dry acetonitrile | - | - | - | TiO2 film (15 um thick + 5 um scattering layer) | - | - | - | - | CCCC[N+](CCCC)(CCCC)CCCC.CCCC[N+](CCCC)(CCCC)CCCC.c1cnc(cc1C(=O)O)c2cc(ccn2)C(=O)[O-].c1cnc(cc1C(=O)O)c2cc(ccn2)C(=O)[O-].C(=[N-])=S.C(=[N-])=S.[Ru+2] | MQGCPZMVNHGIPF-UHFFFAOYSA-L | - | - | - | N719, Ruthenium
10.1039/C5RA04283F | 740 | 16.8 | 0.63 | 7.8 | 0.3 M 1,2-dimethyl-3-propylimidazolium iodide (DMPII), 0.1 M LiI, 0.05 M I2, and 0.5 M 4-tert-butylpyridine in acetonitrile | 0.196 | - | - | TiO2 film (10 um thick + 4 um scattering layer) | - | 12 hours | AM 1.5G 100mW/cm2 | - | CCCC[N+](CCCC)(CCCC)CCCC.CCCC[N+](CCCC)(CCCC)CCCC.c1cnc(cc1C(=O)O)c2cc(ccn2)C(=O)[O-].c1cnc(cc1C(=O)O)c2cc(ccn2)C(=O)[O-].C(=[N-])=S.C(=[N-])=S.[Ru+2] | MQGCPZMVNHGIPF-UHFFFAOYSA-L | - | - | - | N719, Ruthenium
10.1021/acs.inorgchem.6b00427 | 840 | 12.78 | 0.764 | 8.22 | 0.6 M Co electrolyte(Co(II)/Co(III) ratio of 4:1), 0.15 M LiTFSI, and 0.8 M TBP in acetonitrile | - | - | - | TiO2 film (4.1 um thick + 4.5 um scattering layer) | 64 nmol/cm2 | 12 hours | AM 1.5G 100mW/cm2 | - |  |  | 510 | - | DMF | Ruthenium
10.1021/acs.inorgchem.6b00427 | 842 | 12.17 | 0.75 | 7.69 | 0.6 M [CoII(bpy)3][TFSI]2, 0.15 M [CoIII(bpy)3][TFSI]3, 0.15 M LiTFSI, and 0.8 M TBP in acetonitrile | - | - | - | TiO2 film (4.1 um thick + 4.5 um scattering layer) | - | 12 hours | AM 1.5G 100mW/cm2 | - |  |  | - | - | - | Ruthenium
10.1021/acs.inorgchem.6b00427 | 718 | 15.31 | 0.746 | 8.2 | 0.45 M 1-methyl-3-propylimidazolium iodide (PMII), 0.15 M I2, 0.15 M LiI, and 0.8 M tert-butylpyridine (TBP) in acetonitrile | - | - | - | TiO2 film (4.1 um thick + 4.5 um scattering layer) | - | 12 hours | AM 1.5G 100mW/cm2 | - |  |  | - | - | - | Ruthenium
10.1021/acs.inorgchem.6b00427 | 844 | 13.56 | 0.742 | 8.49 | 0.6 M [CoII(bpy)3][TFSI]2, 0.15 M [CoIII(bpy)3][TFSI]3, 0.15 M LiTFSI, and 0.8 M TBP in acetonitrile | - | - | - | TiO2 film (4.1 um thick + 4.5 um scattering layer) | 43 nmol/cm2 | 12 hours | AM 1.5G 100mW/cm2 | - |  |  | 521 | - | DMF | Ruthenium
10.1021/acs.inorgchem.6b00427 | 898 | 12.32 | 0.754 | 8.34 | 0.6 M [CoII(phenanthroline)3][TFSI]2, 0.15 M [CoIII(bpy)3][TFSI]3, 0.15 M LiTFSI, and 0.8 M TBP in acetonitrile | - | - | - | TiO2 film (4.1 um thick + 4.5 um scattering layer) | - | 12 hours | AM 1.5G 100mW/cm2 | - |  |  | - | - | - | Ruthenium
10.1021/acs.inorgchem.6b00427 | 727 | 14.17 | 0.743 | 7.66 | 0.45 M 1-methyl-3-propylimidazolium iodide (PMII), 0.15 M I2, 0.15 M LiI, and 0.8 M tert-butylpyridine (TBP) in acetonitrile | - | - | - | TiO2 film (4.1 um thick + 4.5 um scattering layer) | - | 12 hours | AM 1.5G 100mW/cm2 | - |  |  | - | - | - | Ruthenium
10.1021/acs.inorgchem.6b00427 | 853 | 13.36 | 0.75 | 8.55 | 0.6 M [CoII(bpy)3][TFSI]2, 0.15 M [CoIII(bpy)3][TFSI]3, 0.15 M LiTFSI, and 0.8 M TBP in acetonitrile | - | - | - | TiO2 film (4.1 um thick + 4.5 um scattering layer) | 37 nmol/cm2 | 12 hours | AM 1.5G 100mW/cm2 | - |  |  | 518 | - | DMF | Ruthenium
10.1021/acs.inorgchem.6b00427 | 900 | 13.89 | 0.762 | 9.53 | 0.6 M [CoII(phenanthroline)3][TFSI]2, 0.15 M [CoIII(bpy)3][TFSI]3, 0.15 M LiTFSI, and 0.8 M TBP in acetonitrile | - | - | - | TiO2 film (4.1 um thick + 4.5 um scattering layer) | - | 12 hours | AM 1.5G 100mW/cm2 | - |  |  | - | - | - | Ruthenium
10.1021/acs.inorgchem.6b00427 | 740 | 13.53 | 0.749 | 7.5 | 0.45 M 1-methyl-3-propylimidazolium iodide (PMII), 0.15 M I2, 0.15 M LiI, and 0.8 M tert-butylpyridine (TBP) in acetonitrile | - | - | - | TiO2 film (4.1 um thick + 4.5 um scattering layer) | - | 12 hours | AM 1.5G 100mW/cm2 | - |  |  | - | - | - | Ruthenium
10.1021/acs.inorgchem.6b00427 | 799 | 1.46 | 0.802 | 9.37 | 0.45 M 1-methyl-3-propylimidazolium iodide (PMII), 0.15 M I2, 0.15 M LiI, and 0.8 M tert-butylpyridine (TBP) in acetonitrile | - | - | - | TiO2 film (7.9 um thick + 4.5 um scattering layer) | - | 12 hours | AM 1.5G 10mW/cm2 | - | 51-57dht.1 |  | - | - | - | Ruthenium
10.1021/acs.inorgchem.6b00427 | 863 | 6.73 | 0.81 | 9.41 | 0.45 M 1-methyl-3-propylimidazolium iodide (PMII), 0.15 M I2, 0.15 M LiI, and 0.8 M tert-butylpyridine (TBP) in acetonitrile | - | - | - | TiO2 film (7.9 um thick + 4.5 um scattering layer) | - | 12 hours | AM 1.5G 50mW/cm2 | - | 51-57dht.1 |  | - | - | - | Ruthenium
10.1021/acs.inorgchem.6b00427 | 870 | 6.96 | 0.883 | 8.92 | 0.45 M 1-methyl-3-propylimidazolium iodide (PMII), 0.15 M I2, 0.15 M LiI, and 0.8 M tert-butylpyridine (TBP) in acetonitrile | - | - | - | TiO2 film (7.9 um thick + 4.5 um scattering layer) | - | 12 hours | AM 1.5G 60mW/cm2 | - | 51-57dht.1 |  | - | - | - | Ruthenium
10.1021/acs.inorgchem.6b00427 | 884 | 8.89 | 0.87 | 6.85 | 0.45 M 1-methyl-3-propylimidazolium iodide (PMII), 0.15 M I2, 0.15 M LiI, and 0.8 M tert-butylpyridine (TBP) in acetonitrile | - | - | - | TiO2 film (7.9 um thick + 4.5 um scattering layer) | - | 12 hours | AM 1.5G 100mW/cm2 | - | 51-57dht.1 |  | - | - | - | Ruthenium
10.1021/acs.inorgchem.6b00427 | 813 | 1.41 | 0.806 | 9.21 | 0.45 M 1-methyl-3-propylimidazolium iodide (PMII), 0.15 M I2, 0.15 M LiI, and 0.8 M tert-butylpyridine (TBP) in acetonitrile | - | - | - | TiO2 film (4.1 um thick + 4.5 um scattering layer) | - | 12 hours | AM 1.5G 10mW/cm2 | - | 51-57dht.1 |  | - | - | - | Ruthenium
10.1021/acs.inorgchem.6b00427 | 877 | 7.29 | 0.784 | 10.03 | 0.45 M 1-methyl-3-propylimidazolium iodide (PMII), 0.15 M I2, 0.15 M LiI, and 0.8 M tert-butylpyridine (TBP) in acetonitrile | - | - | - | TiO2 film (4.1 um thick + 4.5 um scattering layer) | - | 12 hours | AM 1.5G 50mW/cm2 | - | 51-57dht.1 |  | - | - | - | Ruthenium
10.1021/acs.inorgchem.6b00427 | 900 | 13.89 | 0.762 | 9.53 | 0.45 M 1-methyl-3-propylimidazolium iodide (PMII), 0.15 M I2, 0.15 M LiI, and 0.8 M tert-butylpyridine (TBP) in acetonitrile | - | - | - | TiO2 film (4.1 um thick + 4.5 um scattering layer) | - | 12 hours | AM 1.5G 100mW/cm2 | - | 51-57dht.1 |  | - | - | - | Ruthenium
10.1039/c3cp53613k | 550 | 8.22 | 0.69 | 3.1 | 0.6 M dimethylpropyl-imidazolium iodide (DMPII), 0.05 M I2, 0.1 M LiI and 0.5 M tert-butylpyridine (TBP) in acetonitrile | - | 20 mM CDCA | - | TiO2 film (14 um thick + 5 um scattering layer) | - | - | AM 1.5G 100mW/cm2 | - |  |  | 515 | - | DMF | Ruthenium
10.1039/c3cp53613k | 550 | 10.85 | 0.72 | 4.3 | 0.6 M dimethylpropyl-imidazolium iodide (DMPII), 0.05 M I2, 0.1 M LiI and 0.5 M tert-butylpyridine (TBP) in acetonitrile | - | 20 mM CDCA | - | TiO2 film (14 um thick + 5 um scattering layer) | - | - | AM 1.5G 100mW/cm2 | - |  |  | 504 | - | DMF | Ruthenium
10.1039/c3cp53613k | 615 | 16.78 | 0.69 | 7.1 | 0.6 M dimethylpropyl-imidazolium iodide (DMPII), 0.05 M I2, 0.1 M LiI and 0.5 M tert-butylpyridine (TBP) in acetonitrile | - | 20 mM CDCA | - | TiO2 film (14 um thick + 5 um scattering layer) | - | - | AM 1.5G 100mW/cm2 | - |  |  | 545 | - | DMF | Ruthenium
10.1039/c3cp53613k | 570 | 9.31 | 0.74 | 3.9 | 0.6 M dimethylpropyl-imidazolium iodide (DMPII), 0.05 M I2, 0.1 M LiI and 0.5 M tert-butylpyridine (TBP) in acetonitrile | - | 20 mM CDCA | - | TiO2 film (14 um thick + 5 um scattering layer) | - | - | AM 1.5G 100mW/cm2 | - |  |  | 535 | - | DMF | Ruthenium
10.1021/am402263q | 93 | 3.04 | 0.35 | 0.099 | 1.0 M LiI and 0.1 M I2 in CH3CN | - | - | - | NiO film | - | 16 hours | AM 1.5G | - |  |  | 543 | - | DMF | Ruthenium
10.1021/am402263q | 89 | 2.66 | 0.31 | 0.074 | 1.0 M LiI and 0.1 M I2 in CH3CN | - | - | - | NiO film | - | 16 hours | AM 1.5G | - |  |  | 538 | - | DMF | Ruthenium
10.1021/am402263q | 92 | 2.69 | 0.34 | 0.085 | 1.0 M LiI and 0.1 M I2 in CH3CN | - | - | - | NiO film | - | 16 hours | AM 1.5G | - |  |  | 559 | - | DMF | Ruthenium
10.1002/anie.201305975 | 660 | 19.6 | 0.71 | 9.22 | DMPII (1,2-dimethyl-3-propyl-imidazolium iodide) (0.6 M), LiI (0.05 M), I2 (0.05 M), and tBP (4-tert-butylpyridine) (0.5 M) in acetonitrile | 0.16 | 0.6 mM tetrabutylammonium Deoxycholate | - | TiO2 film (15 um thick + 7 um scattering layer) | - | 18 hours | AM 1.5G 100mW/cm2 | - | CCCC[N+](CCCC)(CCCC)CCCC.CCCC[N+](CCCC)(CCCC)CCCC.CCCC[N+](CCCC)(CCCC)CCCC.c1cnc(cc1C(=O)[O-])c2cc(cc(n2)c3cc(ccn3)C(=O)[O-])C(=O)[O-].C(=[N-])=S.C(=[N-])=S.C(=[N-])=S.[Ru+2] | ZQIXNWNWSFPPSU-UHFFFAOYSA-K | 599 | 806 | DMF | N749 black dye, Ruthenium
10.1002/anie.201305975 | 720 | 17.6 | 0.72 | 9.15 | DMPII (1,2-dimethyl-3-propyl-imidazolium iodide) (0.6 M), LiI (0.05 M), I2 (0.05 M), and tBP (4-tert-butylpyridine) (0.5 M) in acetonitrile | 0.16 | 0.6 mM tetrabutylammonium Deoxycholate | - | TiO2 film (15 um thick + 7 um scattering layer) | 201 nmol/cm2 | 18 hours | AM 1.5G 100mW/cm2 | - |  |  | - | - | - | Ruthenium
10.1002/anie.201305975 | 670 | 17.2 | 0.71 | 8.18 | DMPII (1,2-dimethyl-3-propyl-imidazolium iodide) (0.6 M), LiI (0.05 M), I2 (0.05 M), and tBP (4-tert-butylpyridine) (0.5 M) in acetonitrile | 0.16 | 0.6 mM tetrabutylammonium Deoxycholate | - | TiO2 film (15 um thick + 7 um scattering layer) | 142 nmol/cm2 | 18 hours | AM 1.5G 100mW/cm2 | - |  |  | 656 | 823 | DMF | Ruthenium
10.1002/anie.201305975 | 650 | 19.3 | 0.7 | 8.76 | DMPII (1,2-dimethyl-3-propyl-imidazolium iodide) (0.6 M), LiI (0.05 M), I2 (0.05 M), and tBP (4-tert-butylpyridine) (0.5 M) in acetonitrile | 0.16 | 0.6 mM tetrabutylammonium Deoxycholate | - | TiO2 film (15 um thick + 7 um scattering layer) | 163 nmol/cm2 | 18 hours | AM 1.5G 100mW/cm2 | - |  |  | 653 | 840 | DMF | Ruthenium
10.1002/anie.201305975 | 740 | 19.2 | 0.72 | 10.19 | DMPII (1,2-dimethyl-3-propyl-imidazolium iodide) (0.6 M), LiI (0.05 M), I2 (0.05 M), and tBP (4-tert-butylpyridine) (0.5 M) in acetonitrile | 0.16 | 0.6 mM tetrabutylammonium Deoxycholate | - | TiO2 film (15 um thick + 7 um scattering layer) | 123 nmol/cm2 | 18 hours | AM 1.5G 100mW/cm2 | - |  |  | 647 | 835 | DMF | Ruthenium
10.1002/anie.201305975 | 730 | 19.4 | 0.71 | 10.04 | DMPII (1,2-dimethyl-3-propyl-imidazolium iodide) (0.6 M), LiI (0.05 M), I2 (0.05 M), and tBP (4-tert-butylpyridine) (0.5 M) in acetonitrile | 0.16 | 0.6 mM tetrabutylammonium Deoxycholate | - | TiO2 film (15 um thick + 7 um scattering layer) | 144 nmol/cm2 | 18 hours | AM 1.5G 100mW/cm2 | - |  |  | 650 | 842 | DMF | Ruthenium
10.1021/ic4010856 | 330 | 0.29 | 0.47 | 0.05 | 0.6 M tert-butylammonium iodide, 0.05 M iodine, 0.1 M lithium iodide, and 0.5 M tert-butyl pyridine (tBP) in a 1:1 mixture of valeronitrile and acetonitrile | - | - | - | TiO2 film 7 um | - | 36 hours | AM 1.5G 100mW/cm2 | - |  |  | - | - | - | Ruthenium
10.1021/ic4010856 | 410 | 0.4 | 0.54 | 0.09 | 0.6 M tert-butylammonium iodide, 0.05 M iodine, 0.1 M lithium iodide, and 0.5 M tert-butyl pyridine (tBP) in a 1:1 mixture of valeronitrile and acetonitrile | - | - | - | TiO2 film 7 um | - | 36 hours | AM 1.5G 100mW/cm2 | - |  |  | - | - | - | Ruthenium
10.1021/ic4010856 | 510 | 0.7 | 0.55 | 0.2 | 0.6 M tert-butylammonium iodide, 0.05 M iodine, 0.1 M lithium iodide, and 0.5 M tert-butyl pyridine (tBP) in a 1:1 mixture of valeronitrile and acetonitrile | - | - | - | TiO2 film 7 um | - | 36 hours | AM 1.5G 100mW/cm2 | - |  |  | - | - | - | Ruthenium
10.1021/ic4010856 | 320 | 0.43 | 0.43 | 0.06 | 0.6 M tert-butylammonium iodide, 0.05 M iodine, 0.1 M lithium iodide, and 0.5 M tert-butyl pyridine (tBP) in a 1:1 mixture of valeronitrile and acetonitrile | - | - | - | TiO2 film 7 um | - | 36 hours | AM 1.5G 100mW/cm2 | - |  |  | - | - | - | Ruthenium
10.1021/ic4010856 | 340 | 0.23 | 0.51 | 0.04 | 0.6 M tert-butylammonium iodide, 0.05 M iodine, 0.1 M lithium iodide, and 0.5 M tert-butyl pyridine (tBP) in a 1:1 mixture of valeronitrile and acetonitrile | - | - | - | TiO2 film 7 um | - | 36 hours | AM 1.5G 100mW/cm2 | - |  |  | - | - | - | Ruthenium
10.1021/ic4010856 | 400 | 0.31 | 0.57 | 0.07 | 0.6 M tert-butylammonium iodide, 0.05 M iodine, 0.1 M lithium iodide, and 0.5 M tert-butyl pyridine (tBP) in a 1:1 mixture of valeronitrile and acetonitrile | - | - | - | TiO2 film 7 um | - | 36 hours | AM 1.5G 100mW/cm2 | - |  |  | - | - | - | Ruthenium
10.1021/ic4010856 | 390 | 0.41 | 0.51 | 0.08 | 0.6 M tert-butylammonium iodide, 0.05 M iodine, 0.1 M lithium iodide, and 0.5 M tert-butyl pyridine (tBP) in a 1:1 mixture of valeronitrile and acetonitrile | - | - | - | TiO2 film 7 um | - | 36 hours | AM 1.5G 100mW/cm2 | - |  |  | - | - | - | Ruthenium
10.1021/ic4010856 | 380 | 0.51 | 0.48 | 0.09 | 0.6 M tert-butylammonium iodide, 0.05 M iodine, 0.1 M lithium iodide, and 0.5 M tert-butyl pyridine (tBP) in a 1:1 mixture of valeronitrile and acetonitrile | - | - | - | TiO2 film 7 um | - | 36 hours | AM 1.5G 100mW/cm2 | - |  |  | - | - | - | Ruthenium
10.1021/ic4010856 | 380 | 0.39 | 0.45 | 0.07 | 0.6 M tert-butylammonium iodide, 0.05 M iodine, 0.1 M lithium iodide, and 0.5 M tert-butyl pyridine (tBP) in a 1:1 mixture of valeronitrile and acetonitrile | - | - | - | TiO2 film 7 um | - | 36 hours | AM 1.5G 100mW/cm2 | - |  |  | - | - | - | Ruthenium
10.1021/ic4010856 | 470 | 0.16 | 0.6 | 0.05 | 0.6 M tert-butylammonium iodide, 0.05 M iodine, 0.1 M lithium iodide, and 0.5 M tert-butyl pyridine (tBP) in a 1:1 mixture of valeronitrile and acetonitrile | - | - | - | TiO2 film 7 um | - | 36 hours | AM 1.5G 100mW/cm2 | - |  |  | - | - | - | Ruthenium
10.1021/ic4010856 | 730 | 7.52 | 0.54 | 2.91 | 0.6 M tert-butylammonium iodide, 0.05 M iodine, 0.1 M lithium iodide, and 0.5 M tert-butyl pyridine (tBP) in a 1:1 mixture of valeronitrile and acetonitrile | - | - | - | TiO2 film 7 um | - | 36 hours | AM 1.5G 100mW/cm2 | - | CCCC[N+](CCCC)(CCCC)CCCC.CCCC[N+](CCCC)(CCCC)CCCC.c1cnc(cc1C(=O)O)c2cc(ccn2)C(=O)[O-].c1cnc(cc1C(=O)O)c2cc(ccn2)C(=O)[O-].C(=[N-])=S.C(=[N-])=S.[Ru+2] | MQGCPZMVNHGIPF-UHFFFAOYSA-L | - | - | - | N719, Ruthenium
10.1016/j.dyepig.2016.12.025 | 762 | 17.4 | 0.6 | 7.95 | 0.3 M DMPII, 0.1 M LiI, 0.05 M I2 and 0.5 M 4-tert-butylpyridine in acetonitrile | 0.196 | - | - | TiO2 film (10 um transparent + 4 um scattering layer) | - | 12 hours | AM 1.5G, 100 mW/cm2 | - | CCCC[N+](CCCC)(CCCC)CCCC.CCCC[N+](CCCC)(CCCC)CCCC.c1cnc(cc1C(=O)O)c2cc(ccn2)C(=O)[O-].c1cnc(cc1C(=O)O)c2cc(ccn2)C(=O)[O-].C(=[N-])=S.C(=[N-])=S.[Ru+2] | MQGCPZMVNHGIPF-UHFFFAOYSA-L | - | - | - | N719, Ruthenium
10.1016/j.tet.2016.12.019 | 745 | 17.01 | 0.71 | 9.02 | 0.1 M lithium iodide (LiI), 0.05 M iodine (I2), 0.6 M 1-propyl-2,3-dimethylimidazolium iodide (DMPII), and 0.5 M tert-butylpyridine (TBP) in an acetonitrile (ACN) and 3-methoxypropionitrile (MPN) solvent mixture (1:1 v/v) | 0.16 | - | - | TiO2 film (15 um transparent + 5 um scattering layer) | 137 nmol/cm2 | 24 hours | AM 1.5G, 100 mW/cm2 | - | CCCC[N+](CCCC)(CCCC)CCCC.CCCC[N+](CCCC)(CCCC)CCCC.c1cnc(cc1C(=O)O)c2cc(ccn2)C(=O)[O-].c1cnc(cc1C(=O)O)c2cc(ccn2)C(=O)[O-].C(=[N-])=S.C(=[N-])=S.[Ru+2] | MQGCPZMVNHGIPF-UHFFFAOYSA-L | - | - | - | N719, Ruthenium
10.1039/C4RA12888E | 765 | 17.2 | 0.62 | 8.2 | 0.3 M 1,2-dimethyl-3-propylimidazolium iodide (DMPII), 0.1 M LiI, 0.05 M I2 and 0.5 M 4-tert-butyl pyridine in acetonitrile | 0.196 | - | - | TiO2 film (10 um transparent + 4 um scat­tering layer) | - | 12 hours | AM 1.5G 100mW/cm2 | - | CCCC[N+](CCCC)(CCCC)CCCC.CCCC[N+](CCCC)(CCCC)CCCC.c1cnc(cc1C(=O)O)c2cc(ccn2)C(=O)[O-].c1cnc(cc1C(=O)O)c2cc(ccn2)C(=O)[O-].C(=[N-])=S.C(=[N-])=S.[Ru+2] | MQGCPZMVNHGIPF-UHFFFAOYSA-L | - | - | - | N719, Ruthenium
10.1016/j.dyepig.2016.12.028 | 771 | 16 | 0.641 | 7.91 | 0.3 M 1,2-dimethyl-3-propylimidazolium iodide (DMPII), 0.1 M LiI, 0.05 M I2, and 0.5 M 4-tert-butylpyridine in CH3CN | 0.16 | - | - | TiO2 film (12 um transparent + 4 um scat­tering layer) | - | 12 hours | AM 1.5G 100mW/cm2 | - | CCCC[N+](CCCC)(CCCC)CCCC.CCCC[N+](CCCC)(CCCC)CCCC.c1cnc(cc1C(=O)O)c2cc(ccn2)C(=O)[O-].c1cnc(cc1C(=O)O)c2cc(ccn2)C(=O)[O-].C(=[N-])=S.C(=[N-])=S.[Ru+2] | MQGCPZMVNHGIPF-UHFFFAOYSA-L | - | - | - | N719, Ruthenium
10.1039/C3TA15456D | 744 | 17.8 | 0.69 | 9.12 | 0.1 M LiI, 0.6 M 1-propyl-2,3-dimethylimidazolium iodide (DMPII), 0.05 M I2 and 0.5 M tert-butylpyridine (TBP) in a solvent mixture of acetonitrile(ACN)-3-methoxypropionitrile (MPN) with a volume ratio of 1 : 1 | 0.16 | - | - | TiO2 film (12 um + 4 um scattering layer) | - | 24 hours | AM 1.5 100mW/cm2 | - | CCCC[N+](CCCC)(CCCC)CCCC.CCCC[N+](CCCC)(CCCC)CCCC.c1cnc(cc1C(=O)O)c2cc(ccn2)C(=O)[O-].c1cnc(cc1C(=O)O)c2cc(ccn2)C(=O)[O-].C(=[N-])=S.C(=[N-])=S.[Ru+2] | MQGCPZMVNHGIPF-UHFFFAOYSA-L | - | - | - | N719, Ruthenium
10.1016/j.electacta.2017.06.151 | 745 | 17.01 | 0.71 | 9.02 | 0.1 M LiI, 0.05 M I2, 0.6 M DMPII, 0.5 M TBP in ACN and MPN solvent mixture (1:1 v/v) | 0.16 | - | - | TiO2 film (13 um transparent + 5 um scattering layer) | - | - | AM 1.5G, 100 mW/cm2 | - | CCCC[N+](CCCC)(CCCC)CCCC.CCCC[N+](CCCC)(CCCC)CCCC.c1cnc(cc1C(=O)O)c2cc(ccn2)C(=O)[O-].c1cnc(cc1C(=O)O)c2cc(ccn2)C(=O)[O-].C(=[N-])=S.C(=[N-])=S.[Ru+2] | MQGCPZMVNHGIPF-UHFFFAOYSA-L | - | - | - | N719, Ruthenium
10.1016/j.solener.2017.05.088 | 703 | 18.26 | 0.689 | 8.34 | iodide/triiodide | - | 20 mM CDCA | - | TiO2 film | - | - | AM 1.5G, 100mW/cm2 | - |  |  | - | - | - | NCSU-10, Ruthenium
10.1016/j.solener.2017.05.088 | 669 | 19.78 | 0.627 | 8.3 | iodide/triiodide | - | 20 mM CDCA | 0.2 mM N1 | TiO2 film | - | - | AM 1.5G, 100mW/cm2 | - |  |  | - | - | - | NCSU-10, Ruthenium
10.1016/j.solener.2017.05.088 | 656 | 19.9 | 0.614 | 8.02 | iodide/triiodide | - | 20 mM CDCA | 0.3 mM N1 | TiO2 film | - | - | AM 1.5G, 100mW/cm2 | - |  |  | - | - | - | NCSU-10, Ruthenium
10.1016/j.solener.2017.02.046 | 750 | 17.53 | 0.427 | 6.6 | 0.05 M I2, 0.1 M LiI, 0.5 M 4-tert-butyl pyridine (TBP) in 3-methoxypropionitrile | 0.64 | - | - | TiO2 film 10 um thick | - | - | AM 1.5G, 85mW/cm2 | - | CCCC[N+](CCCC)(CCCC)CCCC.CCCC[N+](CCCC)(CCCC)CCCC.c1cnc(cc1C(=O)O)c2cc(ccn2)C(=O)[O-].c1cnc(cc1C(=O)O)c2cc(ccn2)C(=O)[O-].C(=[N-])=S.C(=[N-])=S.[Ru+2] | MQGCPZMVNHGIPF-UHFFFAOYSA-L | - | - | - | N719, Ruthenium
10.1016/j.dyepig.2017.02.011 | 768 | 16 | 0.695 | 8.52 | 0.3 M DMPII, 0.1 M LiI, 0.05 M I2 and 0.5 M 4-tert-butylpyridine in acetonitrile | 0.16 | 3 mM CDCA | - | TiO2 film (12 um thick + 4 um scattering layer) | - | 12 hours | AM 1.5G 100mW/cm2 | Dye bath EtOH | CCCC[N+](CCCC)(CCCC)CCCC.CCCC[N+](CCCC)(CCCC)CCCC.c1cnc(cc1C(=O)O)c2cc(ccn2)C(=O)[O-].c1cnc(cc1C(=O)O)c2cc(ccn2)C(=O)[O-].C(=[N-])=S.C(=[N-])=S.[Ru+2] | MQGCPZMVNHGIPF-UHFFFAOYSA-L | - | - | - | N719, Ruthenium
10.1016/j.electacta.2017.02.166 | 772 | 15.8 | 0.664 | 8.1 | 0.3 M 1,2-dimethyl-3-propylimidazolium iodide (DMPII), 0.1 M LiI, 0.05 M I2, and 0.5 M 4-tert-butylpyridine in acetonitrile (ACN) | 0.16 | - | - | TiO2 film (12 um thick + 4 um scattering layer) | 58.5 nmol/cm2 | 12 hours | AM 1.5G 100mW/cm2 | Dye bath EtOH | CCCC[N+](CCCC)(CCCC)CCCC.CCCC[N+](CCCC)(CCCC)CCCC.c1cnc(cc1C(=O)O)c2cc(ccn2)C(=O)[O-].c1cnc(cc1C(=O)O)c2cc(ccn2)C(=O)[O-].C(=[N-])=S.C(=[N-])=S.[Ru+2] | MQGCPZMVNHGIPF-UHFFFAOYSA-L | - | - | - | N719, Ruthenium
10.1016/j.dyepig.2017.05.054 | 700 | 17.13 | 0.66 | 7.98 | 0.6 M 1-methyl-3-propylimidazolium iodide (PMII), 0.1 M guanidiniumthiocyanate, 0.07 M I2, 0.05 M LiI, and 0.5 M tert-butylpyridine in acetonitrile/valeronitrile (85:15) | 0.16 | - | - | TiO2 film (12 um thick + 4 um scattering layer) | - | 16 hours | AM 1.5G 100mW/cm2 | - | CCCC[N+](CCCC)(CCCC)CCCC.CCCC[N+](CCCC)(CCCC)CCCC.c1cnc(cc1C(=O)O)c2cc(ccn2)C(=O)[O-].c1cnc(cc1C(=O)O)c2cc(ccn2)C(=O)[O-].C(=[N-])=S.C(=[N-])=S.[Ru+2] | MQGCPZMVNHGIPF-UHFFFAOYSA-L | - | - | - | N719, Ruthenium
10.1016/j.dyepig.2017.07.053 | 610 | 6.7 | 0.68 | 2.77 | AN-50 | 0.16 | - | - | TiO2 film (10 um transparent + 4 um scattering layer) | - | 20 hours | AM 1.5G 100mW/cm2 | - | CCCC[N+](CCCC)(CCCC)CCCC.CCCC[N+](CCCC)(CCCC)CCCC.c1cnc(cc1C(=O)O)c2cc(ccn2)C(=O)[O-].c1cnc(cc1C(=O)O)c2cc(ccn2)C(=O)[O-].C(=[N-])=S.C(=[N-])=S.[Ru+2] | MQGCPZMVNHGIPF-UHFFFAOYSA-L | - | - | - | N719, Ruthenium
10.1016/j.jorganchem.2017.01.025 | 505 | 18.43 | 0.6 | 5.58 | 0.6 M 1,2-dimethyl-3-propylimidazolium iodide (DMPII), 0.05 M I2, 0.1 M LiI in acetonitrile | - | - | - | TiO2 film (10 um transparent + 5 um scattering layer) | - | 20 hours | AM 1.5G 100mW/cm2 | - |  |  | 519 | - | DMSO | Ruthenium
10.1016/j.jorganchem.2017.01.025 | 606 | 11.83 | 0.637 | 4.57 | 0.6 M 1,2-dimethyl-3-propylimidazolium iodide (DMPII), 0.05 M I2, 0.1 M LiI and 0.5 M t-butylpyridine (tBP) in acetonitrile | - | - | - | TiO2 film (10 um transparent + 5 um scattering layer) | - | 20 hours | AM 1.5G 100mW/cm2 | - |  |  | - | - | - | Ruthenium
10.1016/j.jorganchem.2017.01.025 | 546 | 18.88 | 0.618 | 6.38 | 0.6 M 1,2-dimethyl-3-propylimidazolium iodide (DMPII), 0.05 M I2, 0.1 M LiI in acetonitrile | - | - | - | TiO2 film (10 um transparent + 5 um scattering layer) | - | 20 hours | AM 1.5G 100mW/cm2 | - |  |  | 520 | - | DMSO | Ruthenium
10.1016/j.jorganchem.2017.01.025 | 624 | 13.77 | 0.693 | 5.95 | 0.6 M 1,2-dimethyl-3-propylimidazolium iodide (DMPII), 0.05 M I2, 0.1 M LiI and 0.5 M t-butylpyridine (tBP) in acetonitrile | - | - | - | TiO2 film (10 um transparent + 5 um scattering layer) | - | 20 hours | AM 1.5G 100mW/cm2 | - |  |  | - | - | - | Ruthenium
10.1016/j.jorganchem.2017.01.025 | 720 | 14.89 | 0.732 | 7.85 | 0.6 M 1,2-dimethyl-3-propylimidazolium iodide (DMPII), 0.05 M I2, 0.1 M LiI and 0.5 M t-butylpyridine (tBP) in acetonitrile | - | - | - | TiO2 film (10 um transparent + 5 um scattering layer) | - | 20 hours | AM 1.5G 100mW/cm2 | - | CCCC[N+](CCCC)(CCCC)CCCC.CCCC[N+](CCCC)(CCCC)CCCC.c1cnc(cc1C(=O)O)c2cc(ccn2)C(=O)[O-].c1cnc(cc1C(=O)O)c2cc(ccn2)C(=O)[O-].C(=[N-])=S.C(=[N-])=S.[Ru+2] | MQGCPZMVNHGIPF-UHFFFAOYSA-L | - | - | - | N719, Ruthenium
10.1016/j.inoche.2014.05.022 | 530 | 9.1 | 0.66 | 3.2 | 0.6 M 1,2-dimethyl-3-propylimidazolium iodide, 0.05 M iodine, 0.1 M lithium iodide, and 0.1 M 4-tert-butylpyridine (TBP) in acetonitrile | 0.25 | - | - | TiO2 film (25 um transparent + 6 um scattering layer) | - | 22 hours | AM 1.5G 100mW/cm2 | - | OC(=O)C1=CC=N2C(=C1)C1=N3[Ru]452(OC(=O)C2=N4C(=CC=C2)c2c5cc(F)c(c2)C(F)(F)F)N2=C(C3=CC(=C1)C(=O)O)C=C(C=C2)C(=O)O | USBFSLGYZFBLEB-UHFFFAOYSA-M | 540 | - | ethanol | Ruthenium
10.1016/j.inoche.2014.05.022 | 620 | 16.2 | 0.64 | 6.5 | 0.6 M 1,2-dimethyl-3-propylimidazolium iodide, 0.05 M iodine, 0.1 M lithium iodide, and 0.1 M 4-tert-butylpyridine (TBP) in acetonitrile | 0.25 | - | - | TiO2 film (25 um transparent + 6 um scattering layer) | - | 22 hours | AM 1.5G 100mW/cm2 | - | OC(=O)C1=CC2=N3C(=C1)C1=N([Ru]453(N3=CC=C(C=C23)C(=O)O)OC(=O)C2=N4C(=CC=C2)c2c5cccc2)C=CC(=C1)C(=O)O | LSNJSCMBFJBVGL-UHFFFAOYSA-M | 535 | - | ethanol | Ruthenium
10.1016/j.inoche.2014.05.022 | 620 | 18.3 | 0.63 | 7.2 | 0.6 M 1,2-dimethyl-3-propylimidazolium iodide, 0.05 M iodine, 0.1 M lithium iodide, and 0.1 M 4-tert-butylpyridine (TBP) in acetonitrile | 0.25 | - | - | TiO2 film (25 um transparent + 6 um scattering layer) | - | 22 hours | AM 1.5G 100mW/cm2 | - | OC(=O)C1=CC2=N3C(=C1)C1=N([Ru]453(N3=CC=C(C=C23)C(=O)O)OC(=O)C2=N4C(=CC=C2)c2c5cc(cc2)C(F)(F)F)C=CC(=C1)C(=O)O | AFBCKVSRZZQRHM-UHFFFAOYSA-M | 525 | - | ethanol | Ruthenium
10.1016/j.inoche.2014.05.022 | 710 | 19 | 0.71 | 9.6 | 0.6 M 1,2-dimethyl-3-propylimidazolium iodide, 0.05 M iodine, 0.1 M lithium iodide, and 0.5 M 4-tert-butylpyridine (TBP) in acetonitrile | 0.25 | - | - | TiO2 film (25 um transparent + 6 um scattering layer) | - | 22 hours | AM 1.5G 100mW/cm2 | - | CCCC[N+](CCCC)(CCCC)CCCC.CCCC[N+](CCCC)(CCCC)CCCC.c1cnc(cc1C(=O)O)c2cc(ccn2)C(=O)[O-].c1cnc(cc1C(=O)O)c2cc(ccn2)C(=O)[O-].C(=[N-])=S.C(=[N-])=S.[Ru+2] | MQGCPZMVNHGIPF-UHFFFAOYSA-L | - | - | - | N719, Ruthenium
10.1016/j.inoche.2014.05.022 | 650 | 14.5 | 0.68 | 6.4 | 0.6 M 1,2-dimethyl-3-propylimidazolium iodide, 0.05 M iodine, 0.1 M lithium iodide, and 0.5 M 4-tert-butylpyridine (TBP) in acetonitrile | 0.25 | - | - | TiO2 film (25 um transparent + 6 um scattering layer) | - | 22 hours | AM 1.5G 100mW/cm2 | - | OC(=O)C1=CC2=N3C(=C1)C1=N([Ru]453(N3=CC=C(C=C23)C(=O)O)OC(=O)C2=N4C(=CC=C2)c2c5cc(cc2)C(F)(F)F)C=CC(=C1)C(=O)O | AFBCKVSRZZQRHM-UHFFFAOYSA-M | - | - | - | Ruthenium
10.1016/j.inoche.2014.05.022 | 640 | 15.8 | 0.67 | 6.7 | 0.6 M 1,2-dimethyl-3-propylimidazolium iodide, 0.05 M iodine, 0.1 M lithium iodide, and 0.3 M 4-tert-butylpyridine (TBP) in acetonitrile | 0.25 | - | - | TiO2 film (25 um transparent + 6 um scattering layer) | - | 22 hours | AM 1.5G 100mW/cm2 | - | OC(=O)C1=CC2=N3C(=C1)C1=N([Ru]453(N3=CC=C(C=C23)C(=O)O)OC(=O)C2=N4C(=CC=C2)c2c5cc(cc2)C(F)(F)F)C=CC(=C1)C(=O)O | AFBCKVSRZZQRHM-UHFFFAOYSA-M | - | - | - | Ruthenium
10.1016/j.inoche.2014.05.022 | 580 | 19 | 0.6 | 6.5 | 0.6 M 1,2-dimethyl-3-propylimidazolium iodide, 0.05 M iodine, 0.1 M lithium iodide in acetonitrile | 0.25 | - | - | TiO2 film (25 um transparent + 6 um scattering layer) | - | 22 hours | AM 1.5G 100mW/cm2 | - | OC(=O)C1=CC2=N3C(=C1)C1=N([Ru]453(N3=CC=C(C=C23)C(=O)O)OC(=O)C2=N4C(=CC=C2)c2c5cc(cc2)C(F)(F)F)C=CC(=C1)C(=O)O | AFBCKVSRZZQRHM-UHFFFAOYSA-M | - | - | - | Ruthenium
10.1021/ic200872a | 740 | 19.63 | 0.72 | 10.4 | 0.6 M DMPII, 0.05 M I2, 0.5 M TBP, and 0.1 M LiI in acetonitrile | 0.18 | 10 mM CDCA | - | TiO2 film (10 um transparent + 4 um scattering layer) | 384 nmol/cm2 | - | AM 1.5G 100mW/cm2 | - |  |  | 527 | - | ethanol | Ruthenium
10.1021/ic200872a | 690 | 13.86 | 0.66 | 6.32 | 0.6 M DMPII, 0.05 M I2, 0.5 M TBP, and 0.1 M LiI in acetonitrile | 0.18 | 10 mM CDCA | - | TiO2 film (10 um transparent + 4 um scattering layer) | 304 nmol/cm2 | - | AM 1.5G 100mW/cm2 | - |  |  | 530 | - | ethanol | Ruthenium
10.1021/ic200872a | 750 | 18.79 | 0.7 | 9.8 | 0.6 M DMPII, 0.05 M I2, 0.5 M TBP, and 0.1 M LiI in acetonitrile | 0.18 | 10 mM CDCA | - | TiO2 film (10 um transparent + 4 um scattering layer) | 376 nmol/cm2 | - | AM 1.5G 100mW/cm2 | - | CCCC[N+](CCCC)(CCCC)CCCC.CCCC[N+](CCCC)(CCCC)CCCC.c1cnc(cc1C(=O)O)c2cc(ccn2)C(=O)[O-].c1cnc(cc1C(=O)O)c2cc(ccn2)C(=O)[O-].C(=[N-])=S.C(=[N-])=S.[Ru+2] | MQGCPZMVNHGIPF-UHFFFAOYSA-L | 520 | - | ethanol | N719, Ruthenium
10.1002/anie.201006629 | 740 | 18.22 | 0.676 | 9.11 | 0.6 M 1,2-dimethyl-3-propylimidazolium iodide, 0.1 M iodine, 0.5 M tert-butylpyridine, and 0.1 M lithium iodide | 0.14 | 1 mM CDCA | - | TiO2 film (15 um transparent + 5 um scattering layer) | - | 18 hours | AM 1.5G 100mW/cm2 | - |  |  | 721 | 830 | DMF | Ruthenium
10.1002/anie.201006629 | 790 | 20 | 0.67 | 10.5 | 0.6 M 1,2-dimethyl-3-propylimidazolium iodide, 0.1 M iodine, 0.5 M tert-butylpyridine, and 0.1 M lithium iodide | 0.14 | 1 mM CDCA | - | TiO2 film (15 um transparent + 5 um scattering layer) | - | 18 hours | AM 1.5G 100mW/cm2 | - |  |  | 719 | 827 | DMF | Ruthenium
10.1002/anie.201006629 | 760 | 21.39 | 0.66 | 10.7 | 0.6 M 1,2-dimethyl-3-propylimidazolium iodide, 0.1 M iodine, 0.5 M tert-butylpyridine, and 0.1 M lithium iodide | 0.14 | 1 mM CDCA | - | TiO2 film (15 um transparent + 5 um scattering layer) | - | 18 hours | AM 1.5G 100mW/cm2 | - |  |  | 723 | 824 | DMF | Ruthenium
10.1002/anie.201006629 | 770 | 20.27 | 0.67 | 10.5 | 0.6 M 1,2-dimethyl-3-propylimidazolium iodide, 0.1 M iodine, 0.5 M tert-butylpyridine, and 0.1 M lithium iodide | 0.14 | 1 mM CDCA | - | TiO2 film (15 um transparent + 5 um scattering layer) | - | 18 hours | AM 1.5G 100mW/cm2 | - |  |  | 716 | 826 | DMF | Ruthenium
10.1002/anie.201006629 | 720 | 19.49 | 0.657 | 9.22 | 0.6 M 1,2-dimethyl-3-propylimidazolium iodide, 0.1 M iodine, 0.5 M tert-butylpyridine, and 0.1 M lithium iodide | 0.14 | 1 mM CDCA | - | TiO2 film (15 um transparent + 5 um scattering layer) | - | 18 hours | AM 1.5G 100mW/cm2 | - | CCCC[N+](CCCC)(CCCC)CCCC.CCCC[N+](CCCC)(CCCC)CCCC.CCCC[N+](CCCC)(CCCC)CCCC.c1cnc(cc1C(=O)[O-])c2cc(cc(n2)c3cc(ccn3)C(=O)[O-])C(=O)[O-].C(=[N-])=S.C(=[N-])=S.C(=[N-])=S.[Ru+2] | ZQIXNWNWSFPPSU-UHFFFAOYSA-K | 606 | - | DMF | N749 black dye, Ruthenium
10.1039/C2EE21091F | 710 | 18.09 | 0.682 | 8.76 | 2.0 M DMII, 0.1 M GuSCN, 0.05 M LiI, 0.03 M I2 and 0.5 M TBP in a 85:15 (v/v) mixture of acetonitrile and valeronitrile | 0.16 | 1 mM CDCA | - | TiO2 film (15 um transparent + 7 um scattering layer) | 169 nmol/cm2 | 18 hours | AM 1.5G 100mW/cm2 | - |  |  | 703 | 940 | DMF | Ruthenium
10.1039/C2EE21091F | 710 | 18.03 | 0.668 | 8.56 | 2.0 M DMII, 0.1 M GuSCN, 0.05 M LiI, 0.03 M I2 and 0.5 M TBP in a 85:15 (v/v) mixture of acetonitrile and valeronitrile | 0.16 | 1 mM CDCA | - | TiO2 film (15 um transparent + 7 um scattering layer) | 176 nmol/cm2 | 18 hours | AM 1.5G 100mW/cm2 | - |  |  | 695 | 900 | DMF | Ruthenium
10.1039/C2EE21091F | 750 | 17.62 | 0.684 | 9.04 | 2.0 M DMII, 0.1 M GuSCN, 0.05 M LiI, 0.03 M I2 and 0.5 M TBP in a 85:15 (v/v) mixture of acetonitrile and valeronitrile | 0.16 | 1 mM CDCA | - | TiO2 film (15 um transparent + 7 um scattering layer) | 126 nmol/cm2 | 18 hours | AM 1.5G 100mW/cm2 | - |  |  | 693 | 880 | DMF | Ruthenium
10.1039/C2EE21091F | 630 | 11.93 | 0.633 | 4.76 | 2.0 M DMII, 0.1 M GuSCN, 0.05 M LiI, 0.03 M I2 and 0.5 M TBP in a 85:15 (v/v) mixture of acetonitrile and valeronitrile | 0.16 | 1 mM CDCA | - | TiO2 film (15 um transparent + 7 um scattering layer) | 152 nmol/cm2 | 18 hours | AM 1.5G 100mW/cm2 | - |  |  | 672 | 880 | DMF | Ruthenium
10.1039/C2EE21091F | 720 | 17.33 | 0.701 | 8.75 | 2.0 M DMII, 0.1 M GuSCN, 0.05 M LiI, 0.03 M I2 and 0.5 M TBP in a 85:15 (v/v) mixture of acetonitrile and valeronitrile | 0.16 | 1 mM CDCA | - | TiO2 film (15 um transparent + 7 um scattering layer) | 117 nmol/cm2 | 18 hours | AM 1.5G 100mW/cm2 | - | CCCC[N+](CCCC)(CCCC)CCCC.CCCC[N+](CCCC)(CCCC)CCCC.CCCC[N+](CCCC)(CCCC)CCCC.c1cnc(cc1C(=O)[O-])c2cc(cc(n2)c3cc(ccn3)C(=O)[O-])C(=O)[O-].C(=[N-])=S.C(=[N-])=S.C(=[N-])=S.[Ru+2] | ZQIXNWNWSFPPSU-UHFFFAOYSA-K | 606 | 820 | DMF | N749 black dye, Ruthenium
10.1016/j.jphotochem.2007.03.024 | 456 | 0.8 | 0.55 | 0.21 | polyethyleneoxide/TiO2/I-/I3- | 0.16 | - | - | TiO2 film (15 um thick) | - | 15-20 hours | AM 1.5G 100mW/cm2 | solid state electrolyte |  |  | 507 | - | methanol | Ruthenium
10.1016/j.jphotochem.2007.03.024 | 420 | 0.8 | 0.58 | 0.19 | polyethyleneoxide/TiO2/I-/I3- | 0.16 | - | - | TiO2 film (15 um thick) | - | 15-20 hours | AM 1.5G 100mW/cm2 | solid state electrolyte |  |  | 487 | - | methanol | Ruthenium
10.1016/j.jphotochem.2007.03.024 | 583 | 9.29 | 0.53 | 2.87 | polyethyleneoxide/TiO2/I-/I3- | 0.16 | - | - | TiO2 film (15 um thick) | - | 15-20 hours | AM 1.5G 100mW/cm2 | solid state electrolyte | CCCC[N+](CCCC)(CCCC)CCCC.CCCC[N+](CCCC)(CCCC)CCCC.c1cnc(cc1C(=O)O)c2cc(ccn2)C(=O)[O-].c1cnc(cc1C(=O)O)c2cc(ccn2)C(=O)[O-].C(=[N-])=S.C(=[N-])=S.[Ru+2] | MQGCPZMVNHGIPF-UHFFFAOYSA-L | - | - | - | N719, Ruthenium
10.1016/j.ijhydene.2017.04.222 | 580 | 1.5 | 0.61 | 0.53 | LiI (0.1 M), I2 (0.05 M) and 4-tertbutylpyridine (0.5 M) | - | - | - | TiO2 film (10 um thick) | - | 16 hours | AM 1.5G 88mW/cm2 | methanol solvent |  |  | 587 | - | DMF | Ruthenium
10.1016/j.ijhydene.2017.04.222 | 630 | 2.5 | 0.71 | 1.12 | LiI (0.1 M), I2 (0.05 M) and 4-tertbutylpyridine (0.5 M) | - | - | - | TiO2 film (10 um thick) | - | 16 hours | AM 1.5G 88mW/cm2 | water solvent |  |  | - | - | - | Ruthenium
10.1016/j.ijhydene.2017.04.222 | 650 | 7.5 | 0.4 | 2.3 | LiI (0.1 M), I2 (0.05 M) and 4-tertbutylpyridine (0.5 M) | - | - | - | TiO2 film (10 um thick) | - | 16 hours | AM 1.5G 88mW/cm2 | DMF solvent |  |  | 555 | - | Water | Ruthenium
10.1016/j.dyepig.2017.01.061 | 456 | 15.14 | 0.69 | 4.76 | Iodide-triiodide | 0.25 | - | - | TiO2 film | - | - | AM 1.5G 100mW/cm2 | - |  |  | 485 | - | DMF | Ruthenium
10.1016/j.dyepig.2017.01.061 | 602 | 13.24 | 0.74 | 5.89 | Iodide-triiodide + 0.5 TBP | 0.25 | - | - | TiO2 film | - | - | AM 1.5G 100mW/cm2 | - |  |  | - | - | - | Ruthenium
10.1016/j.dyepig.2017.01.061 | 459 | 15.08 | 0.655 | 4.54 | Iodide-triiodide | 0.25 | - | - | TiO2 film | - | - | AM 1.5G 100mW/cm2 | - |  |  | 492 | - | DMF | Ruthenium
10.1016/j.dyepig.2017.01.061 | 587 | 8.38 | 0.711 | 3.5 | Iodide-triiodide + 0.5 TBP | 0.25 | - | - | TiO2 film | - | - | AM 1.5G 100mW/cm2 | - |  |  | - | - | - | Ruthenium
10.1016/j.dyepig.2017.01.061 | 415 | 16.42 | 0.575 | 3.92 | Iodide-triiodide | 0.25 | - | - | TiO2 film | - | - | AM 1.5G 100mW/cm2 | - |  |  | 521 | - | DMF | Ruthenium
10.1016/j.dyepig.2017.01.061 | 546 | 12.99 | 0.625 | 4.43 | Iodide-triiodide + 0.5 TBP | 0.25 | - | - | TiO2 film | - | - | AM 1.5G 100mW/cm2 | - |  |  | - | - | - | Ruthenium
10.1016/j.dyepig.2017.01.061 | 382 | 13.53 | 0.591 | 3.06 | Iodide-triiodide | 0.25 | - | - | TiO2 film | - | - | AM 1.5G 100mW/cm2 | - |  |  | 529 | - | DMF | Ruthenium
10.1016/j.dyepig.2017.01.061 | 555 | 10.33 | 0.657 | 3.77 | Iodide-triiodide + 0.5 TBP | 0.25 | - | - | TiO2 film | - | - | AM 1.5G 100mW/cm2 | - |  |  | - | - | - | Ruthenium
10.1016/j.jpowsour.2017.02.026 | 693 | 17.75 | 0.74 | 9.11 | 1 M 1,3-dimethyl-imidazolium iodide (DMII), 100 mM LiI, 60 mM I2, 0.5 M TBP and 0.1 M Guanidinium thiocyanate (GuNCS) in a solvent mixture of acetonitrile and valeronitrile (85:15, v/v) | 0.25 | - | - | TiO2 film (20 um thick) | 190 nmol/cm2 | 12 hours | AM 1.5G 100mW/cm2 | - |  |  | 560 | - | DMF | Ruthenium
10.1016/j.jpowsour.2017.02.026 | 675 | 15.06 | 0.73 | 7.43 | 1 M 1,3-dimethyl-imidazolium iodide (DMII), 100 mM LiI, 60 mM I2, 0.5 M TBP and 0.1 M Guanidinium thiocyanate (GuNCS) in a solvent mixture of acetonitrile and valeronitrile (85:15, v/v) | 0.25 | - | - | TiO2 film (20 um thick) | 170 nmol/cm2 | 12 hours | AM 1.5G 100mW/cm2 | - |  |  | 564 | - | DMF | Ruthenium
10.1016/j.jpowsour.2017.02.026 | 701 | 18.84 | 0.74 | 9.77 | 1 M 1,3-dimethyl-imidazolium iodide (DMII), 100 mM LiI, 60 mM I2, 0.5 M TBP and 0.1 M Guanidinium thiocyanate (GuNCS) in a solvent mixture of acetonitrile and valeronitrile (85:15, v/v) | 0.25 | - | - | TiO2 film (20 um thick) | 150 nmol/cm2 | 12 hours | AM 1.5G 100mW/cm2 | - |  |  | 547 | - | DMF | Ruthenium
10.1016/j.jpowsour.2017.02.026 | 736 | 17.06 | 0.74 | 9.29 | 1 M 1,3-dimethyl-imidazolium iodide (DMII), 100 mM LiI, 60 mM I2, 0.5 M TBP and 0.1 M Guanidinium thiocyanate (GuNCS) in a solvent mixture of acetonitrile and valeronitrile (85:15, v/v) | 0.25 | - | - | TiO2 film (20 um thick) | 240 nmol/cm2 | 12 hours | AM 1.5G 100mW/cm2 | - | CCCC[N+](CCCC)(CCCC)CCCC.CCCC[N+](CCCC)(CCCC)CCCC.c1cnc(cc1C(=O)O)c2cc(ccn2)C(=O)[O-].c1cnc(cc1C(=O)O)c2cc(ccn2)C(=O)[O-].C(=[N-])=S.C(=[N-])=S.[Ru+2] | MQGCPZMVNHGIPF-UHFFFAOYSA-L | 525 | - | DMF | N719, Ruthenium
10.1016/j.jpowsour.2017.02.026 | 714 | 17.97 | 0.74 | 9.5 | 1 M 1,3-dimethyl-imidazolium iodide (DMII), 100 mM LiI, 60 mM I2, 0.5 M TBP and 0.1 M Guanidinium thiocyanate (GuNCS) in a solvent mixture of acetonitrile and valeronitrile (85:15, v/v) | 0.25 | 150 uM 1-decylphosphonic acid | - | TiO2 film (20 um thick) | - | 12 hours | AM 1.5G 100mW/cm2 | - |  |  | - | - | - | Ruthenium
10.1016/j.jpowsour.2017.02.026 | 697 | 15.33 | 0.72 | 7.7 | 1 M 1,3-dimethyl-imidazolium iodide (DMII), 100 mM LiI, 60 mM I2, 0.5 M TBP and 0.1 M Guanidinium thiocyanate (GuNCS) in a solvent mixture of acetonitrile and valeronitrile (85:15, v/v) | 0.25 | 150 uM 1-decylphosphonic acid | - | TiO2 film (20 um thick) | - | 12 hours | AM 1.5G 100mW/cm2 | - |  |  | - | - | - | Ruthenium
10.1016/j.jpowsour.2017.02.026 | 721 | 19.17 | 0.74 | 10.23 | 1 M 1,3-dimethyl-imidazolium iodide (DMII), 100 mM LiI, 60 mM I2, 0.5 M TBP and 0.1 M Guanidinium thiocyanate (GuNCS) in a solvent mixture of acetonitrile and valeronitrile (85:15, v/v) | 0.25 | 150 uM 1-decylphosphonic acid | - | TiO2 film (20 um thick) | - | 12 hours | AM 1.5G 100mW/cm2 | - |  |  | - | - | - | Ruthenium
10.1016/j.jpowsour.2017.02.026 | 751 | 16.89 | 0.74 | 9.38 | 1 M 1,3-dimethyl-imidazolium iodide (DMII), 100 mM LiI, 60 mM I2, 0.5 M TBP and 0.1 M Guanidinium thiocyanate (GuNCS) in a solvent mixture of acetonitrile and valeronitrile (85:15, v/v) | 0.25 | 150 uM 1-decylphosphonic acid | - | TiO2 film (20 um thick) | - | 12 hours | AM 1.5G 100mW/cm2 | - | CCCC[N+](CCCC)(CCCC)CCCC.CCCC[N+](CCCC)(CCCC)CCCC.c1cnc(cc1C(=O)O)c2cc(ccn2)C(=O)[O-].c1cnc(cc1C(=O)O)c2cc(ccn2)C(=O)[O-].C(=[N-])=S.C(=[N-])=S.[Ru+2] | MQGCPZMVNHGIPF-UHFFFAOYSA-L | - | - | - | N719, Ruthenium
10.1016/j.orgel.2017.01.035 | 730 | 13.9 | 0.727 | 7.42 | 0.6 M BMII, 0.05 M I2, 0.1 M LiI, and 0.5 M TBP in acetonitrile | 0.24 | - | - | TiO2 film | - | 48 hours | AM 1.5G, 100 mW/cm2 | Platinum electrode | CCCC[N+](CCCC)(CCCC)CCCC.CCCC[N+](CCCC)(CCCC)CCCC.c1cnc(cc1C(=O)O)c2cc(ccn2)C(=O)[O-].c1cnc(cc1C(=O)O)c2cc(ccn2)C(=O)[O-].C(=[N-])=S.C(=[N-])=S.[Ru+2] | MQGCPZMVNHGIPF-UHFFFAOYSA-L | - | - | - | N719, Ruthenium
10.1016/j.orgel.2017.01.035 | 690 | 13.42 | 0.7113 | 6.45 | 0.6 M BMII, 0.05 M I2, 0.1 M LiI, and 0.5 M TBP in acetonitrile | 0.24 | - | - | TiO2 film | - | 48 hours | AM 1.5G, 100 mW/cm2 | Graphene nanosheets counter electrode | CCCC[N+](CCCC)(CCCC)CCCC.CCCC[N+](CCCC)(CCCC)CCCC.c1cnc(cc1C(=O)O)c2cc(ccn2)C(=O)[O-].c1cnc(cc1C(=O)O)c2cc(ccn2)C(=O)[O-].C(=[N-])=S.C(=[N-])=S.[Ru+2] | MQGCPZMVNHGIPF-UHFFFAOYSA-L | - | - | - | N719, Ruthenium
10.1016/j.orgel.2017.01.035 | 700 | 13.83 | 0.7036 | 6.74 | 0.6 M BMII, 0.05 M I2, 0.1 M LiI, and 0.5 M TBP in acetonitrile | 0.24 | 0.1 mM DCA | - | TiO2 film | - | 48 hours | AM 1.5G, 100 mW/cm2 | Graphene nanosheets counter electrode | CCCC[N+](CCCC)(CCCC)CCCC.CCCC[N+](CCCC)(CCCC)CCCC.c1cnc(cc1C(=O)O)c2cc(ccn2)C(=O)[O-].c1cnc(cc1C(=O)O)c2cc(ccn2)C(=O)[O-].C(=[N-])=S.C(=[N-])=S.[Ru+2] | MQGCPZMVNHGIPF-UHFFFAOYSA-L | - | - | - | N719, Ruthenium
10.1016/j.dyepig.2017.01.026 | 730 | 14.66 | 0.7 | 7.49 | 0.5 M lithium iodide (LiI), 0.05 M I2, and 0.5 M 4-tert-butylpyridine (TBP) in solvent of THF/C2H5OH(1:4) | 0.196 | - | - | TiO2 film | - | - | AM 1.5G, 100mW/cm2 | - | CCCC[N+](CCCC)(CCCC)CCCC.CCCC[N+](CCCC)(CCCC)CCCC.c1cnc(cc1C(=O)O)c2cc(ccn2)C(=O)[O-].c1cnc(cc1C(=O)O)c2cc(ccn2)C(=O)[O-].C(=[N-])=S.C(=[N-])=S.[Ru+2] | MQGCPZMVNHGIPF-UHFFFAOYSA-L | - | - | - | N719, Ruthenium
10.1016/j.dyepig.2017.01.068 | 740 | 15.53 | 0.68 | 7.76 | 0.5 M LiI, 0.05 M I2, 0.6 M PMII, 0.5 M TBP and 0.1 M GuSCN in acetonitrile | 0.16 | - | - | TiO2 film (12 um thick + 6 um scattering layer) | - | 24 hours | AM 1.5G, 100mW/cm2 | - | CCCC[N+](CCCC)(CCCC)CCCC.CCCC[N+](CCCC)(CCCC)CCCC.c1cnc(cc1C(=O)O)c2cc(ccn2)C(=O)[O-].c1cnc(cc1C(=O)O)c2cc(ccn2)C(=O)[O-].C(=[N-])=S.C(=[N-])=S.[Ru+2] | MQGCPZMVNHGIPF-UHFFFAOYSA-L | - | - | - | N719, Ruthenium
10.1016/j.dyepig.2017.08.022 | 695 | 17.02 | 0.6165 | 7.29 | Iodolyte HL-30 | 0.18 | 20 mM DCA | - | TiO2 film (8-12 um thick + 5 um scattering layer) | - | 20 hours | AM 1.5G, 100mW/cm2 | - | CCCC[N+](CCCC)(CCCC)CCCC.CCCC[N+](CCCC)(CCCC)CCCC.c1cnc(cc1C(=O)O)c2cc(ccn2)C(=O)[O-].c1cnc(cc1C(=O)O)c2cc(ccn2)C(=O)[O-].C(=[N-])=S.C(=[N-])=S.[Ru+2] | MQGCPZMVNHGIPF-UHFFFAOYSA-L | - | - | - | N719, Ruthenium
10.1016/j.dyepig.2017.01.030 | 650 | 18 | 0.46 | 5.3 | Iodide-triiodide | 0.196 | - | - | TiO2 film | - | - | AM 1.5G, 100mW/cm2 | - |  |  | - | - | - | Ruthenium
10.1016/j.dyepig.2017.01.030 | 580 | 10.7 | 0.65 | 4.1 | Iodide-triiodide | 0.196 | - | - | TiO2 film | - | - | AM 1.5G, 100mW/cm2 | - |  |  | - | - | - | Ruthenium
10.1016/j.dyepig.2017.01.030 | 710 | 16.5 | 0.53 | 6.1 | Iodide-triiodide | 0.196 | - | - | TiO2 film | - | - | AM 1.5G, 100mW/cm2 | - | CCCC[N+](CCCC)(CCCC)CCCC.CCCC[N+](CCCC)(CCCC)CCCC.OC(=O)[C@@H]1C=CN2C(=C1)C1=C[C@@H](C=CN1[Ru]21(N=C=S)(N=C=S)N2C=C[C@H](C=C2C2=C[C@@H](C=CN12)C([O-])=O)C(O)=O)C([O-])=O | XUUQGYYYWUYSSD-AHJYBZLQSA-L | - | - | - | N535, Ruthenium
10.1016/j.dyepig.2013.07.014 | 630 | 8.15 | 0.71 | 3.64 | 0.5 M lithium iodide, 0.05 M iodide, 0.5 M 1,2-dimethyl-3-propyl imidazolium iodide and 0.5 M 4-tert-butylpyridine in acetonitrile | 0.16 | - | - | TiO2 film (14 um thick) | - | 36 hours | AM 1.5G, 100mW/cm2 | - |  |  | 570 | - | CH3CN/t-BuOH | Ruthenium
10.1016/j.dyepig.2013.07.014 | 630 | 9.45 | 0.71 | 4.22 | 0.5 M lithium iodide, 0.05 M iodide, 0.5 M 1,2-dimethyl-3-propyl imidazolium iodide and 0.5 M 4-tert-butylpyridine in acetonitrile | 0.16 | - | - | TiO2 film (14 um thick) | - | 36 hours | AM 1.5G, 100mW/cm2 | - |  |  | 560 | - | CH3CN/t-BuOH | Ruthenium
10.1016/j.dyepig.2013.07.014 | 780 | 17.03 | 0.7 | 9.37 | 0.5 M lithium iodide, 0.05 M iodide, 0.5 M 1,2-dimethyl-3-propyl imidazolium iodide and 0.5 M 4-tert-butylpyridine in acetonitrile | 0.16 | - | - | TiO2 film (14 um thick) | - | 36 hours | AM 1.5G, 100mW/cm2 | - | CCCC[N+](CCCC)(CCCC)CCCC.CCCC[N+](CCCC)(CCCC)CCCC.c1cnc(cc1C(=O)O)c2cc(ccn2)C(=O)[O-].c1cnc(cc1C(=O)O)c2cc(ccn2)C(=O)[O-].C(=[N-])=S.C(=[N-])=S.[Ru+2] | MQGCPZMVNHGIPF-UHFFFAOYSA-L | - | - | - | N719, Ruthenium
10.1016/j.solener.2016.04.035 | 712 | 7.11 | 0.669 | 3.39 | 0.05 M Triphenylmethylphosphonium iodide (TPMPI), 0.5 M sodium iodide, 0.05 M iodine, and 0.5 M 4-tertbutyl pyridine in acetonitrile | 0.5 | - | - | TiO2 film | - | - | AM 1.5G, 100mW/cm2 | - |  |  | 700 | - | DMF | Ruthenium
10.1016/j.solener.2016.04.035 | 711 | 6.84 | 0.664 | 4.04 | 0.05 M Triphenylmethylphosphonium iodide (TPMPI), 0.5 M sodium iodide, 0.05 M iodine, and 0.5 M 4-tertbutyl pyridine in acetonitrile | 0.5 | - | - | TiO2 film | - | - | AM 1.5G, 80mW/cm2 | - |  |  | - | - | - | Ruthenium
10.1016/j.solener.2016.04.035 | 700 | 6.56 | 0.6614 | 4.34 | 0.05 M Triphenylmethylphosphonium iodide (TPMPI), 0.5 M sodium iodide, 0.05 M iodine, and 0.5 M 4-tertbutyl pyridine in acetonitrile | 0.5 | - | - | TiO2 film | - | - | AM 1.5G, 70mW/cm2 | - |  |  | - | - | - | Ruthenium
10.1016/j.solener.2016.04.035 | 680 | 5.1 | 0.6602 | 4.62 | 0.05 M Triphenylmethylphosphonium iodide (TPMPI), 0.5 M sodium iodide, 0.05 M iodine, and 0.5 M 4-tertbutyl pyridine in acetonitrile | 0.5 | - | - | TiO2 film | - | - | AM 1.5G, 50mW/cm2 | - |  |  | - | - | - | Ruthenium
10.1016/j.solener.2016.04.035 | 670 | 3.88 | 0.6579 | 3.25 | 0.05 M Triphenylmethylphosphonium iodide (TPMPI), 0.5 M sodium iodide, 0.05 M iodine, and 0.5 M 4-tertbutyl pyridine in acetonitrile | 0.5 | - | - | TiO2 film | - | - | AM 1.5G, 40mW/cm2 | - |  |  | - | - | - | Ruthenium
10.1016/j.solener.2016.04.035 | 650 | 2.82 | 0.6518 | 4.01 | 0.05 M Triphenylmethylphosphonium iodide (TPMPI), 0.5 M sodium iodide, 0.05 M iodine, and 0.5 M 4-tertbutyl pyridine in acetonitrile | 0.5 | - | - | TiO2 film | - | - | AM 1.5G, 30mW/cm2 | - |  |  | - | - | - | Ruthenium
10.1016/j.solener.2016.04.035 | 590 | 0.83 | 0.602 | 2.94 | 0.05 M Triphenylmethylphosphonium iodide (TPMPI), 0.5 M sodium iodide, 0.05 M iodine, and 0.5 M 4-tertbutyl pyridine in acetonitrile | 0.5 | - | - | TiO2 film | - | - | AM 1.5G, 10mW/cm2 | - |  |  | - | - | - | Ruthenium
10.1016/j.dyepig.2014.10.007 | 734 | 16.9 | 0.63 | 7.82 | 0.3 M DMPII, 0.1 M LiI, 0.05 M I2, and 0.5 M 4-tert-butylpyridine in acetonitrile | 0.16 | - | - | TiO2 film (10 + 4 um thick) | - | 24 hours | AM 1.5G 100mW/cm2 | - | CCCC[N+](CCCC)(CCCC)CCCC.CCCC[N+](CCCC)(CCCC)CCCC.c1cnc(cc1C(=O)O)c2cc(ccn2)C(=O)[O-].c1cnc(cc1C(=O)O)c2cc(ccn2)C(=O)[O-].C(=[N-])=S.C(=[N-])=S.[Ru+2] | MQGCPZMVNHGIPF-UHFFFAOYSA-L | - | - | - | N719, Ruthenium
10.1002/asia.201600766 | 810 | 16.29 | 0.71 | 9.41 | iodide/triiodide | - | - | - | TiO2 film | - | - | AM 1.5G 100mW/cm2 | - | CCCC[N+](CCCC)(CCCC)CCCC.CCCC[N+](CCCC)(CCCC)CCCC.c1cnc(cc1C(=O)O)c2cc(ccn2)C(=O)[O-].c1cnc(cc1C(=O)O)c2cc(ccn2)C(=O)[O-].C(=[N-])=S.C(=[N-])=S.[Ru+2] | MQGCPZMVNHGIPF-UHFFFAOYSA-L | - | - | - | N719, Ruthenium
10.1016/j.dyepig.2016.08.020 | 750 | 15.58 | 0.692 | 8.09 | Iodolyte AN-50 | 0.2 | - | - | TiO2 film (12 um thick) | - | 12 hours | AM 1.5G 100mW/cm2 | - | CCCC[N+](CCCC)(CCCC)CCCC.CCCC[N+](CCCC)(CCCC)CCCC.c1cnc(cc1C(=O)O)c2cc(ccn2)C(=O)[O-].c1cnc(cc1C(=O)O)c2cc(ccn2)C(=O)[O-].C(=[N-])=S.C(=[N-])=S.[Ru+2] | MQGCPZMVNHGIPF-UHFFFAOYSA-L | - | - | - | N719, Ruthenium
10.1016/j.dyepig.2017.05.058 | 692 | 11.39 | 0.58 | 4.57 | Iodolyte Z-50 | 1 | - | - | TiO2 film | - | 16 hours | AM 1.5G 100mW/cm2 | ACN/tert-buthanol | CCCC[N+](CCCC)(CCCC)CCCC.CCCC[N+](CCCC)(CCCC)CCCC.c1cnc(cc1C(=O)O)c2cc(ccn2)C(=O)[O-].c1cnc(cc1C(=O)O)c2cc(ccn2)C(=O)[O-].C(=[N-])=S.C(=[N-])=S.[Ru+2] | MQGCPZMVNHGIPF-UHFFFAOYSA-L | - | - | - | N719, Ruthenium
10.1016/j.dyepig.2017.02.013 | 770 | 14.89 | 0.67 | 7.65 | 0.1 M 1-propyl-2,3-dimethylimidazolium iodide (DMPII), 0.5 M 1-butyl-3-methylimidazolium iodide (BMII), 0.05 M I2, 0.1 M LiI, 0.1 M guanidine thiocyanate (GuSCN), and 0.5 M tert-butylpyridine (TBP) in an 85/15 mixture of acetonitrile and valteronitrile | 0.159 | - | - | TiO2 film (8 um thick + 4 um scattering layer) | - | 12 hours | AM 1.5G, 100mW/cm2 | - | CCCC[N+](CCCC)(CCCC)CCCC.CCCC[N+](CCCC)(CCCC)CCCC.c1cnc(cc1C(=O)O)c2cc(ccn2)C(=O)[O-].c1cnc(cc1C(=O)O)c2cc(ccn2)C(=O)[O-].C(=[N-])=S.C(=[N-])=S.[Ru+2] | MQGCPZMVNHGIPF-UHFFFAOYSA-L | - | - | - | N719, Ruthenium
10.1002/ejoc.201300962 | 707 | 14.4 | 0.69 | 7.1 | 1.0 M 1,3-dimethylimidazolium iodide, 0.03 M I2, 0.05 M LiI, 0.10 M guanidinium thiocyanate, and 0.50 M 4-tert-butylpyridine in acetonitrile/valeronitrile, 85:15 | - | CDCA | - | TiO2 film (10 um thick + 4 um scattering layer) | - | 20 hours | AM 1.5G 100mW/cm2 | - | CCCC[N+](CCCC)(CCCC)CCCC.CCCC[N+](CCCC)(CCCC)CCCC.c1cnc(cc1C(=O)O)c2cc(ccn2)C(=O)[O-].c1cnc(cc1C(=O)O)c2cc(ccn2)C(=O)[O-].C(=[N-])=S.C(=[N-])=S.[Ru+2] | MQGCPZMVNHGIPF-UHFFFAOYSA-L | - | - | - | N719, Ruthenium
10.1016/j.orgel.2013.11.020 | 606 | 14.74 | 0.716 | 6.4 | 0.6 M dimethylpropyl-imidazolium iodide (DMPII), 0.05 M I2, 0.5 M TBP and 0.1 M LiI in acetonitrile | 0.25 | - | - | TiO2 film 20 um thick | - | 20 hours | AM 1.5G, 100mW/cm2 | - | CCCC[N+](CCCC)(CCCC)CCCC.CCCC[N+](CCCC)(CCCC)CCCC.c1cnc(cc1C(=O)O)c2cc(ccn2)C(=O)[O-].c1cnc(cc1C(=O)O)c2cc(ccn2)C(=O)[O-].C(=[N-])=S.C(=[N-])=S.[Ru+2] | MQGCPZMVNHGIPF-UHFFFAOYSA-L | - | - | - | N719, Ruthenium
10.1002/adfm.201203384 | 650 | 14.33 | 0.7 | 6.52 | 0.6 M dimethylpropylimidazolium iodide, 0.05 M I2, 0.1 M LiI, and 0.05 M 4-tert-butylpyridine in acetonitrile | 0.2304 | - | - | TiO2 film (8 uM thick + 5 uM scattering layer) | 132 nmol/cm2 | 4 hours | AM 1.5G 100 mW/cm2 | - | S=C=N[Ru]12(N=C=S)(N3C=C[C@H](C=C3C3=C[C@@H](C=CN23)C(=O)O)C(=O)O)N2C=C[C@H](C=C2C2=C[C@@H](C=CN12)C(=O)O)C(=O)O | HCGLFKPGQDYXCA-UHFFFAOYSA-N | - | - | - | N3, Ruthenium
10.1021/ol500663b | 700 | 14.48 | 0.7 | 7.1 | 0.6 M 1-butyl-3-methylimidazolium iodide (BMII), 0.05 M LiI, 0.03 M I2, 0.5 M 4-tert-butylpyridine, and 0.1 M guanidinium thiocyanate in a mixture of acetonitrile−valeronitrile (85:15, v/v) | 0.125 | - | - | TiO2 film (12 um thick + 4 um scattering layer) | - | 24 hours | AM 1.5G 100mW/cm2 | - | CCCC[N+](CCCC)(CCCC)CCCC.CCCC[N+](CCCC)(CCCC)CCCC.c1cnc(cc1C(=O)O)c2cc(ccn2)C(=O)[O-].c1cnc(cc1C(=O)O)c2cc(ccn2)C(=O)[O-].C(=[N-])=S.C(=[N-])=S.[Ru+2] | MQGCPZMVNHGIPF-UHFFFAOYSA-L | - | - | - | N719, Ruthenium
10.1039/C3TA11832K | 710 | 16.7 | 0.73 | 8.64 | 0.6 M DMPII, 0.5 M LiI, 0.05 M I2, 0. 5 M TBP in acetonitrile | 0.16 | - | - | TiO2 film (12 um thick + 2 um scattering layer) | - | - | AM 1.5G 100mW/cm2 | - | CCCC[N+](CCCC)(CCCC)CCCC.CCCC[N+](CCCC)(CCCC)CCCC.c1cnc(cc1C(=O)O)c2cc(ccn2)C(=O)[O-].c1cnc(cc1C(=O)O)c2cc(ccn2)C(=O)[O-].C(=[N-])=S.C(=[N-])=S.[Ru+2] | MQGCPZMVNHGIPF-UHFFFAOYSA-L | - | - | - | N719, Ruthenium
10.1016/j.orgel.2013.09.038 | 744 | 17.8 | 0.69 | 9.12 | 0.1 M LiI, 0.6 M 1-propyl-2,3-dimethylimidazolium iodide (DMPII), 0.05 M I2 and 0.5 M tert-butylpyridine (TBP) in a mixture of acetonitrile(ACN)/3-methoxypropionitrile (MPN) with a volume ratio of 1:1 | 0.16 | - | - | TiO2 film (12 um thick + 4 um scattering layer) | - | 24 hours | AM 1.5G 100mW/cm2 | - | CCCC[N+](CCCC)(CCCC)CCCC.CCCC[N+](CCCC)(CCCC)CCCC.c1cnc(cc1C(=O)O)c2cc(ccn2)C(=O)[O-].c1cnc(cc1C(=O)O)c2cc(ccn2)C(=O)[O-].C(=[N-])=S.C(=[N-])=S.[Ru+2] | MQGCPZMVNHGIPF-UHFFFAOYSA-L | - | - | - | N719, Ruthenium
10.1016/j.electacta.2012.02.100 | 820 | 10.7 | 0.86 | 7.57 | 0.6 M 1-propyl-2,3-dimethylimidazolium iodide (DMPII), 0.1 M lithium iodide, 0.05 M iodine, and 0.5 M 4-tert-butylpyridine (TBP) in 3-methoxypropionitrile (MPN) | 0.25 | - | - | TiO2 film (7 um thick) | - | - | AM 1.5G 100mW/cm2 | - | S=C=N[Ru]12(N=C=S)(N3C=C[C@H](C=C3C3=C[C@@H](C=CN23)C(=O)O)C(=O)O)N2C=C[C@H](C=C2C2=C[C@@H](C=CN12)C(=O)O)C(=O)O | HCGLFKPGQDYXCA-UHFFFAOYSA-N | 519 | - | ethanol | N3, Ruthenium
10.1039/C6NJ02720B | 810 | 11.21 | 0.83 | 7.56 | 0.6 M 1-propyl-2,3-dimethylimidazolium iodide (DMPII), 0.1 M lithium iodide, 0.05 M iodine, and 0.5 M 4-tert-butylpyridine (TBP) in 3-methoxypropionitrile (MPN) | 0.25 | - | - | TiO2 film (7 um thick) | - | - | AM 1.5G 100mW/cm2 | - | S=C=N[Ru]12(N=C=S)(N3C=C[C@H](C=C3C3=C[C@@H](C=CN23)C(=O)O)C(=O)O)N2C=C[C@H](C=C2C2=C[C@@H](C=CN12)C(=O)O)C(=O)O | HCGLFKPGQDYXCA-UHFFFAOYSA-N | - | - | - | N3, Ruthenium
10.1016/j.synthmet.2016.04.009 | 730 | 14.8 | 0.7 | 7.5 | 3-propyl-1-methyl-imidazolium iodide (PMII, 0.7 M), lithium iodide (LiI,0.2 M), iodine (I2, 0.05 M), and t-butylpyridine (TBP, 0.5 M) in acetonitrile/valeronitrile (85:15) | - | - | - | TiO2 film | - | 3 hours | AM 1.5G 100mW/cm2 | - | S=C=N[Ru]12(N=C=S)(N3C=C[C@H](C=C3C3=C[C@@H](C=CN23)C(=O)O)C(=O)O)N2C=C[C@H](C=C2C2=C[C@@H](C=CN12)C(=O)O)C(=O)O | HCGLFKPGQDYXCA-UHFFFAOYSA-N | - | - | - | N3, Ruthenium
10.1021/ol902314z | 610 | 16.5 | 0.71 | 7 | 0.5 M LiI, 0.05 M I2 in methoxypropionitrile | - | - | - | TiO2 film 7 um thick | - | - | AM 1.5G | - | S=C=N[Ru]12(N=C=S)(N3C=C[C@H](C=C3C3=C[C@@H](C=CN23)C(=O)O)C(=O)O)N2C=C[C@H](C=C2C2=C[C@@H](C=CN12)C(=O)O)C(=O)O | HCGLFKPGQDYXCA-UHFFFAOYSA-N | - | - | - | N3, Ruthenium
10.1002/ejoc.201501131 | 760 | 15.27 | 0.65 | 7.49 | 0.05 M I2, 0.5 M LiI, 0.5 M tert-butylpyridine in acetonitrile | 0.25 | - | - | TiO2 film (12 um thick + 6 um scattering layer) | - | 12 hours | AM 1.5G 100mW/cm2 | - | CCCC[N+](CCCC)(CCCC)CCCC.CCCC[N+](CCCC)(CCCC)CCCC.c1cnc(cc1C(=O)O)c2cc(ccn2)C(=O)[O-].c1cnc(cc1C(=O)O)c2cc(ccn2)C(=O)[O-].C(=[N-])=S.C(=[N-])=S.[Ru+2] | MQGCPZMVNHGIPF-UHFFFAOYSA-L | - | - | - | N719, Ruthenium
10.1039/C3TA14404F | 720 | 17.86 | 0.65 | 8.28 | 0.1 M lithium iodide (LiI), 0.05 M iodine (I2), 0.6 M 1,2-dimethyl-3-propylimidazolium iodide (DMPII), and 0.1 M guanidine thiocyanate (GuSCN) in acetonitrile (ACN) | 0.16 | - | - | TiO2 film (15 um thick + 5 um scattering layer) | - | 16 hours | AM 1.5G 100mW/cm2 | - | CCCC[N+](CCCC)(CCCC)CCCC.CCCC[N+](CCCC)(CCCC)CCCC.c1cnc(cc1C(=O)O)c2cc(ccn2)C(=O)[O-].c1cnc(cc1C(=O)O)c2cc(ccn2)C(=O)[O-].C(=[N-])=S.C(=[N-])=S.[Ru+2] | MQGCPZMVNHGIPF-UHFFFAOYSA-L | - | - | - | N719, Ruthenium
10.1021/acsami.6b10162 | 740 | 15.08 | 0.67 | 7.48 | 0.6 M 1-butyl-3-methylimidazolium iodide (BMII), 0.05 M LiI, 0.03 M I2, 0.5 M 4-tert-butylpyridine, and 0.1 M guanidinium thiocyanate in acetonitrile–valeronitrile (85:15, v/v) | 0.125 | - | - | TiO2 film (12 um thick + 4 um scattering layer) | - | 24 hours | AM 1.5G 100mW/cm2 | - | CCCC[N+](CCCC)(CCCC)CCCC.CCCC[N+](CCCC)(CCCC)CCCC.c1cnc(cc1C(=O)O)c2cc(ccn2)C(=O)[O-].c1cnc(cc1C(=O)O)c2cc(ccn2)C(=O)[O-].C(=[N-])=S.C(=[N-])=S.[Ru+2] | MQGCPZMVNHGIPF-UHFFFAOYSA-L | - | - | - | N719, Ruthenium
10.1002/jccs.201500141 | 720 | 16.1 | 0.61 | 7.05 | LiI (0.5 M), I2 (0.05 M), and 4-tert-butylpyridine (TBP, 0.5 M) in MeCN | 0.25 | - | - | TiO2 film 16-18 um thick | - | 12 hours | AM 1.5G 100mW/cm2 | - | CCCC[N+](CCCC)(CCCC)CCCC.CCCC[N+](CCCC)(CCCC)CCCC.c1cnc(cc1C(=O)O)c2cc(ccn2)C(=O)[O-].c1cnc(cc1C(=O)O)c2cc(ccn2)C(=O)[O-].C(=[N-])=S.C(=[N-])=S.[Ru+2] | MQGCPZMVNHGIPF-UHFFFAOYSA-L | - | - | - | N719, Ruthenium
10.1016/j.dyepig.2010.03.034 | 675 | 18.87 | 0.64 | 8.15 | 0.6 mol/dm3 1-propyl-3-methylimidazoliumiodide, 0.1 mol/dm3 LiI, 0.05 mol/dm3 I2, and 0.5 mol/dm3 tert-butylpyridine in the mixture of acetonitrile and valeronitrile (1:1, v/v) | 0.2 | 1 mM DCA | - | TiO2 film (8 um thick + 4 um scattering layer) | - | - | AM 1.5G 100mW/cm2 | - | CCCC[N+](CCCC)(CCCC)CCCC.CCCC[N+](CCCC)(CCCC)CCCC.c1cnc(cc1C(=O)O)c2cc(ccn2)C(=O)[O-].c1cnc(cc1C(=O)O)c2cc(ccn2)C(=O)[O-].C(=[N-])=S.C(=[N-])=S.[Ru+2] | MQGCPZMVNHGIPF-UHFFFAOYSA-L | - | - | - | N719, Ruthenium
10.1039/C4TC00661E | 701 | 15.84 | 0.713 | 7.91 | 0.6 M 1,2-dimethyl-3-propylimidazolium iodide (DMPII), 0.1 M LiI and 0.05 M I2 in acetonitrile and 4-tert-butylpyridine (volume ratio, 1:1) | 0.2 | - | - | TiO2 film (12 um thick + 6 um scattering layer) | 194 nmol/cm2 | 18 hours | AM 1.5G 100mW/cm2 | - | CCCC[N+](CCCC)(CCCC)CCCC.CCCC[N+](CCCC)(CCCC)CCCC.c1cnc(cc1C(=O)O)c2cc(ccn2)C(=O)[O-].c1cnc(cc1C(=O)O)c2cc(ccn2)C(=O)[O-].C(=[N-])=S.C(=[N-])=S.[Ru+2] | MQGCPZMVNHGIPF-UHFFFAOYSA-L | 534 | - | THF | N719, Ruthenium
10.1039/c6nj02126c | 792 | 8.18 | 0.39 | 3.6 | lithium iodide (LiI, 0.1 M), iodine (0.01 M), and dendrimer (0.1 mM) additives in 10 mL DMF solvent | - | - | - | TiO2 film | 3200 nmol/cm2 | - | AM 1.5G 70mW/cm2 | - | CCCC[N+](CCCC)(CCCC)CCCC.CCCC[N+](CCCC)(CCCC)CCCC.c1cnc(cc1C(=O)O)c2cc(ccn2)C(=O)[O-].c1cnc(cc1C(=O)O)c2cc(ccn2)C(=O)[O-].C(=[N-])=S.C(=[N-])=S.[Ru+2] | MQGCPZMVNHGIPF-UHFFFAOYSA-L | - | - | - | N719, Ruthenium
10.1002/asia.201402232 | 750 | 16.08 | 0.67 | 8.31 | 0.05 M I2, 0.5 M LiI, 0.5 M tert-butylpyridine in acetonitrile | 0.25 | - | - | TiO2 film (12 + 6 um thick) | - | 12 hours | AM 1.5G 100mW/cm2 | - | CCCC[N+](CCCC)(CCCC)CCCC.CCCC[N+](CCCC)(CCCC)CCCC.c1cnc(cc1C(=O)O)c2cc(ccn2)C(=O)[O-].c1cnc(cc1C(=O)O)c2cc(ccn2)C(=O)[O-].C(=[N-])=S.C(=[N-])=S.[Ru+2] | MQGCPZMVNHGIPF-UHFFFAOYSA-L | - | - | - | N719, Ruthenium
10.1021/ef100429r | 675 | 15.4 | 0.718 | 7.7 | iodide/triiodide | - | - | - | TiO2 film | - | 24 hours | AM 1.5G 100mW/cm2 | - | S=C=N[Ru]12(N=C=S)(N3C=C[C@H](C=C3C3=C[C@@H](C=CN23)C(=O)O)C(=O)O)N2C=C[C@H](C=C2C2=C[C@@H](C=CN12)C(=O)O)C(=O)O | HCGLFKPGQDYXCA-UHFFFAOYSA-N | 515 | - | DMSO | N3, Ruthenium
10.1016/j.tet.2010.11.044 | 720 | 15.12 | 0.66 | 7.19 | 0.5 M lithium iodide (LiI), 0.05 M iodine, and 0.5 M 4-tert-butylpyridine (TBP) in acetonitrile | 0.36 | - | - | TiO2 film 18 um thick | - | - | AM 1.5G 100mW/cm2 | - | CCCC[N+](CCCC)(CCCC)CCCC.CCCC[N+](CCCC)(CCCC)CCCC.c1cnc(cc1C(=O)O)c2cc(ccn2)C(=O)[O-].c1cnc(cc1C(=O)O)c2cc(ccn2)C(=O)[O-].C(=[N-])=S.C(=[N-])=S.[Ru+2] | MQGCPZMVNHGIPF-UHFFFAOYSA-L | - | - | - | N719, Ruthenium
10.1039/c5nj03000e | 780 | 12 | 0.32 | 3 | iodide/triiodide | 0.25 | - | - | TiO2 film | - | - | AM 1.5G 100mW/cm2 | - | CCCC[N+](CCCC)(CCCC)CCCC.CCCC[N+](CCCC)(CCCC)CCCC.c1cnc(cc1C(=O)O)c2cc(ccn2)C(=O)[O-].c1cnc(cc1C(=O)O)c2cc(ccn2)C(=O)[O-].C(=[N-])=S.C(=[N-])=S.[Ru+2] | MQGCPZMVNHGIPF-UHFFFAOYSA-L | - | - | - | N719, Ruthenium
10.1039/c5nj03000e | 730 | 13.6 | 0.63 | 6.3 | EL-HSE | 0.25 | - | - | TiO2 film | - | - | AM 1.5G 100mW/cm2 | - | CCCC[N+](CCCC)(CCCC)CCCC.CCCC[N+](CCCC)(CCCC)CCCC.c1cnc(cc1C(=O)O)c2cc(ccn2)C(=O)[O-].c1cnc(cc1C(=O)O)c2cc(ccn2)C(=O)[O-].C(=[N-])=S.C(=[N-])=S.[Ru+2] | MQGCPZMVNHGIPF-UHFFFAOYSA-L | - | - | - | N719, Ruthenium
10.1039/c5nj03000e | 540 | 2.2 | 0.61 | 0.8 | iodide/triiodide | 0.25 | - | - | TiO2 film | - | - | AM 1.5G 100mW/cm2 | - |  |  | 416 | - | Toluene | Rhenium
10.1039/c5nj03000e | 530 | 1.8 | 0.7 | 0.6 | EL-HSE | 0.25 | - | - | TiO2 film | - | - | AM 1.5G 100mW/cm2 | - |  |  | - | - | - | Rhenium
10.1039/c5nj03000e | 480 | 1.7 | 0.6 | 0.45 | iodide/triiodide | 0.25 | - | - | TiO2 film | - | - | AM 1.5G 100mW/cm2 | - |  |  | 487 | - | Toluene | Rhenium
10.1039/c5nj03000e | 460 | 1.2 | 0.67 | 0.38 | EL-HSE | 0.25 | - | - | TiO2 film | - | - | AM 1.5G 100mW/cm2 | - |  |  | - | - | - | Rhenium
10.1039/c5nj03000e | 510 | 3.3 | 0.57 | 0.97 | iodide/triiodide | 0.25 | - | - | TiO2 film | - | - | AM 1.5G 100mW/cm2 | - |  |  | 487 | - | Toluene | Rhenium
10.1039/c5nj03000e | 510 | 2.9 | 0.7 | 1 | EL-HSE | 0.25 | - | - | TiO2 film | - | - | AM 1.5G 100mW/cm2 | - |  |  | - | - | - | Rhenium
10.1039/c5ta09133k | 680 | 17.48 | 0.747 | 8.89 | 1-butyl-3-methylimidazolium iodide (1 M), I2 (0.03 M), LiI (0.1 M), 4-tert butylpyridine (0.5 M), guanidine thiocyanate (0.1 M) in acetonitrile and valeronitrile | 0.28 | - | - | TiO2 film 18 um thick | 304 nmol/cm2 | - | AM 1.5G 100mW/cm2 | - | CCCC[N+](CCCC)(CCCC)CCCC.CCCC[N+](CCCC)(CCCC)CCCC.c1cnc(cc1C(=O)O)c2cc(ccn2)C(=O)[O-].c1cnc(cc1C(=O)O)c2cc(ccn2)C(=O)[O-].C(=[N-])=S.C(=[N-])=S.[Ru+2] | MQGCPZMVNHGIPF-UHFFFAOYSA-L | - | - | - | N719, Ruthenium
10.1016/j.dyepig.2017.08.022 | 695 | 17.02 | 0.6165 | 7.29 | Solarnix Iodolyte HL-30 | 0.18 | - | - | TiO2 film 8-12 um thick | - | 20 hours | AM 1.5G 100mW/cm2 | - | CCCC[N+](CCCC)(CCCC)CCCC.CCCC[N+](CCCC)(CCCC)CCCC.c1cnc(cc1C(=O)O)c2cc(ccn2)C(=O)[O-].c1cnc(cc1C(=O)O)c2cc(ccn2)C(=O)[O-].C(=[N-])=S.C(=[N-])=S.[Ru+2] | MQGCPZMVNHGIPF-UHFFFAOYSA-L | - | - | - | N719, Ruthenium
10.1002/adfm.201203384 | 560 | 14.64 | 0.72 | 5.9 | 0.6 M dimethylpropylimidazolium iodide, 0.05 M I2, 0.1 M LiI, and 0.05 M 4-tert-butylpyridine in acetonitrile | 0.2304 | 10 mM DCA | - | TiO2 film (8 uM thick + 5 uM scattering layer) | - | 24 hours | AM 1.5G 100 mW/cm2 | - |  |  | - | - | - | Ruthenium,squaraine
10.1002/adfm.201203384 | 680 | 15.76 | 0.76 | 8.14 | 0.6 M dimethylpropylimidazolium iodide, 0.05 M I2, 0.1 M LiI, and 0.05 M 4-tert-butylpyridine in acetonitrile | 0.2304 | 10 mM DCA | - | TiO2 film (8 uM thick + 5 uM scattering layer) | - | 24 hours | AM 1.5G 100 mW/cm2 | - |  |  | - | - | - | Ruthenium,squaraine
10.1016/j.dyepig.2011.07.002 | 760 | 12.05 | 0.68 | 6.46 | 0.6 M 3-propyl-1,2-dimethylimidazolium iodide, 0.05 M I2, 0.1 M LiI, and 0.5 M TBP in a mixture of acetonitrile/valeronitrile (V/V:1/1) | 0.159 | - | - | TiO2 film (8 um transparent + 4 um scattering layer) | - | 18 hours | AM 1.5G 100mW/cm2 | - | CCCC[N+](CCCC)(CCCC)CCCC.CCCC[N+](CCCC)(CCCC)CCCC.c1cnc(cc1C(=O)O)c2cc(ccn2)C(=O)[O-].c1cnc(cc1C(=O)O)c2cc(ccn2)C(=O)[O-].C(=[N-])=S.C(=[N-])=S.[Ru+2] | MQGCPZMVNHGIPF-UHFFFAOYSA-L | - | - | - | N719, Ruthenium
10.1016/j.jpowsour.2016.09.149 | 780 | 14.89 | 0.6978 | 8.11 | 0.6 M 1-propyl-2,3-dimethylimidazolium iodide, 0.05 M I2, 0.1 M LiI, 0.1 M guanidine thiocyanate, and 0.5 M tert-butylpyridine in acetonitrile and valteronitrile in 85:15 vol ratio | 0.09 | - | - | TiO2 film (8 um transparent + 4 um scattering layer) | 126 nmol/cm2 | 2 hours | AM 1.5G 100mW/cm2 | - | CCCC[N+](CCCC)(CCCC)CCCC.CCCC[N+](CCCC)(CCCC)CCCC.c1cnc(cc1C(=O)O)c2cc(ccn2)C(=O)[O-].c1cnc(cc1C(=O)O)c2cc(ccn2)C(=O)[O-].C(=[N-])=S.C(=[N-])=S.[Ru+2] | MQGCPZMVNHGIPF-UHFFFAOYSA-L | - | - | - | N719, Ruthenium
10.1002/cssc.201300365 | 710 | 16.7 | 0.73 | 8.64 | 0.6 M DMPII, 0.5 M LiI, 0.05 M I2, 0.5 M TBP in an acetonitrrile | - | - | - | TiO2 14 um thick | - | - | AM 1.5G, 100 mW/cm2 | - | CCCC[N+](CCCC)(CCCC)CCCC.CCCC[N+](CCCC)(CCCC)CCCC.c1cnc(cc1C(=O)O)c2cc(ccn2)C(=O)[O-].c1cnc(cc1C(=O)O)c2cc(ccn2)C(=O)[O-].C(=[N-])=S.C(=[N-])=S.[Ru+2] | MQGCPZMVNHGIPF-UHFFFAOYSA-L | - | - | - | N719, Ruthenium
10.1002/asia.201601427 | 701 | 15.84 | 0.713 | 7.91 | 0.6 M 1,2-dimethyl-3-propylimidazolium iodide (DMPII), 0.1 M LiI and 0.05 M I2 in acetonitrile and 4-tert-butylpyridine (volume ratio, 1:1) | - | - | - | TiO2 film (12 um transparent + 6 um scattering layer) | - | 18 hours | AM 1.5G, 100 mW/cm2 | - | CCCC[N+](CCCC)(CCCC)CCCC.CCCC[N+](CCCC)(CCCC)CCCC.c1cnc(cc1C(=O)O)c2cc(ccn2)C(=O)[O-].c1cnc(cc1C(=O)O)c2cc(ccn2)C(=O)[O-].C(=[N-])=S.C(=[N-])=S.[Ru+2] | MQGCPZMVNHGIPF-UHFFFAOYSA-L | - | - | - | N719, Ruthenium
10.1016/j.dyepig.2016.05.035 | 760 | 14.363 | 0.68 | 7.17 | 1-butyl-3-methylimidazolium iodide (0.7 M), lithium iodide (LiI, 0.2 M), iodine (I2, 0.05 M), and t-butylpyridine (TBP, 0.5 M) in acetonitrile/valeronitrile (85:15, v/v) | - | - | - | TiO2 film | - | 24 hours | AM 1.5G, 100 mW/cm2 | - | CCCC[N+](CCCC)(CCCC)CCCC.CCCC[N+](CCCC)(CCCC)CCCC.c1cnc(cc1C(=O)O)c2cc(ccn2)C(=O)[O-].c1cnc(cc1C(=O)O)c2cc(ccn2)C(=O)[O-].C(=[N-])=S.C(=[N-])=S.[Ru+2] | MQGCPZMVNHGIPF-UHFFFAOYSA-L | - | - | - | N719, Ruthenium
10.1039/c5cp04716a | 860 | 0.54 | 0.6585 | 0.31 | not specified | 0.25 | - | - | ZnO 8 um thick | - | 8 hours | AM 1.5G 100mW/cm2 | - | S=C=N[Ru]12(N=C=S)(N3C=C[C@H](C=C3C3=C[C@@H](C=CN23)C(=O)O)C(=O)O)N2C=C[C@H](C=C2C2=C[C@@H](C=CN12)C(=O)O)C(=O)O | HCGLFKPGQDYXCA-UHFFFAOYSA-N | 527 | - | ethanol | N3, Ruthenium
10.1039/c5cp04716a | 870 | 1.11 | 0.6228 | 0.61 | not specified | 0.25 | - | - | ZnO 8 um thick | - | 12 hours | AM 1.5G 100mW/cm2 | - | S=C=N[Ru]12(N=C=S)(N3C=C[C@H](C=C3C3=C[C@@H](C=CN23)C(=O)O)C(=O)O)N2C=C[C@H](C=C2C2=C[C@@H](C=CN12)C(=O)O)C(=O)O | HCGLFKPGQDYXCA-UHFFFAOYSA-N | - | - | - | N3, Ruthenium
10.1039/c5cp04716a | 840 | 0.61 | 0.6471 | 0.34 | not specified | 0.25 | - | - | ZnO 8 um thick | - | 8 hours | AM 1.5G 100mW/cm2 | - | CCCC[N+](CCCC)(CCCC)CCCC.CCCC[N+](CCCC)(CCCC)CCCC.c1cnc(cc1C(=O)O)c2cc(ccn2)C(=O)[O-].c1cnc(cc1C(=O)O)c2cc(ccn2)C(=O)[O-].C(=[N-])=S.C(=[N-])=S.[Ru+2] | MQGCPZMVNHGIPF-UHFFFAOYSA-L | 537 | - | ethanol | N719, Ruthenium
10.1039/c5cp04716a | 880 | 1.43 | 0.6349 | 0.81 | not specified | 0.25 | - | - | ZnO 8 um thick | - | 12 hours | AM 1.5G 100mW/cm2 | - | CCCC[N+](CCCC)(CCCC)CCCC.CCCC[N+](CCCC)(CCCC)CCCC.c1cnc(cc1C(=O)O)c2cc(ccn2)C(=O)[O-].c1cnc(cc1C(=O)O)c2cc(ccn2)C(=O)[O-].C(=[N-])=S.C(=[N-])=S.[Ru+2] | MQGCPZMVNHGIPF-UHFFFAOYSA-L | - | - | - | N719, Ruthenium
10.1021/jo8005182 | 730 | 17.33 | 0.72 | 9.02 | 0.6 M 3-hexyl-1,2-dimethyl imidazolium iodide, 0.05 M iodine, 0.1 M LiI and 0.5 M tert-butylpyridine in acetonitrile | 0.18 | - | - | TiO2 film (10 um thick + 4 um scattering layer) | - | - | AM 1.5G | - | CCCC[N+](CCCC)(CCCC)CCCC.CCCC[N+](CCCC)(CCCC)CCCC.c1cnc(cc1C(=O)O)c2cc(ccn2)C(=O)[O-].c1cnc(cc1C(=O)O)c2cc(ccn2)C(=O)[O-].C(=[N-])=S.C(=[N-])=S.[Ru+2] | MQGCPZMVNHGIPF-UHFFFAOYSA-L | 535 | - | THF | N719, Ruthenium
10.1021/jp801036s | 720 | 16.08 | 0.63 | 7.19 | 0.5 M lithium iodide (LiI), 0.05 M iodine (I2), and 0.5 M 4-tert-butylpyridine dissolved in acetonitrile | 0.25 | - | - | TiO2 film 18 um thick | - | 12 hours | AM 1.5G, 100 mW/cm2 | - | CCCC[N+](CCCC)(CCCC)CCCC.CCCC[N+](CCCC)(CCCC)CCCC.c1cnc(cc1C(=O)O)c2cc(ccn2)C(=O)[O-].c1cnc(cc1C(=O)O)c2cc(ccn2)C(=O)[O-].C(=[N-])=S.C(=[N-])=S.[Ru+2] | MQGCPZMVNHGIPF-UHFFFAOYSA-L | - | - | - | N719, Ruthenium
10.1002/anie.201104275 | 630 | 9.7 | 0.66 | 4.1 | BMII (1-butyl-3-methylimidazolium iodide) (0.6 M), I2 (0.06 M), NaI (0.1 M), tBP (4-tert-butylpyridine) (0.5 M), GuSCN (guanidinium thiocyanate) (0.1 M) in MeCN | 0.13 | - | - | TiO2 film (12 um thick + 3 um scattering layer) | - | 16 hours | AM 1.5G, 100 mW/cm2 | - |  |  | 560 | - | methanol | Ruthenium
10.1002/anie.201104275 | 650 | 13.3 | 0.73 | 6.3 | BMII (1-butyl-3-methylimidazolium iodide) (0.6 M), I2 (0.06 M), NaI (0.1 M), tBP (4-tert-butylpyridine) (0.5 M), GuSCN (guanidinium thiocyanate) (0.1 M) in MeCN | 0.13 | - | - | TiO2 film (12 um thick + 3 um scattering layer) | - | 16 hours | AM 1.5G, 100 mW/cm2 | - | S=C=N[Ru]12(N=C=S)(N3C=C[C@H](C=C3C3=C[C@@H](C=CN23)C(=O)O)C(=O)O)N2C=C[C@H](C=C2C2=C[C@@H](C=CN12)C(=O)O)C(=O)O | HCGLFKPGQDYXCA-UHFFFAOYSA-N | - | - | - | N3, Ruthenium
10.1002/anie.201104275 | 660 | 16.3 | 0.68 | 7.3 | BMII (1-butyl-3-methylimidazolium iodide) (0.6 M), I2 (0.06 M), NaI (0.1 M), tBP (4-tert-butylpyridine) (0.5 M), GuSCN (guanidinium thiocyanate) (0.1 M) in MeCN | 0.13 | - | - | TiO2 film (12 um thick + 3 um scattering layer) | - | 16 hours | AM 1.5G, 100 mW/cm2 | - |  |  | 560 | - | methanol | Ruthenium
10.1002/anie.201104275 | 640 | 8.6 | 0.74 | 8.3 | BMII (1-butyl-3-methylimidazolium iodide) (0.6 M), I2 (0.06 M), NaI (0.1 M), tBP (4-tert-butylpyridine) (0.5 M), GuSCN (guanidinium thiocyanate) (0.1 M) in MeCN | 0.13 | - | - | TiO2 film (12 um thick + 3 um scattering layer) | - | 16 hours | AM 1.5G, 50 mW/cm2 | - |  |  | - | - | - | Ruthenium
10.1002/anie.201104275 | 660 | 9.6 | 0.68 | 8.8 | BMII (1-butyl-3-methylimidazolium iodide) (0.6 M), I2 (0.06 M), NaI (0.1 M), tBP (4-tert-butylpyridine) (0.5 M), GuSCN (guanidinium thiocyanate) (0.1 M) in MeCN | 0.13 | - | - | TiO2 film (12 um thick + 3 um scattering layer) | - | 16 hours | AM 1.5G, 50 mW/cm2 | - |  |  | - | - | - | Ruthenium
10.1002/anie.201104275 | 730 | 14.3 | 0.66 | 6.9 | BMII (1-butyl-3-methylimidazolium iodide) (0.6 M), I2 (0.06 M), NaI (0.1 M), tBP (4-tert-butylpyridine) (0.5 M), GuSCN (guanidinium thiocyanate) (0.1 M) in MeCN | 0.13 | - | - | TiO2 film (6 um thick + 3 um scattering layer) | - | 16 hours | AM 1.5G, 100 mW/cm2 | - |  |  | - | - | - | Ruthenium
10.1002/anie.201104275 | 720 | 11.8 | 0.64 | 5.5 | [Co(bpy)3](PF6)2 (0.21 M), [Co(bpy)3](PF6)3 (0.033 M), NaClO4 (0.1 M), tBP (0.2 M) in MeCN | 0.13 | - | - | TiO2 film (12 um thick + 3 um scattering layer) | - | 16 hours | AM 1.5G, 100 mW/cm2 | - |  |  | - | - | - | Ruthenium
10.1002/anie.201104275 | 780 | 13.1 | 0.61 | 6.2 | [Co(bpy)3](PF6)2 (0.21 M), [Co(bpy)3](PF6)3 (0.033 M), NaClO4 (0.1 M), tBP (0.2 M) in MeCN | 0.13 | - | - | TiO2 film (12 um thick + 3 um scattering layer) | - | 16 hours | AM 1.5G, 100 mW/cm2 | - |  |  | - | - | - | Ruthenium
10.1002/anie.201104275 | 490 | 3.8 | 0.51 | 0.96 | [Co(bpy)3](PF6)2 (0.21 M), [Co(bpy)3](PF6)3 (0.033 M), NaClO4 (0.1 M), tBP (0.2 M) in MeCN | 0.13 | - | - | TiO2 film (12 um thick + 3 um scattering layer) | - | 16 hours | AM 1.5G, 100 mW/cm2 | - | S=C=N[Ru]12(N=C=S)(N3C=C[C@H](C=C3C3=C[C@@H](C=CN23)C(=O)O)C(=O)O)N2C=C[C@H](C=C2C2=C[C@@H](C=CN12)C(=O)O)C(=O)O | HCGLFKPGQDYXCA-UHFFFAOYSA-N | - | - | - | N3, Ruthenium
10.1021/cm9036988 | 660.1 | 2.13 | 0.796 | 7.8 | DMII/EMII/EMITCB/I2/TBP/GNCS (molar ratio: 12/12/16/1.67/3.33/0.67) | 0.158 | 0.3 mM CDCA | - | TiO2 film (7 um thick + 5 um scattering layer) | - | 3-4 hours | AM 1.5G, 14.39 mw/cm2 | - | CCCCCCCCCC1=CC(=NC=C1)C2=NC=CC(=C2)CCCCCCCCC.C1=CN=C(C=C1C(=O)O)C2=NC=CC(=C2)C(=O)O.C(=[N-])=S.C(=[N-])=S.[Ru+2] | LALSZYPVVQFXIC-UHFFFAOYSA-N | 521 | - | DMF | Z907, Ruthenium
10.1021/cm9036988 | 678 | 3.8 | 0.784 | 7.7 | DMII/EMII/EMITCB/I2/TBP/GNCS (molar ratio: 12/12/16/1.67/3.33/0.67) | 0.158 | 0.3 mM CDCA | - | TiO2 film (7 um thick + 5 um scattering layer) | - | 3-4 hours | AM 1.5G, 26.14 mw/cm2 | - | CCCCCCCCCC1=CC(=NC=C1)C2=NC=CC(=C2)CCCCCCCCC.C1=CN=C(C=C1C(=O)O)C2=NC=CC(=C2)C(=O)O.C(=[N-])=S.C(=[N-])=S.[Ru+2] | LALSZYPVVQFXIC-UHFFFAOYSA-N | - | - | - | Z907, Ruthenium
10.1021/cm9036988 | 698.8 | 7.5 | 0.769 | 7.6 | DMII/EMII/EMITCB/I2/TBP/GNCS (molar ratio: 12/12/16/1.67/3.33/0.67) | 0.158 | 0.3 mM CDCA | - | TiO2 film (7 um thick + 5 um scattering layer) | - | 3-4 hours | AM 1.5G, 53.26 mw/cm2 | - | CCCCCCCCCC1=CC(=NC=C1)C2=NC=CC(=C2)CCCCCCCCC.C1=CN=C(C=C1C(=O)O)C2=NC=CC(=C2)C(=O)O.C(=[N-])=S.C(=[N-])=S.[Ru+2] | LALSZYPVVQFXIC-UHFFFAOYSA-N | - | - | - | Z907, Ruthenium
10.1021/cm9036988 | 713 | 13.34 | 0.752 | 7.2 | DMII/EMII/EMITCB/I2/TBP/GNCS (molar ratio: 12/12/16/1.67/3.33/0.67) | 0.158 | 0.3 mM CDCA | - | TiO2 film (7 um thick + 5 um scattering layer) | - | 3-4 hours | AM 1.5G, 100 mw/cm2 | - | CCCCCCCCCC1=CC(=NC=C1)C2=NC=CC(=C2)CCCCCCCCC.C1=CN=C(C=C1C(=O)O)C2=NC=CC(=C2)C(=O)O.C(=[N-])=S.C(=[N-])=S.[Ru+2] | LALSZYPVVQFXIC-UHFFFAOYSA-N | - | - | - | Z907, Ruthenium
10.1002/ejic.201001345 | 592 | 6.34 | 0.637 | 2.39 | 0.60 M butylmethylimidazolium iodide, 0.03 M I2, 0.10 M guanidinium thiocyanate and 0.50 M tert-butylpyridine | 0.28 | - | - | TiO2 film (12 um thick + 3 um scattering layer) | - | 16 hours | AM 1.5G, 100 mw/cm2 | - |  |  | 554 | 787 | methanol | Ruthenium
10.1002/ejic.201001345 | 597 | 10.79 | 0.619 | 4.02 | 0.60 M butylmethylimidazolium iodide, 0.03 M I2, 0.10 M guanidinium thiocyanate and 0.50 M tert-butylpyridine | 0.28 | - | - | TiO2 film (12 um thick + 3 um scattering layer) | - | 16 hours | AM 1.5G, 100 mw/cm2 | - |  |  | 538 | 761 | methanol | Ruthenium
10.1002/ejic.201001345 | 595 | 6.72 | 0.606 | 2.45 | 0.60 M butylmethylimidazolium iodide, 0.03 M I2, 0.10 M guanidinium thiocyanate and 0.50 M tert-butylpyridine | 0.28 | - | - | TiO2 film (12 um thick + 3 um scattering layer) | - | 16 hours | AM 1.5G, 100 mw/cm2 | - |  |  | 543 | 779 | methanol | Ruthenium
10.1002/ejic.201001345 | 633 | 9.75 | 0.613 | 3.82 | 0.60 M butylmethylimidazolium iodide, 0.03 M I2, 0.10 M guanidinium thiocyanate and 0.50 M tert-butylpyridine | 0.28 | - | - | TiO2 film (12 um thick + 3 um scattering layer) | - | 16 hours | AM 1.5G, 100 mw/cm2 | - |  |  | - | - | - | Ruthenium
10.1002/ejic.201001345 | 610 | 8.36 | 0.644 | 3.3 | 0.60 M butylmethylimidazolium iodide, 0.03 M I2, 0.10 M guanidinium thiocyanate and 0.50 M tert-butylpyridine | 0.28 | - | - | TiO2 film (12 um thick + 3 um scattering layer) | - | 16 hours | AM 1.5G, 100 mw/cm2 | - |  |  | - | - | - | Ruthenium
10.1002/ejic.201001345 | 743 | 14.76 | 0.625 | 6.92 | 0.60 M butylmethylimidazolium iodide, 0.03 M I2, 0.10 M guanidinium thiocyanate and 0.50 M tert-butylpyridine | 0.28 | - | - | TiO2 film (12 um thick + 3 um scattering layer) | - | 16 hours | AM 1.5G, 100 mw/cm2 | - | S=C=N[Ru]12(N=C=S)(N3C=C[C@H](C=C3C3=C[C@@H](C=CN23)C(=O)O)C(=O)O)N2C=C[C@H](C=C2C2=C[C@@H](C=CN12)C(=O)O)C(=O)O | HCGLFKPGQDYXCA-UHFFFAOYSA-N | - | - | - | N3, Ruthenium
10.1039/B914197A | 687 | 20.3 | 0.654 | 9.14 | 0.6 M dimethylpropylimidazolium iodide, 0.1 M I2, 0.1 M LiI, and 0.5 M tert-butylpyridine in acetonitrile | 0.16 | 10 mM DCA | - | TiO2 film (18 um thick + 4 um scattering layer) | - | - | AM 1.5G, 100 mw/cm2 | - |  |  | 520 | - | DMF | Ruthenium
10.1039/B914197A | 668 | 21.7 | 0.644 | 9.33 | 0.6 M dimethylpropylimidazolium iodide, 0.1 M I2, 0.1 M LiI, and 0.5 M tert-butylpyridine in acetonitrile | 0.16 | 10 mM DCA | - | TiO2 film (18 um thick + 4 um scattering layer) | - | - | AM 1.5G, 100 mw/cm2 | - |  |  | 517 | - | DMF | Ruthenium
10.1039/B914197A | 720 | 20.4 | 0.653 | 9.59 | 0.6 M dimethylpropylimidazolium iodide, 0.1 M I2, 0.1 M LiI, and 0.5 M tert-butylpyridine in acetonitrile | 0.16 | 10 mM DCA | - | TiO2 film (18 um thick + 4 um scattering layer) | - | - | AM 1.5G, 100 mw/cm2 | - |  |  | 519 | - | DMF | Ruthenium
10.1039/B914197A | 714 | 21.6 | 0.652 | 10.05 | 0.6 M dimethylpropylimidazolium iodide, 0.1 M I2, 0.1 M LiI, and 0.5 M tert-butylpyridine in acetonitrile | 0.16 | 10 mM DCA | - | TiO2 film (18 um thick + 4 um scattering layer) | - | - | AM 1.5G, 100 mw/cm2 | - |  |  | 519 | - | DMF | Ruthenium
10.1039/B914197A | 684 | 19.8 | 0.67 | 9.07 | 0.6 M dimethylpropylimidazolium iodide, 0.1 M I2, 0.1 M LiI, and 0.5 M tert-butylpyridine in acetonitrile | 0.16 | 10 mM DCA | - | TiO2 film (18 um thick + 4 um scattering layer) | - | - | AM 1.5G, 100 mw/cm2 | - | CCCC[N+](CCCC)(CCCC)CCCC.CCCC[N+](CCCC)(CCCC)CCCC.CCCC[N+](CCCC)(CCCC)CCCC.c1cnc(cc1C(=O)[O-])c2cc(cc(n2)c3cc(ccn3)C(=O)[O-])C(=O)[O-].C(=[N-])=S.C(=[N-])=S.C(=[N-])=S.[Ru+2] | ZQIXNWNWSFPPSU-UHFFFAOYSA-K | - | - | - | N749 black dye, Ruthenium
10.1016/j.jphotochem.2006.06.028 | 710 | 9.71 | 0.748 | 9.91 | 0.60 M butylmethylimidazolium iodide (BMII), 0.03 M I2, 0.10 M guanidinium thiocyanate and 0.50 M tert-butylpyridine in a mixture of acetonitrile and valeronitrile (volume ratio:85:15 | - | - | - | TiO2 film (14 um thick + 4 um scattering layer) | - | - | AM 1.5G, 51.3 mw/cm2 | - |  |  | 550 | - | acetonitrile and tert-butanol | Ruthenium | N945
10.1016/j.jphotochem.2006.06.028 | 728 | 17.96 | 0.71 | 9.29 | 0.60 M butylmethylimidazolium iodide (BMII), 0.03 M I2, 0.10 M guanidinium thiocyanate and 0.50 M tert-butylpyridine in a mixture of acetonitrile and valeronitrile (volume ratio:85:15 | - | - | - | TiO2 film (14 um thick + 4 um scattering layer) | - | - | AM 1.5G, 100 mw/cm2 | - |  |  | - | - | - | Ruthenium | N945
10.1016/j.jphotochem.2006.06.028 | 765 | 8.52 | 0.77 | 9.48 | 0.60 M butylmethylimidazolium iodide (BMII), 0.03 M I2, 0.10 M guanidinium thiocyanate and 0.50 M tert-butylpyridine in a mixture of acetonitrile and valeronitrile (volume ratio:85:15 | - | - | - | TiO2 film (14 um thick + 4 um scattering layer) | - | - | AM 1.5G, 51.3 mw/cm2 | - | CCCC[N+](CCCC)(CCCC)CCCC.CCCC[N+](CCCC)(CCCC)CCCC.c1cnc(cc1C(=O)O)c2cc(ccn2)C(=O)[O-].c1cnc(cc1C(=O)O)c2cc(ccn2)C(=O)[O-].C(=[N-])=S.C(=[N-])=S.[Ru+2] | MQGCPZMVNHGIPF-UHFFFAOYSA-L | - | - | - | N719, Ruthenium
10.1016/j.jphotochem.2006.06.028 | 785 | 15.82 | 0.75 | 9.31 | 0.60 M butylmethylimidazolium iodide (BMII), 0.03 M I2, 0.10 M guanidinium thiocyanate and 0.50 M tert-butylpyridine in a mixture of acetonitrile and valeronitrile (volume ratio:85:15 | - | - | - | TiO2 film (14 um thick + 4 um scattering layer) | - | - | AM 1.5G, 100 mw/cm2 | - | CCCC[N+](CCCC)(CCCC)CCCC.CCCC[N+](CCCC)(CCCC)CCCC.c1cnc(cc1C(=O)O)c2cc(ccn2)C(=O)[O-].c1cnc(cc1C(=O)O)c2cc(ccn2)C(=O)[O-].C(=[N-])=S.C(=[N-])=S.[Ru+2] | MQGCPZMVNHGIPF-UHFFFAOYSA-L | - | - | - | N719, Ruthenium
10.1016/j.jphotochem.2006.06.028 | 809 | 9.3 | 0.76 | 5.72 | 0.60 M butylmethylimidazolium iodide (BMII), 0.03 M I2, 0.10 M guanidinium thiocyanate and 0.50 M tert-butylpyridine in a mixture of acetonitrile and valeronitrile (volume ratio:85:15 | - | - | - | TiO2 film 2 um thick | - | - | AM 1.5G, 99 mw/cm2 | - |  |  | - | - | - | Ruthenium
10.1016/j.jphotochem.2006.06.028 | 819 | 7.27 | 0.76 | 4.56 | 0.60 M butylmethylimidazolium iodide (BMII), 0.03 M I2, 0.10 M guanidinium thiocyanate and 0.50 M tert-butylpyridine in a mixture of acetonitrile and valeronitrile (volume ratio:85:15 | - | - | - | TiO2 film 2 um thick | - | - | AM 1.5G, 99 mw/cm2 | - | CCCC[N+](CCCC)(CCCC)CCCC.CCCC[N+](CCCC)(CCCC)CCCC.c1cnc(cc1C(=O)O)c2cc(ccn2)C(=O)[O-].c1cnc(cc1C(=O)O)c2cc(ccn2)C(=O)[O-].C(=[N-])=S.C(=[N-])=S.[Ru+2] | MQGCPZMVNHGIPF-UHFFFAOYSA-L | - | - | - | N719, Ruthenium
10.1016/j.jphotochem.2006.06.028 | 783 | 12.12 | 0.76 | 7.31 | 0.60 M butylmethylimidazolium iodide (BMII), 0.03 M I2, 0.10 M guanidinium thiocyanate and 0.50 M tert-butylpyridine in a mixture of acetonitrile and valeronitrile (volume ratio:85:15 | - | - | - | TiO2 film 5 um thick | - | - | AM 1.5G, 99 mw/cm2 | - |  |  | - | - | - | Ruthenium
10.1016/j.jphotochem.2006.06.028 | 810 | 9.94 | 0.77 | 6.19 | 0.60 M butylmethylimidazolium iodide (BMII), 0.03 M I2, 0.10 M guanidinium thiocyanate and 0.50 M tert-butylpyridine in a mixture of acetonitrile and valeronitrile (volume ratio:85:15 | - | - | - | TiO2 film 5 um thick | - | - | AM 1.5G, 99 mw/cm2 | - | CCCC[N+](CCCC)(CCCC)CCCC.CCCC[N+](CCCC)(CCCC)CCCC.c1cnc(cc1C(=O)O)c2cc(ccn2)C(=O)[O-].c1cnc(cc1C(=O)O)c2cc(ccn2)C(=O)[O-].C(=[N-])=S.C(=[N-])=S.[Ru+2] | MQGCPZMVNHGIPF-UHFFFAOYSA-L | - | - | - | N719, Ruthenium
10.1016/j.jphotochem.2006.06.028 | 782 | 13.42 | 0.75 | 8.04 | 0.60 M butylmethylimidazolium iodide (BMII), 0.03 M I2, 0.10 M guanidinium thiocyanate and 0.50 M tert-butylpyridine in a mixture of acetonitrile and valeronitrile (volume ratio:85:15 | - | - | - | TiO2 film 7 um thick | - | - | AM 1.5G, 99 mw/cm2 | - |  |  | - | - | - | Ruthenium
10.1016/j.jphotochem.2006.06.028 | 797 | 11.73 | 0.77 | 7.21 | 0.60 M butylmethylimidazolium iodide (BMII), 0.03 M I2, 0.10 M guanidinium thiocyanate and 0.50 M tert-butylpyridine in a mixture of acetonitrile and valeronitrile (volume ratio:85:15 | - | - | - | TiO2 film 7 um thick | - | - | AM 1.5G, 99 mw/cm2 | - | CCCC[N+](CCCC)(CCCC)CCCC.CCCC[N+](CCCC)(CCCC)CCCC.c1cnc(cc1C(=O)O)c2cc(ccn2)C(=O)[O-].c1cnc(cc1C(=O)O)c2cc(ccn2)C(=O)[O-].C(=[N-])=S.C(=[N-])=S.[Ru+2] | MQGCPZMVNHGIPF-UHFFFAOYSA-L | - | - | - | N719, Ruthenium
10.1016/j.jphotochem.2006.06.028 | 772 | 13.94 | 0.77 | 8.31 | 0.60 M butylmethylimidazolium iodide (BMII), 0.03 M I2, 0.10 M guanidinium thiocyanate and 0.50 M tert-butylpyridine in a mixture of acetonitrile and valeronitrile (volume ratio:85:15 | - | - | - | TiO2 film 9 um thick | - | - | AM 1.5G, 99 mw/cm2 | - |  |  | - | - | - | Ruthenium
10.1016/j.jphotochem.2006.06.028 | 788 | 12.86 | 0.76 | 7.78 | 0.60 M butylmethylimidazolium iodide (BMII), 0.03 M I2, 0.10 M guanidinium thiocyanate and 0.50 M tert-butylpyridine in a mixture of acetonitrile and valeronitrile (volume ratio:85:15 | - | - | - | TiO2 film 9 um thick | - | - | AM 1.5G, 99 mw/cm2 | - | CCCC[N+](CCCC)(CCCC)CCCC.CCCC[N+](CCCC)(CCCC)CCCC.c1cnc(cc1C(=O)O)c2cc(ccn2)C(=O)[O-].c1cnc(cc1C(=O)O)c2cc(ccn2)C(=O)[O-].C(=[N-])=S.C(=[N-])=S.[Ru+2] | MQGCPZMVNHGIPF-UHFFFAOYSA-L | - | - | - | N719, Ruthenium
10.1063/1.1887825 | 712 | 4.8 | 0.749 | 8.6 | 0.8 M 1-propyl-3-methylimidazolium iodide, 0.15 M I2, 0.1 M guanidinium thiocyanate, and 0.5 M N-methylbenzimidazole in MPN | 0.158 | - | - | TiO2 film (8 um thick + 5 um scattering layer) | - | 12 hours | AM 1.5G, 29.7 mw/cm2 | - |  |  | - | - | - | Ruthenium | K-19
10.1063/1.1887825 | 728 | 8.2 | 0.734 | 8.5 | 0.8 M 1-propyl-3-methylimidazolium iodide, 0.15 M I2, 0.1 M guanidinium thiocyanate, and 0.5 M N-methylbenzimidazole in MPN | 0.158 | - | - | TiO2 film (8 um thick + 5 um scattering layer) | - | 12 hours | AM 1.5G, 51.3 mw/cm2 | - |  |  | - | - | - | Ruthenium
10.1063/1.1887825 | 747 | 15.1 | 0.699 | 8 | 0.8 M 1-propyl-3-methylimidazolium iodide, 0.15 M I2, 0.1 M guanidinium thiocyanate, and 0.5 M N-methylbenzimidazole in MPN | 0.158 | - | - | TiO2 film (8 um thick + 5 um scattering layer) | - | 12 hours | AM 1.5G, 99 mw/cm2 | - |  |  | - | - | - | Ruthenium
10.1016/S0020-1693(01)00548-5 | 450 | 0.7 | 0.42 | 0.11 | 0.5 M 1,2-dimethyl-3-propylimidazolium iodide (DMPII), 0.02 M I2, 0.5 M 4-tert-butylpyridine (TBP), and 0.04 M LiI in methoxyacetonitrile | 0.25 | 10 mM DCA | - | TiO2 film | - | 15 hours | AM 1.5G, 100 mw/cm2 | - |  |  | 701 | 910 | Ethanol-methanol | Ruthenium
10.1016/S0020-1693(01)00548-5 | 500 | 0.8 | 0.72 | 0.3 | 0.5 M 1,2-dimethyl-3-propylimidazolium iodide (DMPII), 0.02 M I2, 0.5 M 4-tert-butylpyridine (TBP), and 0.04 M LiI in methoxyacetonitrile | 0.25 | 10 mM DCA | - | TiO2 film | - | 15 hours | AM 1.5G, 100 mw/cm2 | - |  |  | 627 | 873 | Ethanol-methanol | Ruthenium
10.1016/S0020-1693(01)00548-5 | 530 | 0.88 | 0.73 | 0.33 | 0.5 M 1,2-dimethyl-3-propylimidazolium iodide (DMPII), 0.02 M I2, 0.5 M 4-tert-butylpyridine (TBP), and 0.04 M LiI in methoxyacetonitrile | 0.25 | 10 mM DCA | - | TiO2 film | - | 15 hours | AM 1.5G, 100 mw/cm2 | - |  |  | 589 | 786 | Ethanol-methanol | Ruthenium
10.1016/S0020-1693(01)00548-5 | 460 | 0.2 | 0.56 | 0.05 | 0.5 M 1,2-dimethyl-3-propylimidazolium iodide (DMPII), 0.02 M I2, 0.5 M 4-tert-butylpyridine (TBP), and 0.04 M LiI in methoxyacetonitrile | 0.25 | 10 mM DCA | - | TiO2 film | - | 15 hours | AM 1.5G, 100 mw/cm2 | - |  |  | 723 | 905 | Ethanol-methanol | Ruthenium
10.1016/S0020-1693(01)00548-5 | 480 | 0.41 | 0.63 | 0.13 | 0.5 M 1,2-dimethyl-3-propylimidazolium iodide (DMPII), 0.02 M I2, 0.5 M 4-tert-butylpyridine (TBP), and 0.04 M LiI in methoxyacetonitrile | 0.25 | 10 mM DCA | - | TiO2 film | - | 15 hours | AM 1.5G, 100 mw/cm2 | - |  |  | 625 | 838 | Ethanol-methanol | Ruthenium
10.1016/S0020-1693(01)00548-5 | 460 | 0.4 | 0.6 | 0.11 | 0.5 M 1,2-dimethyl-3-propylimidazolium iodide (DMPII), 0.02 M I2, 0.5 M 4-tert-butylpyridine (TBP), and 0.04 M LiI in methoxyacetonitrile | 0.25 | 10 mM DCA | - | TiO2 film | - | 15 hours | AM 1.5G, 100 mw/cm2 | - |  |  | 587 | 726 | Ethanol-methanol | Ruthenium
10.1016/S0020-1693(01)00548-5 | 330 | 1.36 | 0.62 | 0.34 | 0.3 M Pr4NI, 0.03 M I2 in ethylene carbonate-acetonitrile (60:40) | 1 | - | - | TiO2 film | - | - | AM 1.5G, 83 mw/cm2 | - |  |  | - | - | - | Ruthenium
10.1016/S0020-1693(01)00548-5 | 210 | 0.02 | 0.35 | 0.01 | 0.3 M Pr4NI, 0.03 M I2 in ethylene carbonate-acetonitrile (60:40) | 1 | - | - | Nb2O5 film | - | - | AM 1.5G, 83 mw/cm2 | - |  |  | - | - | - | Ruthenium
10.1016/S0020-1693(01)00548-5 | 210 | 0.74 | 0.29 | 0.05 | 0.3 M Pr4NI, 0.03 M I2 in ethylene carbonate-acetonitrile (60:40) | 1 | - | - | ZnO film | - | - | AM 1.5G, 83 mw/cm2 | - |  |  | - | - | - | Ruthenium
10.1016/S0020-1693(01)00548-5 | 260 | 2.12 | 0.52 | 0.29 | 0.3 M Pr4NI, 0.03 M I2 in ethylene carbonate-acetonitrile (60:40) | 1 | - | - | SnO2 film | - | - | AM 1.5G, 83 mw/cm2 | - |  |  | - | - | - | Ruthenium
10.1016/S0020-1693(01)00548-5 | 110 | 1.17 | 0.28 | 0.04 | 0.3 M Pr4NI, 0.03 M I2 in ethylene carbonate-acetonitrile (60:40) | 1 | - | - | In2O3 film | - | - | AM 1.5G, 83 mw/cm2 | - |  |  | - | - | - | Ruthenium
10.1016/j.solmat.2004.07.027 | 570 | 0.09 | 0.49 | 0.25 | 0.5 M tetrabutylammonium iodide (TBAI), 0.02 M lithium iodide (LiI), 0.05 M iodine (I2), and 0.5 M 4-tert-butylpyridine in acetonitrile | 1 | - | - | TiO2 film | - | - | AM 1.5G, 10 mw/cm2 | - |  |  | 507 | - | DMF | Ruthenium
10.1016/j.solmat.2004.07.027 | 550 | 0.07 | 0.46 | 0.17 | 0.5 M tetrabutylammonium iodide (TBAI), 0.02 M lithium iodide (LiI), 0.05 M iodine (I2), and 0.5 M 4-tert-butylpyridine in acetonitrile | 1 | - | - | TiO2 film | - | - | AM 1.5G, 10 mw/cm2 | - |  |  | 507 | - | DMF | Ruthenium
10.1016/j.solmat.2004.07.027 | 580 | 0.22 | 0.62 | 0.79 | 0.5 M tetrabutylammonium iodide (TBAI), 0.02 M lithium iodide (LiI), 0.05 M iodine (I2), and 0.5 M 4-tert-butylpyridine in acetonitrile | 1 | - | - | TiO2 film | - | - | AM 1.5G, 10 mw/cm2 | - |  |  | 460 | - | DMF | Ruthenium
10.1016/j.solmat.2004.07.027 | 560 | 0.1 | 0.54 | 0.3 | 0.5 M tetrabutylammonium iodide (TBAI), 0.02 M lithium iodide (LiI), 0.05 M iodine (I2), and 0.5 M 4-tert-butylpyridine in acetonitrile | 1 | - | - | TiO2 film | - | - | AM 1.5G, 10 mw/cm2 | - |  |  | 460 | - | DMF | Ruthenium
10.1016/j.solmat.2004.07.027 | 580 | 1.26 | 0.62 | 4.54 | 0.5 M tetrabutylammonium iodide (TBAI), 0.02 M lithium iodide (LiI), 0.05 M iodine (I2), and 0.5 M 4-tert-butylpyridine in acetonitrile | 1 | - | - | TiO2 film | - | - | AM 1.5G, 10 mw/cm2 | - | S=C=N[Ru]12(N=C=S)(N3C=C[C@H](C=C3C3=C[C@@H](C=CN23)C(=O)O)C(=O)O)N2C=C[C@H](C=C2C2=C[C@@H](C=CN12)C(=O)O)C(=O)O | HCGLFKPGQDYXCA-UHFFFAOYSA-N | 534 | - | DMF | N3, Ruthenium
10.1021/ic048810p | 640 | 18.1 | 0.75 | 8.64 | 0.6 M methyl-N-butyl imidiazolium iodide, 0.05 M iodine, 0.05 M LiI, and 0.5 M tert-butylpyridine in 50/50 (v/v) mixture of valeronitrile and acetonitrile | - | - | - | TiO2 film (12 um thick + 3 um scattering layer) | - | 18 hours | AM 1.5G | - | OC(=O)\C=C\C1=CC2=[N](C=C1)[Ru]1(N=C=S)(N=C=S)([N]3=CC=C(\C=C\C(O)=O)C=C23)[N]2=CC=C(\C=C\C(O)=O)C=C2C2=[N]1C=CC(\C=C\C(O)=O)=C2 | WKJUOQWHQLHTGH-RALPDPKHSA-N | 555 | - | DMF | Ruthenium
10.1002/adfm.201001863 | 750 | 16.1 | 0.74 | 9.1 | 0.6 M 1,3-dimethylimidazolium iodide, 0.03 M iodine, 0.5 M tert-butylpyridine, 0.05 M LiI, 0.1 M guanidinium thiocyanate in acetonitrile:valeronitrile mixture (85:15 v/v) | - | 4-guanidino butyric acid | - | TiO2 film (7 um thick + 5 um scattering layer) | - | 16 hours | AM 1.5G, 100 mw/cm2 | - |  |  | 548 | 805 | DMF | Ruthenium
10.1002/adfm.201001863 | 710 | 14.8 | 0.72 | 7.6 | 1.0 M 1,3-dimethylimidazolium iodide, 0.15 M iodine, 0.5 M N-butyl benzimidazole, 0.1 M guanidinium thiocyanate in 3-methoxy propionitrile | - | - | - | TiO2 film (7 um thick + 5 um scattering layer) | - | 16 hours | AM 1.5G, 100 mw/cm2 | - |  |  | - | - | - | Ruthenium
10.1002/adfm.201001863 | 740 | 15.1 | 0.74 | 8.3 | 1.0 M 1,3-dimethylimidazolium iodide, 0.15 M iodine, 0.5 M N-butyl benzimidazole, 0.1 M guanidinium thiocyanate in 3-methoxy propionitrile | - | 4-guanidino butyric acid | - | TiO2 film (7 um thick + 5 um scattering layer) | - | 16 hours | AM 1.5G, 100 mw/cm2 | - |  |  | - | - | - | Ruthenium
10.1002/adfm.201001863 | 750 | 10.5 | 0.71 | 5.7 | 1.0 M 1,3-dimethylimidazolium iodide, 0.15 M iodine, 0.5 M N-butyl benzimidazole, 0.1 M guanidinium thiocyanate in 3-methoxy propionitrile | - | 4-guanidino butyric acid | - | TiO2 film 3 um thick | - | 16 hours | AM 1.5G, 100 mw/cm2 | - |  |  | - | - | - | Ruthenium
10.1002/adfm.201001863 | 750 | 12.7 | 0.73 | 7 | 1.0 M 1,3-dimethylimidazolium iodide, 0.15 M iodine, 0.5 M N-butyl benzimidazole, 0.1 M guanidinium thiocyanate in 3-methoxy propionitrile | - | 4-guanidino butyric acid | - | TiO2 film 5 um thick | - | 16 hours | AM 1.5G, 100 mw/cm2 | - |  |  | - | - | - | Ruthenium
10.1002/adfm.201001863 | 700 | 14.8 | 0.71 | 7.5 | 1.0 M 1,3-dimethylimidazolium iodide, 0.15 M iodine, 0.5 M N-butyl benzimidazole, 0.1 M guanidinium thiocyanate in 3-methoxy propionitrile | - | - | - | TiO2 film (7 um thick + 5 um scattering layer) | - | 16 hours | AM 1.5G, 100 mw/cm2 | - | CCCCCCCCCC1=CC(=NC=C1)C2=NC=CC(=C2)CCCCCCCCC.C1=CN=C(C=C1C(=O)O)C2=NC=CC(=C2)C(=O)O.C(=[N-])=S.C(=[N-])=S.[Ru+2] | LALSZYPVVQFXIC-UHFFFAOYSA-N | 526 | 760 | DMF | Z-907, Ruthenium
10.1002/adfm.201001863 | 810 | 8.9 | 0.74 | 5.4 | 1.0 M 1,3-dimethylimidazolium iodide, 0.15 M iodine, 0.5 M N-butyl benzimidazole, 0.1 M guanidinium thiocyanate in 3-methoxy propionitrile | - | 4-guanidino butyric acid | - | TiO2 film 3 um thick | - | 16 hours | AM 1.5G, 100 mw/cm2 | - | CCCCCCCCCC1=CC(=NC=C1)C2=NC=CC(=C2)CCCCCCCCC.C1=CN=C(C=C1C(=O)O)C2=NC=CC(=C2)C(=O)O.C(=[N-])=S.C(=[N-])=S.[Ru+2] | LALSZYPVVQFXIC-UHFFFAOYSA-N | - | - | - | Z-907, Ruthenium
10.1002/adfm.201001863 | 800 | 11.1 | 0.74 | 6.6 | 1.0 M 1,3-dimethylimidazolium iodide, 0.15 M iodine, 0.5 M N-butyl benzimidazole, 0.1 M guanidinium thiocyanate in 3-methoxy propionitrile | - | 4-guanidino butyric acid | - | TiO2 film 5 um thick | - | 16 hours | AM 1.5G, 100 mw/cm2 | - | CCCCCCCCCC1=CC(=NC=C1)C2=NC=CC(=C2)CCCCCCCCC.C1=CN=C(C=C1C(=O)O)C2=NC=CC(=C2)C(=O)O.C(=[N-])=S.C(=[N-])=S.[Ru+2] | LALSZYPVVQFXIC-UHFFFAOYSA-N | - | - | - | Z-907, Ruthenium
10.1002/adfm.201001863 | 800 | 7.5 | 0.6 | 3.6 | Spiro-MeOTAD as hole transport | - | 4-guanidino butyric acid | - | TiO2 film 2 um thick | - | - | AM 1.5G, 100 mw/cm2 | solid state DSSC |  |  | - | - | - | Ruthenium
10.1002/adfm.201001863 | 820 | 6 | 0.6 | 3.1 | Spiro-MeOTAD as hole transport | - | 4-guanidino butyric acid | - | TiO2 film 2 um thick | - | - | AM 1.5G, 100 mw/cm2 | solid state DSSC | CCCCCCCCCC1=CC(=NC=C1)C2=NC=CC(=C2)CCCCCCCCC.C1=CN=C(C=C1C(=O)O)C2=NC=CC(=C2)C(=O)O.C(=[N-])=S.C(=[N-])=S.[Ru+2] | LALSZYPVVQFXIC-UHFFFAOYSA-N | - | - | - | Z-907, Ruthenium
10.1002/adfm.200600985 | 650 | 15.9 | 0.58 | 6.01 | 0.05 M I2, 0.1 M LiI, 0.5 M t-butylpyridine, 0.6 M butylmethylimidazolium iodide (BMII) in 1:1 methylcyanide (acetonitrile)/1-butyl cyanide (valeronitrile) solvent and 10% 3-methyl-2-oxazolidinone (NMO) | 0.25 | - | - | TiO2 film 15 um thick | 110 nmol/cm2 | - | AM 1.5G, 100 mw/cm2 | - | S=C=N[Ru]12(N=C=S)(N3C=C[C@H](C=C3C3=C[C@@H](C=CN23)C(=O)O)C(=O)O)N2C=C[C@H](C=C2C2=C[C@@H](C=CN12)C(=O)O)C(=O)O | HCGLFKPGQDYXCA-UHFFFAOYSA-N | 533 | - | DMF | N3, Ruthenium
10.1002/adfm.200600985 | 420 | 1.11 | 0.43 | 0.19 | 0.05 M I2, 0.1 M LiI, 0.5 M t-butylpyridine, 0.6 M butylmethylimidazolium iodide (BMII) in 1:1 methylcyanide (acetonitrile)/1-butyl cyanide (valeronitrile) solvent and 10% 3-methyl-2-oxazolidinone (NMO) | 0.25 | - | - | TiO2 film 15 um thick | 240 nmol/cm2 | - | AM 1.5G, 100 mw/cm2 | - |  |  | - | - | - | Ruthenium
10.1002/adfm.200600985 | 520 | 4.13 | 0.53 | 1.14 | 0.05 M I2, 0.1 M LiI, 0.5 M t-butylpyridine, 0.6 M butylmethylimidazolium iodide (BMII) in 1:1 methylcyanide (acetonitrile)/1-butyl cyanide (valeronitrile) solvent and 10% 3-methyl-2-oxazolidinone (NMO) | 0.25 | - | - | TiO2 film 15 um thick | 150 nmol/cm2 | - | AM 1.5G, 100 mw/cm2 | - |  |  | - | - | - | Ruthenium
10.1002/adfm.200600985 | 640 | 15.6 | 0.57 | 5.65 | 0.05 M I2, 0.1 M LiI, 0.5 M t-butylpyridine, 0.6 M butylmethylimidazolium iodide (BMII) in 1:1 methylcyanide (acetonitrile)/1-butyl cyanide (valeronitrile) solvent and 10% 3-methyl-2-oxazolidinone (NMO) | 0.25 | - | - | TiO2 film 15 um thick | 130 nmol/cm2 | - | AM 1.5G, 100 mw/cm2 | - |  |  | 520 | - | DMF | Ruthenium
10.1039/b822813b | 670 | 10.21 | 0.642 | 4.39 | 0.6 M 1-butyl-3-methylimidazolium iodide (BMII), 0.1 M guanidinium thiocyanate, 0.03 M I2, and 0.5 M 4-tert-butylpyridine (TBP) in acetonitrile and valeronitrile solution (volume ratio: 85:15) | 0.16 | 0.3 DCA | - | TiO2 film (12 um thick + 4 um scattering layer) | - | - | AM 1.5G, 100 mw/cm2 | - |  |  | 517 | 775 | DMF | Ruthenium
10.1039/b822813b | 750 | 14.4 | 0.662 | 7.15 | 0.6 M 1-butyl-3-methylimidazolium iodide (BMII), 0.1 M guanidinium thiocyanate, 0.03 M I2, and 0.5 M 4-tert-butylpyridine (TBP) in acetonitrile and valeronitrile solution (volume ratio: 85:15) | 0.16 | 0.3 DCA | - | TiO2 film (12 um thick + 4 um scattering layer) | 102 nmol/cm2 | - | AM 1.5G, 100 mw/cm2 | - |  |  | 541 | 810 | DMF | Ruthenium
10.1039/b822813b | 705 | 14.59 | 0.651 | 6.7 | 0.6 M 1-butyl-3-methylimidazolium iodide (BMII), 0.1 M guanidinium thiocyanate, 0.03 M I2, and 0.5 M 4-tert-butylpyridine (TBP) in acetonitrile and valeronitrile solution (volume ratio: 85:15) | 0.16 | 0.3 DCA | - | TiO2 film (12 um thick + 4 um scattering layer) | - | - | AM 1.5G, 100 mw/cm2 | - |  |  | 521 | 785 | DMF | Ruthenium
10.1039/b822813b | 753 | 15.81 | 0.678 | 8.07 | 0.6 M 1-butyl-3-methylimidazolium iodide (BMII), 0.1 M guanidinium thiocyanate, 0.03 M I2, and 0.5 M 4-tert-butylpyridine (TBP) in acetonitrile and valeronitrile solution (volume ratio: 85:15) | 0.16 | 0.3 DCA | - | TiO2 film (12 um thick + 4 um scattering layer) | 112 nmol/cm2 | - | AM 1.5G, 100 mw/cm2 | - |  |  | 550 | 820 | DMF | Ruthenium
10.1039/b822813b | 765 | 15.7 | 0.668 | 8.02 | 0.6 M 1-butyl-3-methylimidazolium iodide (BMII), 0.1 M guanidinium thiocyanate, 0.03 M I2, and 0.5 M 4-tert-butylpyridine (TBP) in acetonitrile and valeronitrile solution (volume ratio: 85:15) | 0.16 | 0.3 DCA | - | TiO2 film (12 um thick + 4 um scattering layer) | 118 nmol/cm2 | - | AM 1.5G, 100 mw/cm2 | - | CCCC[N+](CCCC)(CCCC)CCCC.CCCC[N+](CCCC)(CCCC)CCCC.c1cnc(cc1C(=O)O)c2cc(ccn2)C(=O)[O-].c1cnc(cc1C(=O)O)c2cc(ccn2)C(=O)[O-].C(=[N-])=S.C(=[N-])=S.[Ru+2] | MQGCPZMVNHGIPF-UHFFFAOYSA-L | - | - | - | N719, Ruthenium
10.1002/anie.201103515 | 720 | 13.9 | 0.688 | 6.89 | 0.6 M DMPII (dimethylpropyl imidazolium iodide), 0.5 M tert-butylpyridine, 0.05 M I2, and 0.1 M LiI in acetonitrile | - | - | - | TiO2 film (10 um thick + 5 um scattering layer) | - | - | AM 1.5G, 100 mw/cm2 | - | CCCC[N+](CCCC)(CCCC)CCCC.CCCC[N+](CCCC)(CCCC)CCCC.CCCC[N+](CCCC)(CCCC)CCCC.c1cnc(cc1C(=O)[O-])c2cc(cc(n2)c3cc(ccn3)C(=O)[O-])C(=O)[O-].C(=[N-])=S.C(=[N-])=S.C(=[N-])=S.[Ru+2] | ZQIXNWNWSFPPSU-UHFFFAOYSA-K | 600 | 820 | Methanol | N749 black dye, Ruthenium
10.1002/anie.201103515 | 720 | 16.8 | 0.707 | 8.54 | 0.6 M DMPII (dimethylpropyl imidazolium iodide), 0.5 M tert-butylpyridine, 0.05 M I2, and 0.1 M LiI in acetonitrile | - | - | - | TiO2 film (15 um thick + 5 um scattering layer) | - | - | AM 1.5G, 100 mw/cm2 | - | CCCC[N+](CCCC)(CCCC)CCCC.CCCC[N+](CCCC)(CCCC)CCCC.CCCC[N+](CCCC)(CCCC)CCCC.c1cnc(cc1C(=O)[O-])c2cc(cc(n2)c3cc(ccn3)C(=O)[O-])C(=O)[O-].C(=[N-])=S.C(=[N-])=S.C(=[N-])=S.[Ru+2] | ZQIXNWNWSFPPSU-UHFFFAOYSA-K | - | - | - | N749 black dye, Ruthenium
10.1002/anie.201103515 | 680 | 13.5 | 0.733 | 6.75 | 0.6 M DMPII (dimethylpropyl imidazolium iodide), 0.5 M tert-butylpyridine, 0.05 M I2, and 0.1 M LiI in acetonitrile | - | - | - | TiO2 film (10 um thick + 5 um scattering layer) | - | - | AM 1.5G, 100 mw/cm2 | - |  |  | 579 | 813 | Methanol | Ruthenium
10.1002/anie.201103515 | 680 | 16.4 | 0.722 | 8.04 | 0.6 M DMPII (dimethylpropyl imidazolium iodide), 0.5 M tert-butylpyridine, 0.05 M I2, and 0.1 M LiI in acetonitrile | - | - | - | TiO2 film (15 um thick + 5 um scattering layer) | - | - | AM 1.5G, 100 mw/cm2 | - |  |  | - | - | - | Ruthenium
10.1002/anie.201103515 | 710 | 14.7 | 0.693 | 7.29 | 0.6 M DMPII (dimethylpropyl imidazolium iodide), 0.5 M tert-butylpyridine, 0.05 M I2, and 0.1 M LiI in acetonitrile | - | - | - | TiO2 film (10 um thick + 5 um scattering layer) | - | - | AM 1.5G, 100 mw/cm2 | - |  |  | 600 | 820 | Methanol | Ruthenium
10.1002/anie.201103515 | 750 | 17 | 0.715 | 9.1 | 0.6 M DMPII (dimethylpropyl imidazolium iodide), 0.5 M tert-butylpyridine, 0.05 M I2, and 0.1 M LiI in acetonitrile | - | - | - | TiO2 film (15 um thick + 5 um scattering layer) | - | - | AM 1.5G, 100 mw/cm2 | - |  |  | - | - | - | Ruthenium
10.1002/anie.201103515 | 710 | 14.9 | 0.673 | 7.14 | 0.6 M DMPII (dimethylpropyl imidazolium iodide), 0.5 M tert-butylpyridine, 0.05 M I2, and 0.1 M LiI in acetonitrile | - | - | - | TiO2 film (10 um thick + 5 um scattering layer) | - | - | AM 1.5G, 100 mw/cm2 | - |  |  | 600 | 819 | Methanol | Ruthenium
10.1002/anie.201103515 | 760 | 19.7 | 0.686 | 10.3 | 0.6 M DMPII (dimethylpropyl imidazolium iodide), 0.5 M tert-butylpyridine, 0.05 M I2, and 0.1 M LiI in acetonitrile | - | - | - | TiO2 film (15 um thick + 5 um scattering layer) | - | - | AM 1.5G, 100 mw/cm2 | - |  |  | - | - | - | Ruthenium
10.1002/anie.201103515 | 750 | 16.3 | 0.679 | 8.29 | 0.6 M DMPII (dimethylpropyl imidazolium iodide), 0.5 M tert-butylpyridine, 0.05 M I2, and 0.1 M LiI in acetonitrile | - | - | - | TiO2 film (10 um thick + 5 um scattering layer) | - | - | AM 1.5G, 100 mw/cm2 | - |  |  | 600 | 817 | Methanol | Ruthenium
10.1002/anie.201103515 | 720 | 17.8 | 0.69 | 8.86 | 0.6 M DMPII (dimethylpropyl imidazolium iodide), 0.5 M tert-butylpyridine, 0.05 M I2, and 0.1 M LiI in acetonitrile | - | - | - | TiO2 film (15 um thick + 5 um scattering layer) | - | - | AM 1.5G, 100 mw/cm2 | - |  |  | - | - | - | Ruthenium
10.1039/c002220a | 830 | 15.95 | 0.693 | 9.18 | 0.60M butylmethylimidazolium iodide (BMII), 0.03 M I2, 0.10 M guanidinium thiocycanate, and 0.50 M tert-butylpyridine in acetonitrile and valeronitrile (volume ratio of 85:15) | 0.144 | - | - | TiO2 film (12 um thick + 5 um scattering layer) | - | 18 hours | AM 1.5G, 100 mw/cm2 | - |  |  | 532 | - | DMF | Ruthenium
10.1039/c002220a | 820 | 17.15 | 0.678 | 9.54 | 0.60M butylmethylimidazolium iodide (BMII), 0.03 M I2, 0.10 M guanidinium thiocycanate, and 0.50 M tert-butylpyridine in acetonitrile and valeronitrile (volume ratio of 85:15) | 0.144 | - | - | TiO2 film (12 um thick + 5 um scattering layer) | - | 18 hours | AM 1.5G, 100 mw/cm2 | - |  |  | 533 | - | DMF | Ruthenium
10.1039/c002220a | 810 | 17.38 | 0.635 | 8.94 | 0.60M butylmethylimidazolium iodide (BMII), 0.03 M I2, 0.10 M guanidinium thiocycanate, and 0.50 M tert-butylpyridine in acetonitrile and valeronitrile (volume ratio of 85:15) | 0.144 | - | - | TiO2 film (12 um thick + 5 um scattering layer) | - | 18 hours | AM 1.5G, 100 mw/cm2 | - |  |  | 503 | - | DMF | Ruthenium
10.1039/c002220a | 760 | 15.64 | 0.72 | 8.56 | 0.60M butylmethylimidazolium iodide (BMII), 0.03 M I2, 0.10 M guanidinium thiocycanate, and 0.50 M tert-butylpyridine in acetonitrile and valeronitrile (volume ratio of 85:15) | 0.144 | - | - | TiO2 film (12 um thick + 5 um scattering layer) | - | 18 hours | AM 1.5G, 100 mw/cm2 | - | CCCC[N+](CCCC)(CCCC)CCCC.CCCC[N+](CCCC)(CCCC)CCCC.c1cnc(cc1C(=O)O)c2cc(ccn2)C(=O)[O-].c1cnc(cc1C(=O)O)c2cc(ccn2)C(=O)[O-].C(=[N-])=S.C(=[N-])=S.[Ru+2] | MQGCPZMVNHGIPF-UHFFFAOYSA-L | 532 | - | DMF | N719, Ruthenium
10.1021/ic051970w | 680 | 11.2 | 0.73 | 5.85 | 0.60 M 1-propyl-3-methylimidazolium iodide, 0.03 M I2, and 0.50 M tert-butylpyridine in a mixture of acetonitrile and valeronitrile (volume ratio 1:1) | - | - | - | TiO2 film | - | 18 hours | AM 1.5G, 100 mw/cm2 | - |  |  | 637 | - | ethanol | Ruthenium
10.1039/C0DT01190H | 340 | 1.59 | 0.7 | 4 | 0.6 M butylmethylimidazolium iodide, 0.1 M LiI, 0.05 M I2 in acetonitrile/valeronitrile 85/15% by volume | - | - | - | TiO2 film (8 um thick + 6 um scattering layer) | - | 12 hours | AM 1.5G, 10 mw/cm2 | - |  |  | - | - | - | Ruthenium
10.1039/C0DT01190H | 417 | 9.55 | 0.68 | 5.2 | 0.6 M butylmethylimidazolium iodide, 0.1 M LiI, 0.05 M I2 in acetonitrile/valeronitrile 85/15% by volume | - | - | - | TiO2 film (8 um thick + 6 um scattering layer) | - | 12 hours | AM 1.5G, 50 mw/cm2 | - |  |  | - | - | - | Ruthenium
10.1039/C0DT01190H | 447 | 19.15 | 0.67 | 5.7 | 0.6 M butylmethylimidazolium iodide, 0.1 M LiI, 0.05 M I2 in acetonitrile/valeronitrile 85/15% by volume | - | - | - | TiO2 film (8 um thick + 6 um scattering layer) | - | 12 hours | AM 1.5G, 100 mw/cm2 | - |  |  | 615 | - | DMF | Ruthenium
10.1039/c0cc03517c | 694 | 12.744 | 0.68 | 6 | 1-butyl- 3-methyl-imidazolium iodide (BMII, 1.0 M), guanidinium thiocyanate (0.1 M), LiI (0.05 M), I2 (0.03 M) and 4-t-butylpyridine (TBP, 0.5 M) in acetonitrile and valeronitrile (volume ratio 85:15) | 0.16 | 0.3 mM CDCA | - | TiO2 film (12 um thick + 3 um scattering layer) | - | - | AM 1.5G, 100 mw/cm2 | - |  |  | 539 | - | DMF | Ruthenium
10.1039/c0cc03517c | 737 | 15.084 | 0.69 | 7.7 | 1-butyl- 3-methyl-imidazolium iodide (BMII, 1.0 M), guanidinium thiocyanate (0.1 M), LiI (0.05 M), I2 (0.03 M) and 4-t-butylpyridine (TBP, 0.5 M) in acetonitrile and valeronitrile (volume ratio 85:15) | 0.16 | 0.3 mM CDCA | - | TiO2 film (12 um thick + 3 um scattering layer) | - | - | AM 1.5G, 100 mw/cm2 | - |  |  | 537 | - | DMF | Ruthenium
10.1039/c0cc03517c | 710 | 13.612 | 0.7 | 6.8 | 1-butyl- 3-methyl-imidazolium iodide (BMII, 1.0 M), guanidinium thiocyanate (0.1 M), LiI (0.05 M), I2 (0.03 M) and 4-t-butylpyridine (TBP, 0.5 M) in acetonitrile and valeronitrile (volume ratio 85:15) | 0.16 | 0.3 mM CDCA | - | TiO2 film (12 um thick + 3 um scattering layer) | - | - | AM 1.5G, 100 mw/cm2 | - |  |  | 537 | - | DMF | Ruthenium
10.1039/c0cc03517c | 685 | 11.159 | 0.67 | 5.1 | 1-butyl- 3-methyl-imidazolium iodide (BMII, 1.0 M), guanidinium thiocyanate (0.1 M), LiI (0.05 M), I2 (0.03 M) and 4-t-butylpyridine (TBP, 0.5 M) in acetonitrile and valeronitrile (volume ratio 85:15) | 0.16 | 0.3 mM CDCA | - | TiO2 film (12 um thick + 3 um scattering layer) | - | - | AM 1.5G, 100 mw/cm2 | - |  |  | 537 | - | DMF | Ruthenium
10.1039/c0cc03517c | 783 | 14.157 | 0.7 | 7.8 | 1-butyl- 3-methyl-imidazolium iodide (BMII, 1.0 M), guanidinium thiocyanate (0.1 M), LiI (0.05 M), I2 (0.03 M) and 4-t-butylpyridine (TBP, 0.5 M) in acetonitrile and valeronitrile (volume ratio 85:15) | 0.16 | 0.3 mM CDCA | - | TiO2 film (12 um thick + 3 um scattering layer) | - | - | AM 1.5G, 100 mw/cm2 | - | CCCC[N+](CCCC)(CCCC)CCCC.CCCC[N+](CCCC)(CCCC)CCCC.c1cnc(cc1C(=O)O)c2cc(ccn2)C(=O)[O-].c1cnc(cc1C(=O)O)c2cc(ccn2)C(=O)[O-].C(=[N-])=S.C(=[N-])=S.[Ru+2] | MQGCPZMVNHGIPF-UHFFFAOYSA-L | 524 | - | DMF | N719, Ruthenium
10.1039/c0cc03517c | 810 | 10.656 | 0.74 | 6.4 | 1-butyl- 3-methyl-imidazolium iodide (BMII, 1.0 M), guanidinium thiocyanate (0.1 M), LiI (0.05 M), I2 (0.03 M) and 4-t-butylpyridine (TBP, 0.5 M) in acetonitrile and valeronitrile (volume ratio 85:15) | 0.16 | 0.3 mM CDCA | - | TiO2 film (3 um thick + 3 um scattering layer) | - | - | AM 1.5G, 100 mw/cm2 | - | CCCC[N+](CCCC)(CCCC)CCCC.CCCC[N+](CCCC)(CCCC)CCCC.c1cnc(cc1C(=O)O)c2cc(ccn2)C(=O)[O-].c1cnc(cc1C(=O)O)c2cc(ccn2)C(=O)[O-].C(=[N-])=S.C(=[N-])=S.[Ru+2] | MQGCPZMVNHGIPF-UHFFFAOYSA-L | - | - | - | N719, Ruthenium
10.1039/c0cc03517c | 805 | 11.047 | 0.72 | 6.4 | 1-butyl- 3-methyl-imidazolium iodide (BMII, 1.0 M), guanidinium thiocyanate (0.1 M), LiI (0.05 M), I2 (0.03 M) and 4-t-butylpyridine (TBP, 0.5 M) in acetonitrile and valeronitrile (volume ratio 85:15) | 0.16 | 0.3 mM CDCA | - | TiO2 film (3 um thick + 3 um scattering layer) | - | - | AM 1.5G, 100 mw/cm2 | - |  |  | - | - | - | Ruthenium | RD5
10.1039/c0cc03517c | 790 | 13.064 | 0.72 | 7.4 | 1-butyl- 3-methyl-imidazolium iodide (BMII, 1.0 M), guanidinium thiocyanate (0.1 M), LiI (0.05 M), I2 (0.03 M) and 4-t-butylpyridine (TBP, 0.5 M) in acetonitrile and valeronitrile (volume ratio 85:15) | 0.16 | 0.3 mM CDCA | - | TiO2 film (9 um thick + 3 um scattering layer) | - | - | AM 1.5G, 100 mw/cm2 | - | CCCC[N+](CCCC)(CCCC)CCCC.CCCC[N+](CCCC)(CCCC)CCCC.c1cnc(cc1C(=O)O)c2cc(ccn2)C(=O)[O-].c1cnc(cc1C(=O)O)c2cc(ccn2)C(=O)[O-].C(=[N-])=S.C(=[N-])=S.[Ru+2] | MQGCPZMVNHGIPF-UHFFFAOYSA-L | - | - | - | N719, Ruthenium
10.1039/c0cc03517c | 773 | 13.947 | 0.72 | 7.8 | 1-butyl- 3-methyl-imidazolium iodide (BMII, 1.0 M), guanidinium thiocyanate (0.1 M), LiI (0.05 M), I2 (0.03 M) and 4-t-butylpyridine (TBP, 0.5 M) in acetonitrile and valeronitrile (volume ratio 85:15) | 0.16 | 0.3 mM CDCA | - | TiO2 film (9 um thick + 3 um scattering layer) | - | - | AM 1.5G, 100 mw/cm2 | - |  |  | - | - | - | Ruthenium | RD5
10.1039/c0jm03750h | 761 | 13.2 | 0.77 | 7.8 | 1.0 M 1,3-dimethylimidazolium iodide, 0.03 M iodine, 0.1 M guanidinium thiocyanate, 0.5 M tert-butylpyridine in acetonitrile/valeronitrile (85:15) | - | dineohexyl bis(3,3-dimethylbutyl)phosphinic acid | - | TiO2 film (8 um thick + 5 um scattering layer) | - | - | AM 1.5G, 100 mw/cm2 | - |  |  | 493 | 738 | acetonitrile | Ruthenium
10.1039/c0jm03750h | 673 | 8.9 | 0.77 | 4.7 | 1.0 M 1,3-dimethylimidazolium iodide, 0.03 M iodine, 0.1 M guanidinium thiocyanate, 0.5 M tert-butylpyridine in acetonitrile/valeronitrile (85:15) | - | dineohexyl bis(3,3-dimethylbutyl)phosphinic acid | - | TiO2 film (8 um thick + 5 um scattering layer) | - | - | AM 1.5G, 100 mw/cm2 | - |  |  | 465 | 765 | acetonitrile | Ruthenium
10.1039/c0jm03750h | 692 | 4.05 | 0.68 | 1.92 | Spiro-MeOTAD as hole transport, tert-Butyl pyridine and Li(CF3SO2)2N | - | - | - | TiO2 film (8 um thick + 5 um scattering layer) | - | - | AM 1.5G, 100 mw/cm2 | solid state DSSC |  |  | - | - | - | Ruthenium
10.1039/c0jm03750h | 569 | 0.98 | 0.69 | 0.38 | Spiro-MeOTAD as hole transport, tert-Butyl pyridine and Li(CF3SO2)2N | - | - | - | TiO2 film (8 um thick + 5 um scattering layer) | - | - | AM 1.5G, 100 mw/cm2 | solid state DSSC |  |  | - | - | - | Ruthenium
10.1039/B912506J | 680 | 12.2 | 0.74 | 6.1 | 1.0 M 1,3-dimethylimidazolium iodide (DMII), 0.15 M I2, 0.5 M n-butylbenzimidazole and 0.1 M guanidiniumthiocyanate (GuNCS) in 3-methoxypropionitrile | 0.158 | - | - | TiO2 film 3.3 um thick | - | 16 hours | AM 1.5G, 100 mw/cm2 | - |  |  | 563 | 800 | DMF | Ruthenium
10.1039/B912506J | 670 | 14.1 | 0.73 | 6.9 | 1.0 M 1,3-dimethylimidazolium iodide (DMII), 0.15 M I2, 0.5 M n-butylbenzimidazole and 0.1 M guanidiniumthiocyanate (GuNCS) in 3-methoxypropionitrile | 0.158 | - | - | TiO2 film 5.5 um thick | - | 16 hours | AM 1.5G, 100 mw/cm2 | - |  |  | - | - | - | Ruthenium
10.1039/B912506J | 660 | 15.8 | 0.73 | 7.6 | 1.0 M 1,3-dimethylimidazolium iodide (DMII), 0.15 M I2, 0.5 M n-butylbenzimidazole and 0.1 M guanidiniumthiocyanate (GuNCS) in 3-methoxypropionitrile | 0.158 | - | - | TiO2 film (7 um thick + 5 um scattering layer) | - | 16 hours | AM 1.5G, 100 mw/cm2 | - |  |  | - | - | - | Ruthenium
10.1039/B912506J | 740 | 9.1 | 0.71 | 4.8 | 1.0 M 1,3-dimethylimidazolium iodide (DMII), 0.15 M I2, 0.5 M n-butylbenzimidazole and 0.1 M guanidiniumthiocyanate (GuNCS) in 3-methoxypropionitrile | 0.158 | - | - | TiO2 film 3.3 um thick | - | 16 hours | AM 1.5G, 100 mw/cm2 | - | CCCC[N+](CCCC)(CCCC)CCCC.CCCC[N+](CCCC)(CCCC)CCCC.c1cnc(cc1C(=O)O)c2cc(ccn2)C(=O)[O-].c1cnc(cc1C(=O)O)c2cc(ccn2)C(=O)[O-].C(=[N-])=S.C(=[N-])=S.[Ru+2] | MQGCPZMVNHGIPF-UHFFFAOYSA-L | 535 | 794 | DMF | N719, Ruthenium
10.1039/B912506J | 720 | 12.5 | 0.7 | 6.3 | 1.0 M 1,3-dimethylimidazolium iodide (DMII), 0.15 M I2, 0.5 M n-butylbenzimidazole and 0.1 M guanidiniumthiocyanate (GuNCS) in 3-methoxypropionitrile | 0.158 | - | - | TiO2 film 5.5 um thick | - | 16 hours | AM 1.5G, 100 mw/cm2 | - | CCCC[N+](CCCC)(CCCC)CCCC.CCCC[N+](CCCC)(CCCC)CCCC.c1cnc(cc1C(=O)O)c2cc(ccn2)C(=O)[O-].c1cnc(cc1C(=O)O)c2cc(ccn2)C(=O)[O-].C(=[N-])=S.C(=[N-])=S.[Ru+2] | MQGCPZMVNHGIPF-UHFFFAOYSA-L | - | - | - | N719, Ruthenium
10.1039/B912506J | 710 | 15.3 | 0.71 | 7.7 | 1.0 M 1,3-dimethylimidazolium iodide (DMII), 0.15 M I2, 0.5 M n-butylbenzimidazole and 0.1 M guanidiniumthiocyanate (GuNCS) in 3-methoxypropionitrile | 0.158 | - | - | TiO2 film (7 um thick + 5 um scattering layer) | - | 16 hours | AM 1.5G, 100 mw/cm2 | - | CCCC[N+](CCCC)(CCCC)CCCC.CCCC[N+](CCCC)(CCCC)CCCC.c1cnc(cc1C(=O)O)c2cc(ccn2)C(=O)[O-].c1cnc(cc1C(=O)O)c2cc(ccn2)C(=O)[O-].C(=[N-])=S.C(=[N-])=S.[Ru+2] | MQGCPZMVNHGIPF-UHFFFAOYSA-L | - | - | - | N719, Ruthenium
10.1039/c1dt10072f | 740 | 12.46 | 0.697 | 6.43 | 0.5 M Lithium Iodide (LiI), 0.05 M Iodide (I2), 0.5 M 1,2-dimethyl-3-propylimidazolium iodide (DMPII) and 0.5 M tert-butylpyridine in acetonitrile (CH3CN) | 0.25 | - | - | TiO2 film 15 um thick | - | 36 hours | AM 1.5G, 100 mw/cm2 | - |  |  | 541 | - | CH3CN/tBuOH | Ruthenium
10.1039/c1dt10072f | 740 | 13.45 | 0.71 | 7.07 | 0.5 M Lithium Iodide (LiI), 0.05 M Iodide (I2), 0.5 M 1,2-dimethyl-3-propylimidazolium iodide (DMPII) and 0.5 M tert-butylpyridine in acetonitrile (CH3CN) | 0.25 | - | - | TiO2 film 15 um thick | - | 36 hours | AM 1.5G, 100 mw/cm2 | - |  |  | 531 | - | CH3CN/tBuOH | Ruthenium
10.1039/c1dt10072f | 770 | 13.44 | 0.7 | 7.24 | 0.5 M Lithium Iodide (LiI), 0.05 M Iodide (I2), 0.5 M 1,2-dimethyl-3-propylimidazolium iodide (DMPII) and 0.5 M tert-butylpyridine in acetonitrile (CH3CN) | 0.25 | - | - | TiO2 film 15 um thick | - | 36 hours | AM 1.5G, 100 mw/cm2 | - |  |  | 537 | - | CH3CN/tBuOH | Ruthenium
10.1039/c1dt10072f | 750 | 18.32 | 0.628 | 8.63 | 0.5 M Lithium Iodide (LiI), 0.05 M Iodide (I2), 0.5 M 1,2-dimethyl-3-propylimidazolium iodide (DMPII) and 0.5 M tert-butylpyridine in acetonitrile (CH3CN) | 0.25 | - | - | TiO2 film 15 um thick | - | 36 hours | AM 1.5G, 100 mw/cm2 | - | CCCC[N+](CCCC)(CCCC)CCCC.CCCC[N+](CCCC)(CCCC)CCCC.c1cnc(cc1C(=O)O)c2cc(ccn2)C(=O)[O-].c1cnc(cc1C(=O)O)c2cc(ccn2)C(=O)[O-].C(=[N-])=S.C(=[N-])=S.[Ru+2] | MQGCPZMVNHGIPF-UHFFFAOYSA-L | 532 | - | CH3CN/tBuOH | N719, Ruthenium
10.1039/C6DT02905A | 779 | 10.7 | 0.69 | 5.76 | 0.6 M tetrabutylammonium iodide, 0.015 M I2, 0.1 M guanidinium thiocyanate and 0.5 M 4-tert-butylpyridine in MeCN | 0.25 | - | - | TiO2 film | - | - | AM 1.5G | - | CCCC[N+](CCCC)(CCCC)CCCC.CCCC[N+](CCCC)(CCCC)CCCC.c1cnc(cc1C(=O)O)c2cc(ccn2)C(=O)[O-].c1cnc(cc1C(=O)O)c2cc(ccn2)C(=O)[O-].C(=[N-])=S.C(=[N-])=S.[Ru+2] | MQGCPZMVNHGIPF-UHFFFAOYSA-L | - | - | - | N719, Ruthenium
10.1039/C6DT02905A | 457 | 0.39 | 0.57 | 0.1 | 0.6 M tetrabutylammonium iodide, 0.015 M I2, 0.1 M guanidinium thiocyanate and 0.5 M 4-tert-butylpyridine in MeCN | 0.25 | - | - | TiO2 film | - | - | AM 1.5G | - |  |  | 475 | 682 | acetonitrile | Ruthenium | 1
10.1039/C6DT02905A | 662 | 1.18 | 0.78 | 0.61 | 0.6 M tetrabutylammonium iodide, 0.015 M I2, 0.1 M guanidinium thiocyanate and 0.5 M 4-tert-butylpyridine in MeCN | 0.25 | - | - | TiO2 film | - | - | AM 1.5G | - |  |  | 456 | 638 | acetonitrile | Ruthenium | AS16
10.1039/C6DT02905A | 633 | 1.44 | 0.78 | 0.71 | 0.6 M tetrabutylammonium iodide, 0.015 M I2, 0.1 M guanidinium thiocyanate and 0.5 M 4-tert-butylpyridine in MeCN | 0.25 | - | - | TiO2 film | - | - | AM 1.5G | - |  |  | 377 | 689 | acetonitrile | Ruthenium | 2
10.1039/C6DT02905A | 485 | 0.06 | 0.72 | 0.02 | 0.6 M tetrabutylammonium iodide, 0.015 M I2, 0.1 M guanidinium thiocyanate and 0.5 M 4-tert-butylpyridine in MeCN | 0.25 | - | - | TiO2 film | - | - | AM 1.5G | - |  |  | 415 | 590 | acetonitrile | Ruthenium | AS17
10.1039/C6DT02905A | 495 | 0.36 | 0.73 | 0.13 | 0.6 M tetrabutylammonium iodide, 0.015 M I2, 0.1 M guanidinium thiocyanate and 0.5 M 4-tert-butylpyridine in MeCN | 0.25 | - | - | TiO2 film | - | - | AM 1.5G | - |  |  | 413 | 725 | acetonitrile | Ruthenium | 3
10.1039/C6DT02905A | 532 | 0.24 | 0.73 | 0.09 | 0.6 M tetrabutylammonium iodide, 0.015 M I2, 0.1 M guanidinium thiocyanate and 0.5 M 4-tert-butylpyridine in MeCN | 0.25 | - | - | TiO2 film | - | - | AM 1.5G | - |  |  | 397 | 553 | acetonitrile | Ruthenium | AS18
10.1039/C6DT02905A | 58 | 0.076 | 0.27 | 0.0012 | 0.1 M I2 and 1 M LiI in MeCN | 0.25 | - | - | NiO film 1.5 um thick | - | - | AM 1.5G | p-type DSSC |  |  | - | - | - | Ruthenium
10.1039/C6DT02905A | 94 | 0.69 | 0.42 | 0.028 | 0.1 M I2 and 1 M LiI in MeCN | 0.25 | - | - | NiO film 1.5 um thick | - | - | AM 1.5G | p-type DSSC |  |  | - | - | - | Ruthenium
10.1039/C6DT02905A | 134 | 0.069 | 0.4 | 0.0037 | 0.1 M I2 and 1 M LiI in MeCN | 0.25 | - | - | NiO film 1.5 um thick | - | - | AM 1.5G | p-type DSSC |  |  | - | - | - | Ruthenium
10.1039/C6DT02905A | 89 | 0.14 | 0.42 | 0.0052 | 0.1 M I2 and 1 M LiI in MeCN | 0.25 | - | - | NiO film 1.5 um thick | - | - | AM 1.5G | p-type DSSC |  |  | - | - | - | Ruthenium
10.1039/C6DT02905A | 77 | 0.16 | 0.45 | 0.0056 | 0.1 M I2 and 1 M LiI in MeCN | 0.25 | - | - | NiO film 1.5 um thick | - | - | AM 1.5G | p-type DSSC |  |  | - | - | - | Ruthenium
10.1039/C6DT02905A | 79 | 0.15 | 0.46 | 0.0055 | 0.1 M I2 and 1 M LiI in MeCN | 0.25 | - | - | NiO film 1.5 um thick | - | - | AM 1.5G | p-type DSSC |  |  | - | - | - | Ruthenium
10.1002/ange.201305975 | 660 | 19.6 | 0.71 | 9.22 | DMPII (1,2-dimethyl-3-propyl-imidazolium iodide) (0.6 M), LiI (0.05 M), I2 (0.05 M), and tBP (4-tert-butylpyridine) (0.5 M) in acetonitrile | 0.16 | - | - | TiO2 film (15 um thick + 7 um scattering layer) | - | - | AM 1.5G, 100 mw/cm2 | - | CCCC[N+](CCCC)(CCCC)CCCC.CCCC[N+](CCCC)(CCCC)CCCC.CCCC[N+](CCCC)(CCCC)CCCC.c1cnc(cc1C(=O)[O-])c2cc(cc(n2)c3cc(ccn3)C(=O)[O-])C(=O)[O-].C(=[N-])=S.C(=[N-])=S.C(=[N-])=S.[Ru+2] | ZQIXNWNWSFPPSU-UHFFFAOYSA-K | 599 | 806 | DMF | N749 black dye, Ruthenium
10.1002/ange.201305975 | 720 | 17.6 | 0.72 | 9.15 | DMPII (1,2-dimethyl-3-propyl-imidazolium iodide) (0.6 M), LiI (0.05 M), I2 (0.05 M), and tBP (4-tert-butylpyridine) (0.5 M) in acetonitrile | 0.16 | - | - | TiO2 film (15 um thick + 7 um scattering layer) | 201 nmol/cm2 | - | AM 1.5G, 100 mw/cm2 | - |  |  | - | - | - | Ruthenium | TF-1
10.1002/ange.201305975 | 670 | 17.2 | 0.71 | 8.18 | DMPII (1,2-dimethyl-3-propyl-imidazolium iodide) (0.6 M), LiI (0.05 M), I2 (0.05 M), and tBP (4-tert-butylpyridine) (0.5 M) in acetonitrile | 0.16 | - | - | TiO2 film (15 um thick + 7 um scattering layer) | 142 nmol/cm2 | - | AM 1.5G, 100 mw/cm2 | - |  |  | 656 | 823 | DMF | Ruthenium | TF-30
10.1002/ange.201305975 | 650 | 19.3 | 0.7 | 8.76 | DMPII (1,2-dimethyl-3-propyl-imidazolium iodide) (0.6 M), LiI (0.05 M), I2 (0.05 M), and tBP (4-tert-butylpyridine) (0.5 M) in acetonitrile | 0.16 | - | - | TiO2 film (15 um thick + 7 um scattering layer) | 163 nmol/cm2 | - | AM 1.5G, 100 mw/cm2 | - |  |  | 653 | 840 | DMF | Ruthenium | TF-31
10.1002/ange.201305975 | 740 | 19.2 | 0.72 | 10.19 | DMPII (1,2-dimethyl-3-propyl-imidazolium iodide) (0.6 M), LiI (0.05 M), I2 (0.05 M), and tBP (4-tert-butylpyridine) (0.5 M) in acetonitrile | 0.16 | - | - | TiO2 film (15 um thick + 7 um scattering layer) | 123 nmol/cm2 | - | AM 1.5G, 100 mw/cm2 | - |  |  | 647 | 835 | DMF | Ruthenium | TF-32
10.1002/ange.201305975 | 730 | 19.4 | 0.71 | 10.04 | DMPII (1,2-dimethyl-3-propyl-imidazolium iodide) (0.6 M), LiI (0.05 M), I2 (0.05 M), and tBP (4-tert-butylpyridine) (0.5 M) in acetonitrile | 0.16 | - | - | TiO2 film (15 um thick + 7 um scattering layer) | 144 nmol/cm2 | - | AM 1.5G, 100 mw/cm2 | - |  |  | 650 | 842 | DMF | Ruthenium | TF-33
10.1002/aenm.201200285 | 710 | 14.7 | 0.74 | 7.7 | 1.0 M 1,3-dimethylimidazolium iodide (DMII), 30 mM I2, 0.5 M tert -butylpyridine, and 0.1 M guanidinium thiocyanate (GNCS) in acetronitrile and valeronitrile (v/v, 85/15) | 0.16 | 0.075 mM DINHOP | - | TiO2 film 8 um thick | - | 16 hours | AM 1.5G, 100 mw/cm2 | - |  |  | 562 | - | DMF | Ruthenium
10.1002/aenm.201200285 | 699 | 15.5 | 0.72 | 7.8 | 1.0 M 1,3-dimethylimidazolium iodide (DMII), 30 mM I2, 0.5 M tert -butylpyridine, 0.05 M LiI and 0.1 M guanidinium thiocyanate (GNCS) in acetronitrile and valeronitrile (v/v, 85/15) | 0.16 | 0.075 mM DINHOP | - | TiO2 film 8 um thick | - | 16 hours | AM 1.5G, 100 mw/cm2 | - |  |  | - | - | - | Ruthenium
10.1002/aenm.201200285 | 702 | 16.6 | 0.72 | 8.4 | 1.0 M 1,3-dimethylimidazolium iodide (DMII), 30 mM I2, 0.5 M tert -butylpyridine, 0.05 M LiI and 0.1 M guanidinium thiocyanate (GNCS) in acetronitrile and valeronitrile (v/v, 85/15) | 0.16 | 0.075 mM DINHOP | - | TiO2 film 8 um thick | - | 16 hours | AM 1.5G, 100 mw/cm2 | - |  |  | - | - | - | Ruthenium
10.1002/aenm.201200285 | 686 | 17 | 0.7 | 8.1 | 1.0 M 1,3-dimethylimidazolium iodide (DMII), 30 mM I2, 0.5 M tert -butylpyridine, 0.2 M LiI and 0.1 M guanidinium thiocyanate (GNCS) in acetronitrile and valeronitrile (v/v, 85/15) | 0.16 | 0.075 mM DINHOP | - | TiO2 film 8 um thick | - | 16 hours | AM 1.5G, 100 mw/cm2 | - |  |  | - | - | - | Ruthenium
10.1021/cm401872q | 754 | 14.8 | 0.73 | 8 | 1.0 M DMII, 0.15 M I2, and 0.5 M NBB (N-butylbenzimidazole) and 0.1 M guanidinium thiocyanate in 3-methoxypropionitrile | 0.16 | - | - | TiO2 film (5 um thick + 4 um scattering layer) | - | 10 hours | AM 1.5G, 100 mw/cm2 | - |  |  | - | - | - | Ruthenium | TFRS-2
10.1021/cm401872q | 729 | 12.9 | 0.74 | 6.9 | 1.0 M DMII, 0.15 M I2, and 0.5 M NBB (N-butylbenzimidazole) and 0.1 M guanidinium thiocyanate in 3-methoxypropionitrile | 0.16 | - | - | TiO2 film (5 um thick + 4 um scattering layer) | - | 10 hours | AM 1.5G, 100 mw/cm2 | - | CCCCCCCCCC1=CC(=NC=C1)C2=NC=CC(=C2)CCCCCCCCC.C1=CN=C(C=C1C(=O)O)C2=NC=CC(=C2)C(=O)O.C(=[N-])=S.C(=[N-])=S.[Ru+2] | LALSZYPVVQFXIC-UHFFFAOYSA-N | - | - | - | Z-907, Ruthenium
10.1021/cm401872q | 710 | 13.4 | 0.75 | 7.1 | 1.0 M DMII, 0.15 M I2, and 0.5 M NBB (N-butylbenzimidazole) and 0.1 M guanidinium thiocyanate in 3-methoxypropionitrile | 0.16 | - | - | TiO2 film (5 um thick + 4 um scattering layer) | - | 10 hours | AM 1.5G, 100 mw/cm2 | - |  |  | - | - | - | Ruthenium | C101
10.1002/aenm.201100722 | 780 | 16.8 | 0.76 | 9.9 | 1.0 M DMII, 50 mM lithium iodide (LiI), 30 mM I2 , 0.5 M tert-butylpyridine, and 0.1 M guanidinium thiocyanate (GNCS) in acetonitrile:valeronitrile (v/v, 85/15) | 0.16 | - | - | TiO2 film (8 um thick + 5 um scattering layer) | - | 16 hours | AM 1.5G, 100 mw/cm2 | - |  |  | 536 | 762 | DMF | Ruthenium
10.1002/aenm.201100722 | 760 | 15.3 | 0.75 | 8.7 | 1.0 M DMII, 50 mM lithium iodide (LiI), 30 mM I2 , 0.5 M tert-butylpyridine, and 0.1 M guanidinium thiocyanate (GNCS) in acetonitrile:valeronitrile (v/v, 85/15) | 0.16 | - | - | TiO2 film (8 um thick + 5 um scattering layer) | - | 16 hours | AM 1.5G, 100 mw/cm2 | - |  |  | 539 | 788 | DMF | Ruthenium
10.1002/aenm.201100722 | 740 | 17.4 | 0.74 | 9.6 | 1.0 M DMII, 50 mM lithium iodide (LiI), 30 mM I2 , 0.5 M tert-butylpyridine, and 0.1 M guanidinium thiocyanate (GNCS) in acetonitrile:valeronitrile (v/v, 85/15) | 0.16 | - | - | TiO2 film (8 um thick + 5 um scattering layer) | - | 16 hours | AM 1.5G, 100 mw/cm2 | - |  |  | 540 | 797 | DMF | Ruthenium
10.1002/aenm.201100722 | 690 | 13.4 | 0.76 | 7.1 | 1,3-dimethylimidazolium iodide/1-ethyl-3-methylimidazolium iodide/1-ethyl-3-methylimidazolium tetracyanoborate/I2/N-butylbenzimidazole/Guanidinum thiocyanate (12:12:16:1.67:3.33:0.67) | 0.16 | - | - | TiO2 film (8 um thick + 5 um scattering layer) | - | 16 hours | AM 1.5G, 100 mw/cm2 | - |  |  | - | - | - | Ruthenium
10.1002/aenm.201100722 | 690 | 12.1 | 0.78 | 6.6 | 1,3-dimethylimidazolium iodide/1-ethyl-3-methylimidazolium iodide/1-ethyl-3-methylimidazolium tetracyanoborate/I2/N-butylbenzimidazole/Guanidinum thiocyanate (12:12:16:1.67:3.33:0.67) | 0.16 | - | - | TiO2 film (8 um thick + 5 um scattering layer) | - | 16 hours | AM 1.5G, 100 mw/cm2 | - |  |  | - | - | - | Ruthenium
10.1002/aenm.201100722 | 680 | 12.8 | 0.77 | 6.7 | 1,3-dimethylimidazolium iodide/1-ethyl-3-methylimidazolium iodide/1-ethyl-3-methylimidazolium tetracyanoborate/I2/N-butylbenzimidazole/Guanidinum thiocyanate (12:12:16:1.67:3.33:0.67) | 0.16 | - | - | TiO2 film (8 um thick + 5 um scattering layer) | - | 16 hours | AM 1.5G, 100 mw/cm2 | - |  |  | - | - | - | Ruthenium
10.1039/C7NJ01735A | 650 | 16 | 0.69 | 7.15 | 0.6 M of N-methyl-N-butylimidazolium iodide (BMII) + 0.1 M of LiI + 0.05 M of I2 + 0.5 M of 4-tert-butylpyridine (TBP) in acetonitrile | 0.16 | - | - | TiO2 film (7 um + 5 um scattering layer) | 150 nmol/cm2 | - | AM 1.5G, 100mW/cm2 | - | CCCC[N+](CCCC)(CCCC)CCCC.CCCC[N+](CCCC)(CCCC)CCCC.c1cnc(cc1C(=O)O)c2cc(ccn2)C(=O)[O-].c1cnc(cc1C(=O)O)c2cc(ccn2)C(=O)[O-].C(=[N-])=S.C(=[N-])=S.[Ru+2] | MQGCPZMVNHGIPF-UHFFFAOYSA-L | - | - | - | N719, Ruthenium
10.1021/acs.inorgchem.6b00842 | 827 | 12.25 | 0.755 | 8.4 | 0.25 M [CoII(phen)3](TFSI)2, 0.05 M [CoIII(phen)3](TFSI)3, 0.25 M 4-(5-nonyl)pyridine, and 0.1 M LiTFSI | 0.16 | - | - | TiO2 film (4 um + 4 um scattering layer) | - | - | AM 1.5G, 100mW/cm2 | - |  |  | 592 | - | dichloromethane | Ruthenium
10.1021/acs.inorgchem.6b00842 | 810 | 10.68 | 0.779 | 7.4 | 0.25 M [CoII(phen)3](TFSI)2, 0.05 M [CoIII(phen)3](TFSI)3, 0.25 M 4-(5-nonyl)pyridine, and 0.1 M LiTFSI | 0.16 | - | - | TiO2 film (4 um + 4 um scattering layer) | - | - | AM 1.5G, 100mW/cm2 | - |  |  | 593 | - | dichloromethane | Ruthenium
10.1021/acs.inorgchem.6b00842 | 845 | 14.55 | 0.747 | 9.4 | 0.25 M [CoII(phen)3](TFSI)2, 0.05 M [CoIII(phen)3](TFSI)3, 0.25 M 4-(5-nonyl)pyridine, and 0.1 M LiTFSI | 0.16 | - | - | TiO2 film (4 um + 4 um scattering layer) | - | - | AM 1.5G, 100mW/cm2 | - |  |  | 585 | - | dichloromethane | Ruthenium
10.1021/acs.inorgchem.6b00842 | 794 | 9.89 | 0.785 | 6.7 | 0.25 M [CoII(phen)3](TFSI)2, 0.05 M [CoIII(phen)3](TFSI)3, 0.25 M 4-(5-nonyl)pyridine, and 0.1 M LiTFSI | 0.16 | - | - | TiO2 film (4 um + 4 um scattering layer) | - | - | AM 1.5G, 100mW/cm2 | - |  |  | 571 | - | dichloromethane | Ruthenium
10.1021/acs.inorgchem.6b00842 | 794 | 11.28 | 0.769 | 7.2 | 0.25 M [CoII(phen)3](TFSI)2, 0.05 M [CoIII(phen)3](TFSI)3, 0.25 M 4-(5-nonyl)pyridine, and 0.1 M LiTFSI | 0.16 | - | - | TiO2 film (4 um + 4 um scattering layer) | - | - | AM 1.5G, 100mW/cm2 | - |  |  | 592 | - | dichloromethane | Ruthenium
10.1021/acs.inorgchem.6b00842 | 807 | 11.85 | 0.736 | 6.1 | 0.25 M [CoII(phen)3](TFSI)2, 0.05 M [CoIII(phen)3](TFSI)3, 0.5 M 4-(5-nonyl)pyridine, and 0.1 M LiTFSI | 0.16 | - | - | TiO2 film (4 um + 4 um scattering layer) | - | - | AM 1.5G, 100mW/cm2 | - |  |  | 595 | - | dichloromethane | Ruthenium
10.1021/acs.inorgchem.6b00842 | 642 | 16.16 | 0.624 | 6.8 | 1.0 M 1,3-propylmethylimidazolium iodide (PMII), 100 mM LiI, 30 mM I2, 0.5 M tert-butylpyridine (tBP) and 0.1 M guanidinium thiocyanate (GNCS) in acetonitrile | 0.16 | - | - | TiO2 film (8 um + 5 um scattering layer) | - | - | AM 1.5G, 100mW/cm2 | - |  |  | - | - | - | Ruthenium
10.1021/acs.inorgchem.6b00842 | 570 | 13.98 | 0.718 | 5.7 | 1.0 M 1,3-propylmethylimidazolium iodide (PMII), 100 mM LiI, 30 mM I2, 0.5 M tert-butylpyridine (tBP) and 0.1 M guanidinium thiocyanate (GNCS) in acetonitrile | 0.16 | - | - | TiO2 film (8 um + 5 um scattering layer) | - | - | AM 1.5G, 100mW/cm2 | - |  |  | - | - | - | Ruthenium
10.1021/acs.inorgchem.6b00842 | 647 | 15.32 | 0.706 | 6.7 | 1.0 M 1,3-propylmethylimidazolium iodide (PMII), 100 mM LiI, 30 mM I2, 0.5 M tert-butylpyridine (tBP) and 0.1 M guanidinium thiocyanate (GNCS) in acetonitrile | 0.16 | - | - | TiO2 film (8 um + 5 um scattering layer) | - | - | AM 1.5G, 100mW/cm2 | - |  |  | - | - | - | Ruthenium
10.1021/acs.inorgchem.6b00842 | 694 | 13.84 | 0.738 | 7.1 | 1.0 M 1,3-propylmethylimidazolium iodide (PMII), 100 mM LiI, 30 mM I2, 0.5 M tert-butylpyridine (tBP) and 0.1 M guanidinium thiocyanate (GNCS) in acetonitrile | 0.16 | - | - | TiO2 film (8 um + 5 um scattering layer) | - | - | AM 1.5G, 100mW/cm2 | - |  |  | - | - | - | Ruthenium
10.1021/acs.inorgchem.6b00842 | 649 | 15.77 | 0.668 | 6.8 | 1.0 M 1,3-propylmethylimidazolium iodide (PMII), 100 mM LiI, 30 mM I2, 0.5 M tert-butylpyridine (tBP) and 0.1 M guanidinium thiocyanate (GNCS) in acetonitrile | 0.16 | - | - | TiO2 film (8 um + 5 um scattering layer) | - | - | AM 1.5G, 100mW/cm2 | - |  |  | - | - | - | Ruthenium
10.1021/acs.inorgchem.6b00842 | 634 | 14.71 | 0.699 | 6.9 | 1.0 M PMII, 50 mM LiI, 30 mM I2, 0.5 M tBP and 0.1 M GNCS in acetonitrile | 0.16 | - | - | TiO2 film (8 um + 5 um scattering layer) | - | - | AM 1.5G, 100mW/cm2 | - |  |  | - | - | - | Ruthenium
10.1021/ic501479p | 610 | 17.19 | 0.712 | 7.47 | 0.05 M I2, 0.1 M LiI, 0.6 M DMPImI, and 0.3 M TBP | 0.26 | 20 mM DCA | - | TiO2 film 45 um thick | 260 nmol/cm2 | 22 hours | AM 1.5G, 100mW/cm2 | - |  |  | - | - | - | Ruthenium
10.1021/ic501479p | 680 | 20.83 | 0.704 | 9.97 | 0.05 M I2, 0.1 M LiI, 0.6 M DMPImI, and 0.3 M TBP | 0.26 | 20 mM DCA | - | TiO2 film 45 um thick | 210 nmol/cm2 | 22 hours | AM 1.5G, 100mW/cm2 | - |  |  | - | - | - | Ruthenium
10.1021/ic501479p | 670 | 21.13 | 0.715 | 10.18 | 0.05 M I2, 0.1 M LiI, 0.6 M DMPImI, and 0.3 M TBP | 0.26 | 20 mM DCA | - | TiO2 film 45 um thick | - | 22 hours | AM 1.5G, 100mW/cm2 | - |  |  | - | - | - | Ruthenium
10.1021/ic501479p | 700 | 21.61 | 0.716 | 10.81 | 0.05 M I2, 0.1 M LiI, 0.6 M DMPImI, and 0.3 M TBP | 0.26 | 20 mM DCA | - | TiO2 film 45 um thick | 230 nmol/cm2 | 22 hours | AM 1.5G, 100mW/cm2 | - | CCCC[N+](CCCC)(CCCC)CCCC.CCCC[N+](CCCC)(CCCC)CCCC.CCCC[N+](CCCC)(CCCC)CCCC.c1cnc(cc1C(=O)[O-])c2cc(cc(n2)c3cc(ccn3)C(=O)[O-])C(=O)[O-].C(=[N-])=S.C(=[N-])=S.C(=[N-])=S.[Ru+2] | ZQIXNWNWSFPPSU-UHFFFAOYSA-K | - | - | - | N749 black dye, Ruthenium
10.1021/ic501479p | 632 | 19.03 | 0.711 | 8.55 | 0.05 M I2, 0.1 M LiI, 0.6 M DMPImI, and 0.3 M TBP | 0.26 | 20 mM DCA | - | TiO2 film 25 um thick | - | 22 hours | AM 1.5G, 100mW/cm2 | - |  |  | - | - | - | Ruthenium
10.1021/ic501479p | 630 | 19.14 | 0.69 | 8.32 | 0.05 M I2, 0.1 M LiI, 0.6 M DMPImI, and 0.3 M TBP | 0.26 | 20 mM DCA | - | TiO2 film 25 um thick | - | 22 hours | AM 1.5G, 100mW/cm2 | - |  |  | - | - | - | Ruthenium
10.1016/j.jphotochem.2010.05.017 | 820 | 13.09 | 0.657 | 7.05 | 0.06 M lithium iodide, 0.60 M 1,2-dimethyl-3-propylimidazolinium iodine (DMPII), 0.03 M I2, 0.5 M 4-tert-butylpyridine (TBP) and 0.10 M GuSCN in acetonitrile | 0.2 | - | - | TiO2 film 12 um thick | - | 10 hours | AM 1.5G, 100mW/cm2 | - | CCCC[N+](CCCC)(CCCC)CCCC.CCCC[N+](CCCC)(CCCC)CCCC.c1cnc(cc1C(=O)O)c2cc(ccn2)C(=O)[O-].c1cnc(cc1C(=O)O)c2cc(ccn2)C(=O)[O-].C(=[N-])=S.C(=[N-])=S.[Ru+2] | MQGCPZMVNHGIPF-UHFFFAOYSA-L | - | - | - | N719, Ruthenium
10.1039/C5TA10393B | 664 | 23.56 | 0.692 | 10.83 | 0.05 M I2, 0.1 M LiI, 0.6 M DMPImI and 0.3 M TBP in acetonitrile | 0.26 | - | - | TiO2 film 40 um thick | 180 nmol/cm2 | 24 hours | AM 1.5G, 100mW/cm2 | - |  |  | - | - | - | Ruthenium
10.1039/C5TA10393B | 674 | 23.88 | 0.688 | 11.07 | 0.05 M I2, 0.1 M LiI, 0.6 M DMPImI and 0.3 M TBP in acetonitrile | 0.26 | - | - | TiO2 film 40 um thick | 170 nmol/cm2 | 24 hours | AM 1.5G, 100mW/cm2 | dye adsorption at 4 degree C |  |  | - | - | - | Ruthenium
10.1039/C5TA10393B | 631 | 22.62 | 0.661 | 9.43 | 0.05 M I2, 0.1 M LiI, 0.6 M DMPImI and 0.3 M TBP in acetonitrile | 0.26 | - | - | TiO2 film 40 um thick | 170 nmol/cm2 | 24 hours | AM 1.5G, 100mW/cm2 | - |  |  | - | - | - | Ruthenium
10.1039/C5TA10393B | 641 | 22.82 | 0.665 | 9.73 | 0.05 M I2, 0.1 M LiI, 0.6 M DMPImI and 0.3 M TBP in acetonitrile | 0.26 | - | - | TiO2 film 40 um thick | 150 nmol/cm2 | 24 hours | AM 1.5G, 100mW/cm2 | dye adsorption at 4 degree C |  |  | - | - | - | Ruthenium
10.1039/C5TA10393B | 626 | 22.2 | 0.679 | 9.44 | 0.05 M I2, 0.1 M LiI, 0.6 M DMPImI and 0.3 M TBP in acetonitrile | 0.26 | - | - | TiO2 film 40 um thick | 150 nmol/cm2 | 24 hours | AM 1.5G, 100mW/cm2 | - |  |  | - | - | - | Ruthenium
10.1039/C5TA10393B | 636 | 22.47 | 0.68 | 9.72 | 0.05 M I2, 0.1 M LiI, 0.6 M DMPImI and 0.3 M TBP in acetonitrile | 0.26 | - | - | TiO2 film 40 um thick | 130 nmol/cm2 | 24 hours | AM 1.5G, 100mW/cm2 | dye adsorption at 4 degree C |  |  | - | - | - | Ruthenium
10.1039/C5TA10393B | 691 | 22.11 | 0.715 | 10.92 | 0.05 M I2, 0.1 M LiI, 0.6 M DMPImI and 0.3 M TBP in acetonitrile | 0.26 | - | - | TiO2 film 40 um thick | 210 nmol/cm2 | 24 hours | AM 1.5G, 100mW/cm2 | - | CCCC[N+](CCCC)(CCCC)CCCC.CCCC[N+](CCCC)(CCCC)CCCC.CCCC[N+](CCCC)(CCCC)CCCC.c1cnc(cc1C(=O)[O-])c2cc(cc(n2)c3cc(ccn3)C(=O)[O-])C(=O)[O-].C(=[N-])=S.C(=[N-])=S.C(=[N-])=S.[Ru+2] | ZQIXNWNWSFPPSU-UHFFFAOYSA-K | - | - | - | N749 black dye, Ruthenium
10.1039/C5TA10393B | 689 | 21.83 | 0.726 | 10.92 | 0.05 M I2, 0.1 M LiI, 0.6 M DMPImI and 0.3 M TBP in acetonitrile | 0.26 | - | - | TiO2 film 40 um thick | 180 nmol/cm2 | 24 hours | AM 1.5G, 100mW/cm2 | dye adsorption at 4 degree C | CCCC[N+](CCCC)(CCCC)CCCC.CCCC[N+](CCCC)(CCCC)CCCC.CCCC[N+](CCCC)(CCCC)CCCC.c1cnc(cc1C(=O)[O-])c2cc(cc(n2)c3cc(ccn3)C(=O)[O-])C(=O)[O-].C(=[N-])=S.C(=[N-])=S.C(=[N-])=S.[Ru+2] | ZQIXNWNWSFPPSU-UHFFFAOYSA-K | - | - | - | N749 black dye, Ruthenium
10.1039/C5TA10393B | 702 | 23.43 | 0.722 | 11.88 | 0.05 M I2, 0.02 M LiI, 0.6 M EMImI (1-ethyl-3-methylimidazolium iodide), and 0.3 M TBP in acetonitrile | 0.26 | - | - | TiO2 film 40 um thick | 170 nmol/cm2 | 24 hours | AM 1.5G, 100mW/cm2 | dye adsorption at 4 degree C |  |  | - | - | - | Ruthenium
10.1039/C5TA10393B | 689 | 22.23 | 0.711 | 10.89 | 0.05 M I2, 0.02 M LiI, 0.6 M EMImI (1-ethyl-3-methylimidazolium iodide), and 0.3 M TBP in acetonitrile | 0.26 | - | - | TiO2 film 40 um thick | 190 nmol/cm2 | 24 hours | AM 1.5G, 100mW/cm2 | dye adsorption at 4 degree C | CCCC[N+](CCCC)(CCCC)CCCC.CCCC[N+](CCCC)(CCCC)CCCC.CCCC[N+](CCCC)(CCCC)CCCC.c1cnc(cc1C(=O)[O-])c2cc(cc(n2)c3cc(ccn3)C(=O)[O-])C(=O)[O-].C(=[N-])=S.C(=[N-])=S.C(=[N-])=S.[Ru+2] | ZQIXNWNWSFPPSU-UHFFFAOYSA-K | - | - | - | N749 black dye, Ruthenium
10.1021/ja048472r | 699 | 14.56 | 0.735 | 7.5 | 1-ethyl-3-methylimidazolium thiocyanate (EMISCN), 0.15 M K(SeCN)3, 10 0.1 M guanidinium thiocyanate, and 0.5 M N-methylbenzimidazole | 0.152 | 0.3 mM 3-phenylpropionic acid | - | TiO2 film (8 um + 4 um scattering layer) | - | 12 hours | AM 1.5G, 99.7mW/cm2 | - | CCCCCCCCCC1=CC(=NC=C1)C2=NC=CC(=C2)CCCCCCCCC.C1=CN=C(C=C1C(=O)O)C2=NC=CC(=C2)C(=O)O.C(=[N-])=S.C(=[N-])=S.[Ru+2] | LALSZYPVVQFXIC-UHFFFAOYSA-N | - | - | - | Z-907, Ruthenium
10.1016/j.jpowsour.2016.09.138 | 775 | 16.1 | 0.647 | 8.07 | 0.3 M 1,2-dimethyl-3-propylimidazolium iodide (DMPII), 0.1 M LiI, 0.05 M I2 and 0.5 M 4-tert-butylpyridine in acetonitrile | 0.16 | - | - | TiO2 film (12 um thick + 4 um scattering layer) | - | 12 hours | AM1.5G, 100 mW/cm2 | - | CCCC[N+](CCCC)(CCCC)CCCC.CCCC[N+](CCCC)(CCCC)CCCC.c1cnc(cc1C(=O)O)c2cc(ccn2)C(=O)[O-].c1cnc(cc1C(=O)O)c2cc(ccn2)C(=O)[O-].C(=[N-])=S.C(=[N-])=S.[Ru+2] | MQGCPZMVNHGIPF-UHFFFAOYSA-L | - | - | - | N719, Ruthenium
10.1016/j.dyepig.2016.09.043 | 731 | 17.2 | 0.6 | 7.53 | LiI (0.5 M), I2 (0.05 M), and TBP (0.5 M) in MeCN | 0.28 |  |  | TiO2 film 16-18 um thick |  |  | AM 1.5G, 100 mw/cm2 |  | CCCC[N+](CCCC)(CCCC)CCCC.CCCC[N+](CCCC)(CCCC)CCCC.c1cnc(cc1C(=O)O)c2cc(ccn2)C(=O)[O-].c1cnc(cc1C(=O)O)c2cc(ccn2)C(=O)[O-].C(=[N-])=S.C(=[N-])=S.[Ru+2] | MQGCPZMVNHGIPF-UHFFFAOYSA-L | - | - | - | N719, Ruthenium
10.1016/j.dyepig.2016.09.043 | 743 | 17 | 0.62 | 7.79 | 3-dimethylimidazolium iodide (1.0 M), LiI (0.05 M), I2 (0.03 M), guanidinium thiocyanate (0.1 M), and TBP (0.5 M) in MeCN:valeronitrile (85:15, v/v) | 0.28 |  |  | TiO2 film 16-18 um thick |  |  | AM 1.5G, 100 mw/cm2 |  | CCCC[N+](CCCC)(CCCC)CCCC.CCCC[N+](CCCC)(CCCC)CCCC.c1cnc(cc1C(=O)O)c2cc(ccn2)C(=O)[O-].c1cnc(cc1C(=O)O)c2cc(ccn2)C(=O)[O-].C(=[N-])=S.C(=[N-])=S.[Ru+2] | MQGCPZMVNHGIPF-UHFFFAOYSA-L | - | - | - | N719, Ruthenium
10.1016/j.ijhydene.2016.09.161 | 620 | 7.53 | 0.52 | 2.47 | 0.6 M 1-butyl-3-methyl-imidazolium iodide (BMII), 0.1 M lithium iodide (LiI), 0.05 M iodine (I2) and 0.5 M tert-butyl pyridine (TBP) in 3-methoxypropionitrile | 0.36 | - | - | TiO2 film 10 um thick | - | 12 hours | AM 1.5G | - | CCCCCCCCCC1=CC(=NC=C1)C2=NC=CC(=C2)CCCCCCCCC.C1=CN=C(C=C1C(=O)O)C2=NC=CC(=C2)C(=O)O.C(=[N-])=S.C(=[N-])=S.[Ru+2] | LALSZYPVVQFXIC-UHFFFAOYSA-N | - | - | - | Z-907, Ruthenium
10.1016/j.saa.2017.09.002 | 670 | 14.03 | 0.69 | 6.49 | 0.6 M 1,2-dimethyl-3-n-propylimidazolium iodide (DMPII), 0.1 M LiI, 0.05 M I2 and 0.5 M tert-butylpyridine (TBP) in CH3CN | 0.25 | - | - | TiO2 film 12 um thick | - | - | AM 1.5G, 100 mw/cm2 | 12 hours | S=C=N[Ru]12(N=C=S)(N3C=C[C@H](C=C3C3=C[C@@H](C=CN23)C(=O)O)C(=O)O)N2C=C[C@H](C=C2C2=C[C@@H](C=CN12)C(=O)O)C(=O)O | HCGLFKPGQDYXCA-UHFFFAOYSA-N | - | - | - | N3, Ruthenium
10.1002/chem.201402342 | 690 | 18.8 | 0.68 | 8.82 | 0.1 M lithium iodide, 0.6 M DMPII, 0.05 M iodine, and 0.5 M 4-tert-butylpyridine in 3-methoxypropionitrile/acetonitrile (volume ratio of 1:1) | 0.16 |  | - | TiO2 film (12 um thick + 4 um scattering layer) | - | - | AM 1.5G, 100mW/cm2 |  | CCCC[N+](CCCC)(CCCC)CCCC.CCCC[N+](CCCC)(CCCC)CCCC.c1cnc(cc1C(=O)O)c2cc(ccn2)C(=O)[O-].c1cnc(cc1C(=O)O)c2cc(ccn2)C(=O)[O-].C(=[N-])=S.C(=[N-])=S.[Ru+2] | MQGCPZMVNHGIPF-UHFFFAOYSA-L | - | - | - | N719, Ruthenium
10.1002/cjoc.201300924 | 750 | 13.2 | 0.641 | 6.35 | 0.6 mol/L 1-butyl-3-methylimidazolium iodide (BMII), 0.05 mol/L LiI, 0.03 mol/L I2, 0.5 mol/L 4-tert-butylpyridine, and 0.1 mol/L guanidinium thiocyanate in acetonitrile and valeronitrile (85/15, V/V) | 0.16 | - | - | TiO2 film 15 um thick | - | - | AM 1.5G, 100mW/cm2 | - | CCCC[N+](CCCC)(CCCC)CCCC.CCCC[N+](CCCC)(CCCC)CCCC.c1cnc(cc1C(=O)O)c2cc(ccn2)C(=O)[O-].c1cnc(cc1C(=O)O)c2cc(ccn2)C(=O)[O-].C(=[N-])=S.C(=[N-])=S.[Ru+2] | MQGCPZMVNHGIPF-UHFFFAOYSA-L | - | - | - | N719, Ruthenium
10.1016/j.electacta.2009.05.007 | 710 | 7.74 | 0.6 | 3.3 | EL141 dyesol | 0.2 | - | - | TiO2 film 6 um thick | - | - | AM 1.5G, 100mW/cm2 | - | S=C=N[Ru]12(N=C=S)(N3C=C[C@H](C=C3C3=C[C@@H](C=CN23)C(=O)O)C(=O)O)N2C=C[C@H](C=C2C2=C[C@@H](C=CN12)C(=O)O)C(=O)O | HCGLFKPGQDYXCA-UHFFFAOYSA-N | - | - | - | N3, Ruthenium
10.1016/j.electacta.2009.05.007 | 720 | 5.74 | 0.65 | 2.65 | 0.5 M 1-propyl-3-methylimidazolium iodide (PMII), 0.05 M iodine and 0.5 M 4-tert-butylpyrindine (TBP) in 3-methoxypropionitrile (MPN) | 0.2 | - | - | TiO2 film 6 um thick | - | - | AM 1.5G, 100mW/cm2 | - | S=C=N[Ru]12(N=C=S)(N3C=C[C@H](C=C3C3=C[C@@H](C=CN23)C(=O)O)C(=O)O)N2C=C[C@H](C=C2C2=C[C@@H](C=CN12)C(=O)O)C(=O)O | HCGLFKPGQDYXCA-UHFFFAOYSA-N | - | - | - | N3, Ruthenium
10.1016/j.electacta.2009.05.007 | 670 | 5.86 | 0.6 | 2.34 | 0.25 M di-imidazole iodide polyethyleneglycol (PEG 100 mol wt), 0.05 M iodine and 0.5 M 4-tert-butylpyrindine (TBP), 0.1 M tetrabutylammonium perchlorate (TBAP) in 3-methoxypropionitrile (MPN) | 0.2 | - | - | TiO2 film 6 um thick | - | - | AM 1.5G, 100mW/cm2 | - | S=C=N[Ru]12(N=C=S)(N3C=C[C@H](C=C3C3=C[C@@H](C=CN23)C(=O)O)C(=O)O)N2C=C[C@H](C=C2C2=C[C@@H](C=CN12)C(=O)O)C(=O)O | HCGLFKPGQDYXCA-UHFFFAOYSA-N | - | - | - | N3, Ruthenium
10.1016/j.electacta.2009.05.007 | 670 | 2.07 | 0.58 | 0.81 | 0.25 M di-imidazole iodide polyethyleneglycol (PEG 200 mol wt), 0.05 M iodine and 0.5 M 4-tert-butylpyrindine (TBP), 0.1 M tetrabutylammonium perchlorate (TBAP) in 3-methoxypropionitrile (MPN) | 0.2 | - | - | TiO2 film 6 um thick | - | - | AM 1.5G, 100mW/cm2 | - | S=C=N[Ru]12(N=C=S)(N3C=C[C@H](C=C3C3=C[C@@H](C=CN23)C(=O)O)C(=O)O)N2C=C[C@H](C=C2C2=C[C@@H](C=CN12)C(=O)O)C(=O)O | HCGLFKPGQDYXCA-UHFFFAOYSA-N | - | - | - | N3, Ruthenium
10.1016/j.electacta.2009.05.007 | 660 | 0.58 | 0.43 | 0.16 | 0.25 M di-imidazole iodide polyethyleneglycol (PEG 1000 mol wt), 0.05 M iodine and 0.5 M 4-tert-butylpyrindine (TBP), 0.1 M tetrabutylammonium perchlorate (TBAP) in 3-methoxypropionitrile (MPN) | 0.2 | - | - | TiO2 film 6 um thick | - | - | AM 1.5G, 100mW/cm2 | - | S=C=N[Ru]12(N=C=S)(N3C=C[C@H](C=C3C3=C[C@@H](C=CN23)C(=O)O)C(=O)O)N2C=C[C@H](C=C2C2=C[C@@H](C=CN12)C(=O)O)C(=O)O | HCGLFKPGQDYXCA-UHFFFAOYSA-N | - | - | - | N3, Ruthenium
10.1016/j.electacta.2009.05.016 | 650 | 18.58 | 0.47 | 5.64 | 0.6 M 1-butyl-3-methy-imidazolium iodide (BMII), 0.1 M lithium iodide (LiI), 0.05 M iodine (I 2 ) and 0,5 M tert-butyl pyridine (TBP) in 3-methoxy propyonitrile (MPN) | 1 | - | - | TiO2 film 10 um thick | - | 3 hours | AM 1.5G, 100mW/cm2 | - | CCCCCCCCCC1=CC(=NC=C1)C2=NC=CC(=C2)CCCCCCCCC.C1=CN=C(C=C1C(=O)O)C2=NC=CC(=C2)C(=O)O.C(=[N-])=S.C(=[N-])=S.[Ru+2] | LALSZYPVVQFXIC-UHFFFAOYSA-N | - | - | - | Z-907, Ruthenium
10.1016/j.electacta.2009.05.016 | 640 | 17.11 | 0.51 | 5.6 | 0.6 M butyl-bis(3-methylimidazolium)diiodide (K34), 0.1 M lithium iodide (LiI), 0.05 M iodine (I 2 ) and 0,5 M tert-butyl pyridine (TBP) in 3-methoxy propyonitrile (MPN) | 1 | - | - | TiO2 film 10 um thick | - | 3 hours | AM 1.5G, 100mW/cm2 | - | CCCCCCCCCC1=CC(=NC=C1)C2=NC=CC(=C2)CCCCCCCCC.C1=CN=C(C=C1C(=O)O)C2=NC=CC(=C2)C(=O)O.C(=[N-])=S.C(=[N-])=S.[Ru+2] | LALSZYPVVQFXIC-UHFFFAOYSA-N | - | - | - | Z-907, Ruthenium
10.1016/j.electacta.2009.05.016 | 630 | 15.87 | 0.44 | 4.45 | 0.6 M octyl-bis(3-methylimidazolium)diiodide (K35), 0.1 M lithium iodide (LiI), 0.05 M iodine (I 2 ) and 0,5 M tert-butyl pyridine (TBP) in 3-methoxy propyonitrile (MPN) | 1 | - | - | TiO2 film 10 um thick | - | 3 hours | AM 1.5G, 100mW/cm2 | - | CCCCCCCCCC1=CC(=NC=C1)C2=NC=CC(=C2)CCCCCCCCC.C1=CN=C(C=C1C(=O)O)C2=NC=CC(=C2)C(=O)O.C(=[N-])=S.C(=[N-])=S.[Ru+2] | LALSZYPVVQFXIC-UHFFFAOYSA-N | - | - | - | Z-907, Ruthenium
10.1016/j.electacta.2009.05.016 | 650 | 15.89 | 0.5 | 5.16 | 0.6 M triethyleneglycol-bis(3-methylimidazolium)diiodide (K36), 0.1 M lithium iodide (LiI), 0.05 M iodine (I 2 ) and 0,5 M tert-butyl pyridine (TBP) in 3-methoxy propyonitrile (MPN) | 1 | - | - | TiO2 film 10 um thick | - | 3 hours | AM 1.5G, 100mW/cm2 | - | CCCCCCCCCC1=CC(=NC=C1)C2=NC=CC(=C2)CCCCCCCCC.C1=CN=C(C=C1C(=O)O)C2=NC=CC(=C2)C(=O)O.C(=[N-])=S.C(=[N-])=S.[Ru+2] | LALSZYPVVQFXIC-UHFFFAOYSA-N | - | - | - | Z-907, Ruthenium
10.1016/j.electacta.2009.05.016 | 640 | 15.94 | 0.45 | 4.65 | 0.6 M tetraethyleneglycol-bis(3-methylimidazolium)diiodide (TEGDI), 0.1 M lithium iodide (LiI), 0.05 M iodine (I 2 ) and 0,5 M tert-butyl pyridine (TBP) in 3-methoxy propyonitrile (MPN) | 1 | - | - | TiO2 film 10 um thick | - | 3 hours | AM 1.5G, 100mW/cm2 | - | CCCCCCCCCC1=CC(=NC=C1)C2=NC=CC(=C2)CCCCCCCCC.C1=CN=C(C=C1C(=O)O)C2=NC=CC(=C2)C(=O)O.C(=[N-])=S.C(=[N-])=S.[Ru+2] | LALSZYPVVQFXIC-UHFFFAOYSA-N | - | - | - | Z-907, Ruthenium
10.1039/c6cp02294d | 670 | 11.98 | 0.45 | 3.63 | iodide/triiodide | - | - | - | TiO2 film | - | - | AM 1.5G, 100 mw/cm2 | - | S=C=N[Ru]12(N=C=S)(N3C=C[C@H](C=C3C3=C[C@@H](C=CN23)C(=O)O)C(=O)O)N2C=C[C@H](C=C2C2=C[C@@H](C=CN12)C(=O)O)C(=O)O | HCGLFKPGQDYXCA-UHFFFAOYSA-N | - | - | - | N3, Ruthenium
10.1016/j.jphotochem.2015.05.017 | 766 | 6.14 | 0.69 | 3.23 | 0.1 M LiI, 0.05 M I 2 and 0.5 M TBP in dry acetonitrile | 0.196 | - | - | TiO2 2.5 um thick | - | 24 hours | AM 1.5 100mW/cm2 | - | S=C=N[Ru]12(N=C=S)(N3CCC(CC3C3N2CCC(C3)C(=O)[O-])C(=O)O)N2CCC(CC2C2N1CCC(C2)C(=O)[O-])C(=O)O.CCCC[N+](CCCC)(CCCC)CCCC.CCCC[N+](CCCC)(CCCC)CCCC | SBYIMILINCQCEX-UHFFFAOYSA-L | - | - | - | N719, Ruthenium

## Sheet3
10.1021/ic200011m | 713 | 16.48 | 0.74 | 8.65 | 1.0 M 1,3-dimethylimidazolium iodide (DMII), 60 mM I2 , 0.5 M tert-butylpyridine, 0.05 M NaI and 0.1 M GuNCS in acetonitrile and valeronitrile (v/v, 85/15) | - | - | - | TiO2 film (15 um thick + 4.5 um scattering layer) | - | 18 hours | AM 1.5 G | - | S=C=N[Ru]12(N=C=S)(N3C=C[C@H](C=C3C3=C[C@@H](C=CN23)C(=O)O)C(=O)O)N2C=C[C@H](C=C2C2=C[C@@H](C=CN12)C(=O)O)C(=O)O | HCGLFKPGQDYXCA-UHFFFAOYSA-N | - | - | - | N3, Ruthenium
10.1021/ic200011m | 752 | 16.76 | 0.74 | 9.32 | 1.0 M 1,3-dimethylimidazolium iodide, 0.03 M I2 , 0.05 M lithium iodide, 0.1 M guanidinium thiocyanate and 0.5 M tert-butylpyridine in acetonitrile and valeronitrile solvent mixture (85:15 v/v) | - | - | - | TiO2 film (15 um thick + 4.5 um scattering layer) | - | 18 hours | AM 1.5 G | - | S=C=N[Ru]12(N=C=S)(N3C=C[C@H](C=C3C3=C[C@@H](C=CN23)C(=O)O)C(=O)O)N2C=C[C@H](C=C2C2=C[C@@H](C=CN12)C(=O)O)C(=O)O | HCGLFKPGQDYXCA-UHFFFAOYSA-N | - | - | - | N3, Ruthenium
10.1021/ic200011m | 677 | 10.81 | 0.74 | 5.41 | 1.0 M 1,3-dimethylimidazolium iodide (DMII), 60 mM I2 , 0.5 M tert-butylpyridine, 0.05 M NaI and 0.1 M GuNCS in acetonitrile and valeronitrile (v/v, 85/15) | - | - | - | TiO2 film (15 um thick + 4.5 um scattering layer) | - | 18 hours | AM 1.5 G | - |  |  | - | - | - | Ruthenium
10.1021/ic200011m | 672 | 14.95 | 0.71 | 7.13 | 1.0 M 1,3-dimethylimidazolium iodide, 0.03 M I2 , 0.05 M lithium iodide, 0.1 M guanidinium thiocyanate and 0.5 M tert-butylpyridine in acetonitrile and valeronitrile solvent mixture (85:15 v/v) | - | - | - | TiO2 film (15 um thick + 4.5 um scattering layer) | - | 18 hours | AM 1.5 G | - |  |  | - | - | - | Ruthenium
10.1021/ic200011m | 542 | 8.49 | 0.73 | 3.36 | 1.0 M 1,3-dimethylimidazolium iodide (DMII), 60 mM I2 , 0.5 M tert-butylpyridine, 0.05 M NaI and 0.1 M GuNCS in acetonitrile and valeronitrile (v/v, 85/15) | - | - | - | TiO2 film (15 um thick + 4.5 um scattering layer) | - | 18 hours | AM 1.5 G | - |  |  | - | - | - | Ruthenium
10.1021/ic200011m | 608 | 8.26 | 0.77 | 3.9 | 1.0 M 1,3-dimethylimidazolium iodide, 0.03 M I2 , 0.05 M lithium iodide, 0.1 M guanidinium thiocyanate and 0.5 M tert-butylpyridine in acetonitrile and valeronitrile solvent mixture (85:15 v/v) | - | - | - | TiO2 film (15 um thick + 4.5 um scattering layer) | - | 18 hours | AM 1.5 G | - |  |  | - | - | - | Ruthenium
10.1021/ic200011m | 594 | 10.03 | 0.74 | 4.41 | 1.0 M 1,3-dimethylimidazolium iodide (DMII), 60 mM I2 , 0.5 M tert-butylpyridine, 0.05 M NaI and 0.1 M GuNCS in acetonitrile and valeronitrile (v/v, 85/15) | - | - | - | TiO2 film (15 um thick + 4.5 um scattering layer) | - | 18 hours | AM 1.5 G | - |  |  | - | - | - | Ruthenium
10.1021/ic200011m | 653 | 13 | 0.75 | 6.33 | 1.0 M 1,3-dimethylimidazolium iodide, 0.03 M I2 , 0.05 M lithium iodide, 0.1 M guanidinium thiocyanate and 0.5 M tert-butylpyridine in acetonitrile and valeronitrile solvent mixture (85:15 v/v) | - | - | - | TiO2 film (15 um thick + 4.5 um scattering layer) | - | 18 hours | AM 1.5 G | - |  |  | - | - | - | Ruthenium
10.1021/ic200011m | 686 | 11.61 | 0.73 | 5.81 | 1.0 M 1,3-dimethylimidazolium iodide (DMII), 60 mM I2 , 0.5 M tert-butylpyridine, 0.05 M NaI and 0.1 M GuNCS in acetonitrile and valeronitrile (v/v, 85/15) | - | - | - | TiO2 film (15 um thick + 4.5 um scattering layer) | - | 18 hours | AM 1.5 G | - |  |  | - | - | - | Ruthenium
10.1021/ic200011m | 682 | 16.74 | 0.71 | 8.02 | 1.0 M 1,3-dimethylimidazolium iodide, 0.03 M I2 , 0.05 M lithium iodide, 0.1 M guanidinium thiocyanate and 0.5 M tert-butylpyridine in acetonitrile and valeronitrile solvent mixture (85:15 v/v) | - | - | - | TiO2 film (15 um thick + 4.5 um scattering layer) | - | 18 hours | AM 1.5 G | - |  |  | - | - | - | Ruthenium