## Sheet2
ARTICLE_DOI | VOC | JSC | FF | PCE | ELECTROLYTE | ACTIVE_AREA | COADSORBENT | COSENSITIZER | SEMICONDUCTOR | DYE_LOADING | EXPOSURE_TIME | SOLAR_SIMULATOR | DSSC_COMMENTS | SMILES | INCHI | ABSORPTION_MAXIMA | EMISSION_MAXIMA | SOLVENT | MOLECULE_KEYWORDS
10.1016/j.jphotochem.2004.11.005 | 360 | 0.34 | 0.462 | 0.06 | 0.5M LiI, 0.05M I2 and 1M 4-tert-butylpyridine in propylenecarbonate–acetonitrile (v:v = 1:1) | 0.3 | - | - | TiO2 | - | 12 hours | AM 1.5G 96 mW/cm2 | - | OC(=O)Cn1/c(=C/C2=C([O-])/C(=C/c3sc4c([n+]3CC(=O)O)cccc4)/C2=O)/sc2c1cccc2 | MJOZGQCDCXRBIM-UHFFFAOYSA-N | 660 | - | methanol | squarine
10.1016/j.jphotochem.2004.11.005 | 420 | 0.32 | 0.516 | 0.07 | 0.5M LiI, 0.05M I2 and 1M 4-tert-butylpyridine in propylenecarbonate–acetonitrile (v:v = 1:1) | 0.3 | - | - | TiO2 | - | 12 hours | AM 1.5G 96 mW/cm2 | - | OC(=O)Cn1/c(=C/C2=C([O-])/C(=C/c3[se]c4c([n+]3CC(=O)O)cccc4)/C2=O)/[se]c2c1cccc2 | LCJHCLJXUWDNBK-UHFFFAOYSA-N | 685 | - | methanol | squarine
10.1016/j.jphotochem.2004.11.005 | 310 | 0.4 | 0.532 | 0.07 | 0.5M LiI, 0.05M I2 and 1M 4-tert-butylpyridine in propylenecarbonate–acetonitrile (v:v = 1:1) | 0.3 | - | - | TiO2 | - | 12 hours | AM 1.5G 96 mW/cm2 | - | OC(=O)C/[N+](=C\1/C=C/C(=C\2/C(=C(C2=O)c2ccc(cc2)N(CC(=O)O)C)[O-])/C=C1)/C | NRJDZRUUSWVOQF-UHFFFAOYSA-N | 640 | - | methanol | squarine
10.1016/j.jphotochem.2004.11.005 | 530 | 3.52 | 0.534 | 1.04 | 0.5M LiI, 0.05M I2 and 1M 4-tert-butylpyridine in propylenecarbonate–acetonitrile (v:v = 1:1) | 0.3 | - | - | TiO2 | - | 12 hours | AM 1.5G 96 mW/cm2 | - | OC(=O)CN1c2ccccc2C(/C/1=C\C1=C([O-])/C(=C/C2=[N+](CC(=O)O)c3c(C2(C)C)cccc3)/C1=O)(C)C | FTZBBJPWTOKEQG-UHFFFAOYSA-N | 620 | - | methanol | squarine
10.1016/j.jphotochem.2004.11.005 | 580 | 3.94 | 0.525 | 1.25 | 0.5M LiI, 0.05M I2 and 1M 4-tert-butylpyridine in propylenecarbonate–acetonitrile (v:v = 1:1) | 0.3 | - | - | TiO2 | - | 12 hours | AM 1.5G 96 mW/cm2 | - | CCCCCCCCN(c1ccc(cc1)C1=C(O)/C(=C/c2sc3c([n+]2CC(=O)O)cccc3)/C1=O)CCCCCCCC | HWYFXIUKVSVQJC-UHFFFAOYSA-O | 600 | - | methanol | squarine
10.1016/j.jphotochem.2004.11.005 | 600 | 3.78 | 0.605 | 1.43 | 0.5M LiI, 0.05M I2 and 1M 4-tert-butylpyridine in propylenecarbonate–acetonitrile (v:v = 1:1) | 0.3 | - | - | TiO2 | - | 12 hours | AM 1.5G 96 mW/cm2 | - | CCCCCCCCN(c1ccc(cc1)C1=C([O-])/C(=C/c2[se]c3c([n+]2CC(=O)O)cccc3)/C1=O)CCCCCCCC | ZFNYPRLPAXMCTM-UHFFFAOYSA-N | 610 | - | methanol | squarine
10.1016/j.jphotochem.2004.11.005 | 640 | 5.92 | 0.526 | 2.08 | 0.5M LiI, 0.05M I2 and 1M 4-tert-butylpyridine in propylenecarbonate–acetonitrile (v:v = 1:1) | 0.3 | - | - | TiO2 | - | 12 hours | AM 1.5G 96 mW/cm2 | - | CCCCCCCCN(c1ccc(cc1)C1=C([O-])/C(=C/C2=[N+](CC(=O)O)c3c(C2(C)C)cccc3)/C1=O)CCCCCCCC | KVUYBDMIWWBUNV-UHFFFAOYSA-N | 620 | - | methanol | squarine
10.1016/j.jphotochem.2004.11.005 | 310 | 0.4 | 0.532 | 0.07 | 0.5M LiI, 0.05M I2 and 1M 4-tert-butylpyridine in propylenecarbonate–acetonitrile (v:v = 1:1) | 0.3 | - | - | TiO2 | - | 12 hours | AM 1.5G 96 mW/cm2 | - | OC(=O)C/[N+](=C\1/C=C/C(=C\2/C(=C(C2=O)c2ccc(cc2)N(CC(=O)O)C)[O-])/C=C1)/C | NRJDZRUUSWVOQF-UHFFFAOYSA-N | 627 | - | Benzene | squarine
10.1016/j.jphotochem.2004.11.005 | 530 | 3.52 | 0.534 | 1.04 | 0.5M LiI, 0.05M I2 and 1M 4-tert-butylpyridine in propylenecarbonate–acetonitrile (v:v = 1:1) | 0.3 | - | - | TiO2 | - | 12 hours | AM 1.5G 96 mW/cm2 | - | OC(=O)CN1c2ccccc2C(/C/1=C\C1=C([O-])/C(=C/C2=[N+](CC(=O)O)c3c(C2(C)C)cccc3)/C1=O)(C)C | FTZBBJPWTOKEQG-UHFFFAOYSA-N | 639 | - | Benzene | squarine
10.1016/j.jphotochem.2004.11.005 | 580 | 3.94 | 0.525 | 1.25 | 0.5M LiI, 0.05M I2 and 1M 4-tert-butylpyridine in propylenecarbonate–acetonitrile (v:v = 1:1) | 0.3 | - | - | TiO2 | - | 12 hours | AM 1.5G 96 mW/cm2 | - | CCCCCCCCN(c1ccc(cc1)C1=C(O)/C(=C/c2sc3c([n+]2CC(=O)O)cccc3)/C1=O)CCCCCCCC | HWYFXIUKVSVQJC-UHFFFAOYSA-O | 624 | - | Benzene | squarine
10.1016/j.jphotochem.2004.11.005 | 600 | 3.78 | 0.605 | 1.43 | 0.5M LiI, 0.05M I2 and 1M 4-tert-butylpyridine in propylenecarbonate–acetonitrile (v:v = 1:1) | 0.3 | - | - | TiO2 | - | 12 hours | AM 1.5G 96 mW/cm2 | - | CCCCCCCCN(c1ccc(cc1)C1=C([O-])/C(=C/c2[se]c3c([n+]2CC(=O)O)cccc3)/C1=O)CCCCCCCC | ZFNYPRLPAXMCTM-UHFFFAOYSA-N | 624 | - | Benzene | squarine
10.1016/j.jphotochem.2004.11.005 | 640 | 5.92 | 0.526 | 2.08 | 0.5M LiI, 0.05M I2 and 1M 4-tert-butylpyridine in propylenecarbonate–acetonitrile (v:v = 1:1) | 0.3 | - | - | TiO2 | - | 12 hours | AM 1.5G 96 mW/cm2 | - | CCCCCCCCN(c1ccc(cc1)C1=C([O-])/C(=C/C2=[N+](CC(=O)O)c3c(C2(C)C)cccc3)/C1=O)CCCCCCCC | KVUYBDMIWWBUNV-UHFFFAOYSA-N | 634 | - | Benzene | squarine
10.1016/j.jphotochem.2004.11.005 | 310 | 0.4 | 0.532 | 0.07 | 0.5M LiI, 0.05M I2 and 1M 4-tert-butylpyridine in propylenecarbonate–acetonitrile (v:v = 1:1) | 0.3 | - | - | TiO2 | - | 12 hours | AM 1.5G 96 mW/cm2 | - | OC(=O)C/[N+](=C\1/C=C/C(=C\2/C(=C(C2=O)c2ccc(cc2)N(CC(=O)O)C)[O-])/C=C1)/C | NRJDZRUUSWVOQF-UHFFFAOYSA-N | 625 | - | Toluene | squarine
10.1016/j.jphotochem.2004.11.005 | 530 | 3.52 | 0.534 | 1.04 | 0.5M LiI, 0.05M I2 and 1M 4-tert-butylpyridine in propylenecarbonate–acetonitrile (v:v = 1:1) | 0.3 | - | - | TiO2 | - | 12 hours | AM 1.5G 96 mW/cm2 | - | OC(=O)CN1c2ccccc2C(/C/1=C\C1=C([O-])/C(=C/C2=[N+](CC(=O)O)c3c(C2(C)C)cccc3)/C1=O)(C)C | FTZBBJPWTOKEQG-UHFFFAOYSA-N | 638 | - | Toluene | squarine
10.1016/j.jphotochem.2004.11.005 | 580 | 3.94 | 0.525 | 1.25 | 0.5M LiI, 0.05M I2 and 1M 4-tert-butylpyridine in propylenecarbonate–acetonitrile (v:v = 1:1) | 0.3 | - | - | TiO2 | - | 12 hours | AM 1.5G 96 mW/cm2 | - | CCCCCCCCN(c1ccc(cc1)C1=C(O)/C(=C/c2sc3c([n+]2CC(=O)O)cccc3)/C1=O)CCCCCCCC | HWYFXIUKVSVQJC-UHFFFAOYSA-O | 619 | - | Toluene | squarine
10.1016/j.jphotochem.2004.11.005 | 600 | 3.78 | 0.605 | 1.43 | 0.5M LiI, 0.05M I2 and 1M 4-tert-butylpyridine in propylenecarbonate–acetonitrile (v:v = 1:1) | 0.3 | - | - | TiO2 | - | 12 hours | AM 1.5G 96 mW/cm2 | - | CCCCCCCCN(c1ccc(cc1)C1=C([O-])/C(=C/c2[se]c3c([n+]2CC(=O)O)cccc3)/C1=O)CCCCCCCC | ZFNYPRLPAXMCTM-UHFFFAOYSA-N | 624 | - | Toluene | squarine
10.1016/j.jphotochem.2004.11.005 | 640 | 5.92 | 0.526 | 2.08 | 0.5M LiI, 0.05M I2 and 1M 4-tert-butylpyridine in propylenecarbonate–acetonitrile (v:v = 1:1) | 0.3 | - | - | TiO2 | - | 12 hours | AM 1.5G 96 mW/cm2 | - | CCCCCCCCN(c1ccc(cc1)C1=C([O-])/C(=C/C2=[N+](CC(=O)O)c3c(C2(C)C)cccc3)/C1=O)CCCCCCCC | KVUYBDMIWWBUNV-UHFFFAOYSA-N | 633 | - | Toluene | squarine
10.1016/j.jphotochem.2004.11.005 | 310 | 0.4 | 0.532 | 0.07 | 0.5M LiI, 0.05M I2 and 1M 4-tert-butylpyridine in propylenecarbonate–acetonitrile (v:v = 1:1) | 0.3 | - | - | TiO2 | - | 12 hours | AM 1.5G 96 mW/cm2 | - | OC(=O)C/[N+](=C\1/C=C/C(=C\2/C(=C(C2=O)c2ccc(cc2)N(CC(=O)O)C)[O-])/C=C1)/C | NRJDZRUUSWVOQF-UHFFFAOYSA-N | 622 | - | Tetrahydrofuran | squarine
10.1016/j.jphotochem.2004.11.005 | 530 | 3.52 | 0.534 | 1.04 | 0.5M LiI, 0.05M I2 and 1M 4-tert-butylpyridine in propylenecarbonate–acetonitrile (v:v = 1:1) | 0.3 | - | - | TiO2 | - | 12 hours | AM 1.5G 96 mW/cm2 | - | OC(=O)CN1c2ccccc2C(/C/1=C\C1=C([O-])/C(=C/C2=[N+](CC(=O)O)c3c(C2(C)C)cccc3)/C1=O)(C)C | FTZBBJPWTOKEQG-UHFFFAOYSA-N | 636 | - | Tetrahydrofuran | squarine
10.1016/j.jphotochem.2004.11.005 | 580 | 3.94 | 0.525 | 1.25 | 0.5M LiI, 0.05M I2 and 1M 4-tert-butylpyridine in propylenecarbonate–acetonitrile (v:v = 1:1) | 0.3 | - | - | TiO2 | - | 12 hours | AM 1.5G 96 mW/cm2 | - | CCCCCCCCN(c1ccc(cc1)C1=C(O)/C(=C/c2sc3c([n+]2CC(=O)O)cccc3)/C1=O)CCCCCCCC | HWYFXIUKVSVQJC-UHFFFAOYSA-O | 623 | - | Tetrahydrofuran | squarine
10.1016/j.jphotochem.2004.11.005 | 600 | 3.78 | 0.605 | 1.43 | 0.5M LiI, 0.05M I2 and 1M 4-tert-butylpyridine in propylenecarbonate–acetonitrile (v:v = 1:1) | 0.3 | - | - | TiO2 | - | 12 hours | AM 1.5G 96 mW/cm2 | - | CCCCCCCCN(c1ccc(cc1)C1=C([O-])/C(=C/c2[se]c3c([n+]2CC(=O)O)cccc3)/C1=O)CCCCCCCC | ZFNYPRLPAXMCTM-UHFFFAOYSA-N | 631 | - | Tetrahydrofuran | squarine
10.1016/j.jphotochem.2004.11.005 | 640 | 5.92 | 0.526 | 2.08 | 0.5M LiI, 0.05M I2 and 1M 4-tert-butylpyridine in propylenecarbonate–acetonitrile (v:v = 1:1) | 0.3 | - | - | TiO2 | - | 12 hours | AM 1.5G 96 mW/cm2 | - | CCCCCCCCN(c1ccc(cc1)C1=C([O-])/C(=C/C2=[N+](CC(=O)O)c3c(C2(C)C)cccc3)/C1=O)CCCCCCCC | KVUYBDMIWWBUNV-UHFFFAOYSA-N | 630 | - | Tetrahydrofuran | squarine
10.1016/j.jphotochem.2004.11.005 | 310 | 0.4 | 0.532 | 0.07 | 0.5M LiI, 0.05M I2 and 1M 4-tert-butylpyridine in propylenecarbonate–acetonitrile (v:v = 1:1) | 0.3 | - | - | TiO2 | - | 12 hours | AM 1.5G 96 mW/cm2 | - | OC(=O)C/[N+](=C\1/C=C/C(=C\2/C(=C(C2=O)c2ccc(cc2)N(CC(=O)O)C)[O-])/C=C1)/C | NRJDZRUUSWVOQF-UHFFFAOYSA-N | 628 | - | Dimethylformamide | squarine
10.1016/j.jphotochem.2004.11.005 | 530 | 3.52 | 0.534 | 1.04 | 0.5M LiI, 0.05M I2 and 1M 4-tert-butylpyridine in propylenecarbonate–acetonitrile (v:v = 1:1) | 0.3 | - | - | TiO2 | - | 12 hours | AM 1.5G 96 mW/cm2 | - | OC(=O)CN1c2ccccc2C(/C/1=C\C1=C([O-])/C(=C/C2=[N+](CC(=O)O)c3c(C2(C)C)cccc3)/C1=O)(C)C | FTZBBJPWTOKEQG-UHFFFAOYSA-N | 637 | - | Dimethylformamide | squarine
10.1016/j.jphotochem.2004.11.005 | 580 | 3.94 | 0.525 | 1.25 | 0.5M LiI, 0.05M I2 and 1M 4-tert-butylpyridine in propylenecarbonate–acetonitrile (v:v = 1:1) | 0.3 | - | - | TiO2 | - | 12 hours | AM 1.5G 96 mW/cm2 | - | CCCCCCCCN(c1ccc(cc1)C1=C(O)/C(=C/c2sc3c([n+]2CC(=O)O)cccc3)/C1=O)CCCCCCCC | HWYFXIUKVSVQJC-UHFFFAOYSA-O | 600 | - | Dimethylformamide | squarine
10.1016/j.jphotochem.2004.11.005 | 600 | 3.78 | 0.605 | 1.43 | 0.5M LiI, 0.05M I2 and 1M 4-tert-butylpyridine in propylenecarbonate–acetonitrile (v:v = 1:1) | 0.3 | - | - | TiO2 | - | 12 hours | AM 1.5G 96 mW/cm2 | - | CCCCCCCCN(c1ccc(cc1)C1=C([O-])/C(=C/c2[se]c3c([n+]2CC(=O)O)cccc3)/C1=O)CCCCCCCC | ZFNYPRLPAXMCTM-UHFFFAOYSA-N | 611 | - | Dimethylformamide | squarine
10.1016/j.jphotochem.2004.11.005 | 640 | 5.92 | 0.526 | 2.08 | 0.5M LiI, 0.05M I2 and 1M 4-tert-butylpyridine in propylenecarbonate–acetonitrile (v:v = 1:1) | 0.3 | - | - | TiO2 | - | 12 hours | AM 1.5G 96 mW/cm2 | - | CCCCCCCCN(c1ccc(cc1)C1=C([O-])/C(=C/C2=[N+](CC(=O)O)c3c(C2(C)C)cccc3)/C1=O)CCCCCCCC | KVUYBDMIWWBUNV-UHFFFAOYSA-N | 620 | - | Dimethylformamide | squarine
10.1016/j.jphotochem.2004.11.005 | 310 | 0.4 | 0.532 | 0.07 | 0.5M LiI, 0.05M I2 and 1M 4-tert-butylpyridine in propylenecarbonate–acetonitrile (v:v = 1:1) | 0.3 | - | - | TiO2 | - | 12 hours | AM 1.5G 96 mW/cm2 | - | OC(=O)C/[N+](=C\1/C=C/C(=C\2/C(=C(C2=O)c2ccc(cc2)N(CC(=O)O)C)[O-])/C=C1)/C | NRJDZRUUSWVOQF-UHFFFAOYSA-N | 652 | - | Dimethylsulfoxide | squarine
10.1016/j.jphotochem.2004.11.005 | 530 | 3.52 | 0.534 | 1.04 | 0.5M LiI, 0.05M I2 and 1M 4-tert-butylpyridine in propylenecarbonate–acetonitrile (v:v = 1:1) | 0.3 | - | - | TiO2 | - | 12 hours | AM 1.5G 96 mW/cm2 | - | OC(=O)CN1c2ccccc2C(/C/1=C\C1=C([O-])/C(=C/C2=[N+](CC(=O)O)c3c(C2(C)C)cccc3)/C1=O)(C)C | FTZBBJPWTOKEQG-UHFFFAOYSA-N | 647 | - | Dimethylsulfoxide | squarine
10.1016/j.jphotochem.2004.11.005 | 580 | 3.94 | 0.525 | 1.25 | 0.5M LiI, 0.05M I2 and 1M 4-tert-butylpyridine in propylenecarbonate–acetonitrile (v:v = 1:1) | 0.3 | - | - | TiO2 | - | 12 hours | AM 1.5G 96 mW/cm2 | - | CCCCCCCCN(c1ccc(cc1)C1=C(O)/C(=C/c2sc3c([n+]2CC(=O)O)cccc3)/C1=O)CCCCCCCC | HWYFXIUKVSVQJC-UHFFFAOYSA-O | 605 | - | Dimethylsulfoxide | squarine
10.1016/j.jphotochem.2004.11.005 | 600 | 3.78 | 0.605 | 1.43 | 0.5M LiI, 0.05M I2 and 1M 4-tert-butylpyridine in propylenecarbonate–acetonitrile (v:v = 1:1) | 0.3 | - | - | TiO2 | - | 12 hours | AM 1.5G 96 mW/cm2 | - | CCCCCCCCN(c1ccc(cc1)C1=C([O-])/C(=C/c2[se]c3c([n+]2CC(=O)O)cccc3)/C1=O)CCCCCCCC | ZFNYPRLPAXMCTM-UHFFFAOYSA-N | 619 | - | Dimethylsulfoxide | squarine
10.1016/j.jphotochem.2004.11.005 | 640 | 5.92 | 0.526 | 2.08 | 0.5M LiI, 0.05M I2 and 1M 4-tert-butylpyridine in propylenecarbonate–acetonitrile (v:v = 1:1) | 0.3 | - | - | TiO2 | - | 12 hours | AM 1.5G 96 mW/cm2 | - | CCCCCCCCN(c1ccc(cc1)C1=C([O-])/C(=C/C2=[N+](CC(=O)O)c3c(C2(C)C)cccc3)/C1=O)CCCCCCCC | KVUYBDMIWWBUNV-UHFFFAOYSA-N | 624 | - | Dimethylsulfoxide | squarine
10.1039/b609266g | 681 | 4.2 | 0.53 | 1.5 | 0.60 M BMII, 0.05 M I2, 0.5 M TBP, 0.10 M LiI in of acetonitrile and valeronitrile (volume ratio: 85:15) | 0.158 | - | - | TiO2 12uM thick + 4uM scattering layer | - | - | AM 1.5G 100 mW/cm2 | - | OC(=O)CCN1c2cc3ccccc3cc2C(/C/1=C/C1=C([O-])/C(=C/C2=[N+](CCC(=O)O)c3c(C2(C)C)c2ccccc2cc3)/C1=O)(C)C | USTRJPJQGOVRCT-UHFFFAOYSA-N | 679 | - | ethanol | squarine
10.1039/b609266g | 591 | 8.6 | 0.73 | 3.7 | 0.60 M BMII, 0.05 M I2, 0.5 M TBP, 0.10 M LiI in of acetonitrile and valeronitrile (volume ratio: 85:15) | 0.158 | CDCA 10M | - | TiO2 12uM thick + 4uM scattering layer | - | - | AM 1.5G 100 mW/cm2 | - | OC(=O)CCN1c2cc3ccccc3cc2C(/C/1=C/C1=C([O-])/C(=C/C2=[N+](CCC(=O)O)c3c(C2(C)C)c2ccccc2cc3)/C1=O)(C)C | USTRJPJQGOVRCT-UHFFFAOYSA-N | 679 | - | ethanol | squarine
10.1039/B418906J | 520 | 13.9 | 0.57 | 5.2 | 0.1 M LiI, 0.05 M I2, and 0.3 M 1,2-dimethyl-3-propylimidazolium iodide (DMPImI) in Methoxypropionitrile | 0.175 | - | - | TiO2 9uM thick | - | 8 hours | AM 1.5G 80 mW/cm2 | - | CCN(c1ccc(c(c1)O)/C=C/c1sc2c([n+]1CC(=O)[O-])cccc2)CC | UKTJKTHMKKBLBY-UHFFFAOYSA-N | 535 | 584 | methanol | hemicyanine
10.1039/B418906J | 448 | 10.5 | 0.58 | 3.5 | 0.1 M LiI, 0.05 M I2, and 0.3 M 1,2-dimethyl-3-propylimidazolium iodide (DMPImI) in Methoxypropionitrile | 0.175 | - | - | TiO2 9uM thick | - | 8 hours | AM 1.5G 80 mW/cm2 | - | CCN(c1ccc(cc1)/C=C/c1sc2c([n+]1CC(=O)[O-])cccc2)CC | FEPQDRRFPZEOHS-UHFFFAOYSA-N | 533 | 596 | methanol | hemicyanine
10.1039/B418906J | 499 | 12.7 | 0.56 | 4.4 | 0.1 M LiI, 0.05 M I2, and 0.3 M 1,2-dimethyl-3-propylimidazolium iodide (DMPImI) in Methoxypropionitrile | 0.175 | - | - | TiO2 9uM thick | - | 8 hours | AM 1.5G 80 mW/cm2 | - | CCN(c1ccc(c(c1)O)/C=C/c1sc2c([n+]1CCC(=O)[O-])cccc2)CC | QQVGZDSNVUHWHF-UHFFFAOYSA-N | 544 | 586 | methanol | hemicyanine
10.1039/B418906J | 474 | 8.9 | 0.59 | 3.1 | 0.1 M LiI, 0.05 M I2, and 0.3 M 1,2-dimethyl-3-propylimidazolium iodide (DMPImI) in Methoxypropionitrile | 0.175 | - | - | TiO2 9uM thick | - | 8 hours | AM 1.5G 80 mW/cm2 | - | CCN(c1ccc(cc1)/C=C/c1sc2c([n+]1CCC(=O)[O-])cccc2)CC | CBEOFHDQYUJDHH-UHFFFAOYSA-N | 536 | 600 | methanol | hemicyanine
10.1039/B418906J | 465 | 6.1 | 0.55 | 2 | 0.1 M LiI, 0.05 M I2, and 0.3 M 1,2-dimethyl-3-propylimidazolium iodide (DMPImI) in Methoxypropionitrile | 0.175 | - | - | TiO2 9uM thick | - | 8 hours | AM 1.5G 80 mW/cm2 | - | CCN(c1ccc(c(c1)O)/C=C/c1sc2c([n+]1CCCS(=O)(=O)[O-])cccc2)CC | VFCLFHMFMVTPQB-UHFFFAOYSA-N | 547 | 588 | methanol | hemicyanine
10.1039/B418906J | 452 | 7.6 | 0.59 | 2.6 | 0.1 M LiI, 0.05 M I2, and 0.3 M 1,2-dimethyl-3-propylimidazolium iodide (DMPImI) in Methoxypropionitrile | 0.175 | - | - | TiO2 9uM thick | - | 8 hours | AM 1.5G 80 mW/cm2 | - | CCN(c1ccc(c(c1)O)/C=C/c1sc2c([n+]1CCCS(=O)(=O)[O-])ccc1c2cccc1)CC | QOIIHPDKBFSLRQ-UHFFFAOYSA-N | 554 | 602 | methanol | hemicyanine
10.1016/j.jphotochem.2004.10.016 | 410 | 1.97 | 0.527 | 1.01 | LiI (0.3 mol/L), I2 (0.03 mol/L) in PC (1,2-propanediol carbonate) | 0.27 | - | - | TiO2 6.5uM | - | 4 hours | AM 1.5G 42mW/cm2 | - | OC(=O)c1ccc(cc1)CN1c2ccccc2C(/C/1=C\C=C\C1=[N+](Cc2ccc(cc2)C(=O)O)c2c(C1(C)C)cccc2)(C)C | UHGXAVHZQIRTPL-UHFFFAOYSA-O | 554 | 573 | methanol | carboxylbenzyl, squarylium, cyanine
10.1016/j.jphotochem.2004.10.016 | 455 | 2.76 | 0.567 | 1.7 | LiI (0.3 mol/L), I2 (0.03 mol/L) in PC (1,2-propanediol carbonate) | 0.27 | - | - | TiO2 6.5uM | - | 6 hours | AM 1.5G 42mW/cm2 | - | [O-]C1=C(/C=C\2/N(Cc3ccc(cc3)C(=O)O)c3c(C2(C)C)cccc3)C(=O)/C/1=C\C1=[N+](Cc2ccc(cc2)C(=O)O)c2c(C1(C)C)cccc2 | FGRNZPZHJCXXBY-UHFFFAOYSA-N | 632 | 645 | methanol | carboxylbenzyl, squarylium, cyanine
10.1016/j.jphotochem.2004.10.016 | 410 | 1.97 | 0.527 | 1.01 | LiI (0.3 mol/L), I2 (0.03 mol/L) in PC (1,2-propanediol carbonate) | 0.27 | - | - | TiO2 6.5uM | - | 6 hours | AM 1.5G 42mW/cm2 | - | OC(=O)c1ccc(cc1)CN1c2ccccc2C(/C/1=C\C=C\C1=[N+](Cc2ccc(cc2)C(=O)O)c2c(C1(C)C)cccc2)(C)C | UHGXAVHZQIRTPL-UHFFFAOYSA-O | 560 | 577 | ethanol | carboxylbenzyl, squarylium, cyanine
10.1016/j.jphotochem.2004.10.016 | 455 | 2.76 | 0.567 | 1.7 | LiI (0.3 mol/L), I2 (0.03 mol/L) in PC (1,2-propanediol carbonate) | 0.27 | - | - | TiO2 6.5uM | - | 6 hours | AM 1.5G 42mW/cm2 | - | [O-]C1=C(/C=C\2/N(Cc3ccc(cc3)C(=O)O)c3c(C2(C)C)cccc3)C(=O)/C/1=C\C1=[N+](Cc2ccc(cc2)C(=O)O)c2c(C1(C)C)cccc2 | FGRNZPZHJCXXBY-UHFFFAOYSA-N | 636 | 649 | ethanol | carboxylbenzyl, squarylium, cyanine
10.1016/j.jphotochem.2004.10.016 | 410 | 1.97 | 0.527 | 1.01 | LiI (0.3 mol/L), I2 (0.03 mol/L) in PC (1,2-propanediol carbonate) | 0.27 | - | - | TiO2 6.5uM | - | 6 hours | AM 1.5G 42mW/cm2 | - | OC(=O)c1ccc(cc1)CN1c2ccccc2C(/C/1=C\C=C\C1=[N+](Cc2ccc(cc2)C(=O)O)c2c(C1(C)C)cccc2)(C)C | UHGXAVHZQIRTPL-UHFFFAOYSA-O | 550 | 571 | Acetonitrile | carboxylbenzyl, squarylium, cyanine
10.1016/j.jphotochem.2004.10.016 | 455 | 2.76 | 0.567 | 1.7 | LiI (0.3 mol/L), I2 (0.03 mol/L) in PC (1,2-propanediol carbonate) | 0.27 | - | - | TiO2 6.5uM | - | 6 hours | AM 1.5G 42mW/cm2 | - | [O-]C1=C(/C=C\2/N(Cc3ccc(cc3)C(=O)O)c3c(C2(C)C)cccc3)C(=O)/C/1=C\C1=[N+](Cc2ccc(cc2)C(=O)O)c2c(C1(C)C)cccc2 | FGRNZPZHJCXXBY-UHFFFAOYSA-N | 634 | 647 | Acetonitrile | carboxylbenzyl, squarylium, cyanine
10.1016/j.jphotochem.2004.10.016 | 410 | 1.97 | 0.527 | 1.01 | LiI (0.3 mol/L), I2 (0.03 mol/L) in PC (1,2-propanediol carbonate) | 0.27 | - | - | TiO2 6.5uM | - | 6 hours | AM 1.5G 42mW/cm2 | - | OC(=O)c1ccc(cc1)CN1c2ccccc2C(/C/1=C\C=C\C1=[N+](Cc2ccc(cc2)C(=O)O)c2c(C1(C)C)cccc2)(C)C | UHGXAVHZQIRTPL-UHFFFAOYSA-O | 561 | 581 | chloroform | carboxylbenzyl, squarylium, cyanine
10.1016/j.jphotochem.2004.10.016 | 455 | 2.76 | 0.567 | 1.7 | LiI (0.3 mol/L), I2 (0.03 mol/L) in PC (1,2-propanediol carbonate) | 0.27 | - | - | TiO2 6.5uM | - | 6 hours | AM 1.5G 42mW/cm2 | - | [O-]C1=C(/C=C\2/N(Cc3ccc(cc3)C(=O)O)c3c(C2(C)C)cccc3)C(=O)/C/1=C\C1=[N+](Cc2ccc(cc2)C(=O)O)c2c(C1(C)C)cccc2 | FGRNZPZHJCXXBY-UHFFFAOYSA-N | 637 | 649 | chloroform | carboxylbenzyl, squarylium, cyanine
10.1002/adfm.200900231 | 603 | 10.5 | 0.71 | 4.5 | 0.6 M N-methyl-N-butyl imidazolium iodide, 0.04 M iodine, 0.025 M LiI, 0.05 M guanidinium thiocyanate, and 0.28 M tertiary butylpyridine in 15/85 (v/v) mixture of valeronitrile and acetonitrile | 0.2 | 10 mM | - | TiO2 14uM | - | 4 hours | AM 1.5G 100 mW/cm2 | - | CCCCCCCC[N+]1=C(/C=C/2\C(=C(C2=O)/C=C\2/N(CC)c3c(C2(C)C)cccc3)[O-])C(c2c1ccc(c2)C(=O)O)(C)C | GDYMYQRJZQFQCX-UHFFFAOYSA-N | 647 | 661 | DMF | squaraine
10.1002/adfm.200900231 | 640 | 9 | 0.72 | 4.16 | 0.6 M N-methyl-N-butyl imidazolium iodide, 0.04 M iodine, 0.025 M LiI, 0.05 M guanidinium thiocyanate, and 0.28 M tertiary butylpyridine in 15/85 (v/v) mixture of valeronitrile and acetonitrile | 0.2 | 0 mM | - | TiO2 7uM | - | 4 hours | AM 1.5G 100 mW/cm2 | - | CCCCCCCC[N+]1=C(/C=C/2\C(=C(C2=O)/C=C\2/N(CC)c3c(C2(C)C)cc2c(c3)cccc2)[O-])C(c2c1ccc(c2)C(=O)O)(C)C | JXAUTETYYGSVGN-UHFFFAOYSA-N | 662 | 674 | DMF | squaraine
10.1002/adfm.200900231 | 657 | 9.48 | 0.72 | 4.47 | 0.6 M N-methyl-N-butyl imidazolium iodide, 0.04 M iodine, 0.025 M LiI, 0.05 M guanidinium thiocyanate, and 0.28 M tertiary butylpyridine in 15/85 (v/v) mixture of valeronitrile and acetonitrile | 0.2 | 10 mM | - | TiO2 7uM | - | 4 hours | AM 1.5G 100 mW/cm2 | - | CCCCCCCC[N+]1=C(/C=C/2\C(=C(C2=O)/C=C\2/N(CC)c3c(C2(C)C)cc2c(c3)cccc2)[O-])C(c2c1ccc(c2)C(=O)O)(C)C | JXAUTETYYGSVGN-UHFFFAOYSA-N | 662 | 674 | DMF | squaraine
10.1002/adfm.200900231 | 679 | 8.87 | 0.7 | 4.1 | 0.6 M N-methyl-N-butyl imidazolium iodide, 0.04 M iodine, 0.025 M LiI, 0.05 M guanidinium thiocyanate, and 0.28 M tertiary butylpyridine in 15/85 (v/v) mixture of valeronitrile and acetonitrile | 0.2 | 30 mM | - | TiO2 7uM | - | 4 hours | AM 1.5G 100 mW/cm2 | - | CCCCCCCC[N+]1=C(/C=C/2\C(=C(C2=O)/C=C\2/N(CC)c3c(C2(C)C)cc2c(c3)cccc2)[O-])C(c2c1ccc(c2)C(=O)O)(C)C | JXAUTETYYGSVGN-UHFFFAOYSA-N | 662 | 674 | DMF | squaraine
10.1002/adfm.200900231 | 667 | 11.3 | 0.72 | 5.4 | 0.6 M N-methyl-N-butyl imidazolium iodide, 0.04 M iodine, 0.025 M LiI, 0.05 M guanidinium thiocyanate, and 0.28 M tertiary butylpyridine in 15/85 (v/v) mixture of valeronitrile and acetonitrile | 0.2 | 10 mM | - | TiO2 13uM | - | 4 hours | AM 1.5G 100 mW/cm2 | - | CCCCCCCC[N+]1=C(/C=C/2\C(=C(C2=O)/C=C\2/N(CC)c3c(C2(C)C)cc2c(c3)cccc2)[O-])C(c2c1ccc(c2)C(=O)O)(C)C | JXAUTETYYGSVGN-UHFFFAOYSA-N | 662 | 674 | DMF | squaraine
10.1016/j.solmat.2004.10.003 | 390 | 3.85 | 0.45 | 1.3 | 0.3 mol/L LiI, 0.03 mol/L I2 propylene carbonate | - | - | - | TiO2 4uM | - | 6 hours | AM 1.5G 40 mW/cm2 | - | CCN1c2ccc(cc2C(/C/1=C\C=C\C=C\C1=[N+](CC)c2c(C1(C)C)cc(cc2)C(=O)O)(C)C)C(=O)O | NETXHCKQSGAPFF-UHFFFAOYSA-O | 571 | - | ethanol | cyanine
10.1016/j.solmat.2004.10.003 | 470 | 5.5 | 0.46 | 2.9 | 0.3 mol/L LiI, 0.03 mol/L I2 propylene carbonate | - | - | - | TiO2 4uM | - | 6 hours | AM 1.5G 40 mW/cm2 | - | CCN1c2ccc(cc2C(/C/1=C\C=C\C=C\C1=[N+](CC)c2c(C1(C)C)c1ccccc1cc2)(C)C)C(=O)O | BQOAUYCRZRWUGY-UHFFFAOYSA-O | 651 | - | ethanol | cyanine
10.1016/j.solmat.2004.10.003 | 500 | 5.3 | 0.47 | 3 | 0.3 mol/L LiI, 0.03 mol/L I2 propylene carbonate | - | - | - | TiO2 4uM | - | 6 hours | AM 1.5G 40 mW/cm2 | 1:1 sensitiser-cosensitiser ratio | CCN1c2ccc(cc2C(/C/1=C\C=C\C=C\C1=[N+](CC)c2c(C1(C)C)cc(cc2)C(=O)O)(C)C)C(=O)O.CCN1c2ccc(cc2C(/C/1=C\C=C\C=C\C1=[N+](CC)c2c(C1(C)C)c1ccccc1cc2)(C)C)C(=O)O | JNTILHRWJQNKRE-UHFFFAOYSA-P | - | - | - | cyanine
10.1016/j.solmat.2004.10.003 | 520 | 5.8 | 0.47 | 3.4 | 0.3 mol/L LiI, 0.03 mol/L I2 propylene carbonate | - | - | - | TiO2 4uM | - | 6 hours | AM 1.5G 40 mW/cm2 | 1:2 sensitiser-cosensitiser ratio | CCN1c2ccc(cc2C(/C/1=C\C=C\C=C\C1=[N+](CC)c2c(C1(C)C)cc(cc2)C(=O)O)(C)C)C(=O)O.CCN1c2ccc(cc2C(/C/1=C\C=C\C=C\C1=[N+](CC)c2c(C1(C)C)c1ccccc1cc2)(C)C)C(=O)O | JNTILHRWJQNKRE-UHFFFAOYSA-P | - | - | - | cyanine
10.1016/j.solmat.2004.10.003 | 430 | 4.4 | 0.38 | 1.7 | 0.3 mol/L LiI, 0.03 mol/L I2 propylene carbonate | - | - | - | TiO2 4uM | - | 6 hours | AM 1.5G 40 mW/cm2 | 1:3 sensitiser-cosensitiser ratio | CCN1c2ccc(cc2C(/C/1=C\C=C\C=C\C1=[N+](CC)c2c(C1(C)C)cc(cc2)C(=O)O)(C)C)C(=O)O.CCN1c2ccc(cc2C(/C/1=C\C=C\C=C\C1=[N+](CC)c2c(C1(C)C)c1ccccc1cc2)(C)C)C(=O)O | JNTILHRWJQNKRE-UHFFFAOYSA-P | - | - | - | cyanine
10.1021/ol102127x | 422 | 11.12 | 0.557 | 2.61 | 0.5 M lithium iodide and 0.05 M iodine in acetonitrile | 0.28 | 30 mM CDCA | - | TiO2 15uM | - | 3 hours | AM 1.5G 100 mW/cm2 | - | CCCC[N+]1=C(/C=C/2\C(=C(C2=O)c2sc(c3c2OCCO3)c2ccc(cc2)N(c2ccc(cc2)OCCCCCC)c2ccc(cc2)OCCCCCC)[O-])C(c2c1ccc(c2)C(=O)O)(C)C | YMTAYYBFRPVHJJ-UHFFFAOYSA-N | 691 | - | ethanol | squaraine
10.1021/ol102127x | 432 | 9.4 | 0.578 | 2.34 | 0.5 M lithium iodide and 0.05 M iodine in acetonitrile | 0.28 | 30 mM CDCA | - | TiO2 15uM | - | 3 hours | AM 1.5G 100 mW/cm2 | - | CCCCCCOc1ccc(cc1)N(c1ccc(cc1)OCCCCCC)c1ccc(cc1)c1ccc(s1)c1ccc(s1)C1=C([O-])/C(=C\C2C=[N+](c3c2cc(cc3)C(=O)O)CCCC)/C1=O | PATSQIJJEFOFLO-UHFFFAOYSA-N | 650 | - | ethanol | squaraine
10.1016/j.dyepig.2011.01.006 | 530 | 0.81 | 0.65 | 0.28 | 0.24 M 1,2-dimethyl-3-n-propylimidazolium iodide (DMPImI), 0.07 M LiI, and 0.018 M I2 in CHCl3/acetonitrile (1/1, v/v) | 0.25 | CDCA 6mM | - | TiO2 12uM | - | - | AM 1.5G 100 mW/cm2 | - | CCCCN(c1ccc(cc1)[C+]1C([O-])[C+](C1[O-])c1ccc(cc1)N(CCOC(=O)CCc1cc(=C(C#N)C#N)ccc1=C(C#N)C#N)C)CCCC | FJHHSBNPPKJUPC-UHFFFAOYSA-N | 633 | 656 | CHCl3 | squarylium
10.1016/j.dyepig.2011.01.006 | 460 | 0.39 | 0.64 | 0.11 | 0.24 M 1,2-dimethyl-3-n-propylimidazolium iodide (DMPImI), 0.07 M LiI, and 0.018 M I2 in CHCl3/acetonitrile (1/1, v/v) | 0.25 | CDCA 6mM | - | TiO2 12uM | - | - | AM 1.5G 100 mW/cm2 | - | CCCCN(c1ccc(cc1)[C+]1C([O-])[C+](C1[O-])c1ccc(cc1)N(CCOC(=O)CCC(=O)OCc1ccc2c(c1)c(=C(C#N)C#N)c1c(c2=C(C#N)C#N)cccc1)C)CCCC | NGCVVFMTLQQOIP-UHFFFAOYSA-N | 632 | 656 | CHCl3 | squarylium
10.1016/j.dyepig.2011.01.006 | 550 | 1.26 | 0.66 | 0.46 | 0.24 M 1,2-dimethyl-3-n-propylimidazolium iodide (DMPImI), 0.07 M LiI, and 0.018 M I2 in CHCl3/acetonitrile (1/1, v/v) | 0.25 | CDCA 6mM | - | TiO2 12uM | - | - | AM 1.5G 100 mW/cm2 | - | CCCCN(c1ccc(cc1)[C+]1C([O-])[C+](C1[O-])c1ccc(cc1)N(CCOC(=O)CCC(=O)Oc1ccc2c(c1)c(=C(C#N)C#N)c1c(c2=C(C#N)C#N)cc(cc1)O)C)CCCC | OLCIOTUWYAWAAS-UHFFFAOYSA-N | 633 | 655 | CHCl3 | squarylium
10.1016/j.dyepig.2011.01.006 | 660 | 2.36 | 0.71 | 1.1 | 0.24 M 1,2-dimethyl-3-n-propylimidazolium iodide (DMPImI), 0.07 M LiI, and 0.018 M I2 in CHCl3/acetonitrile (1/1, v/v) | 0.25 | CDCA 6mM | - | TiO2 12uM | - | - | AM 1.5G 100 mW/cm2 | - | CCCCN(c1ccc(cc1)[C+]1C([O-])[C+](C1[O-])c1ccc(cc1)/C=C\1/N(CCOC(=O)CCC(=O)Oc2ccc3c(c2)c(=C(C#N)C#N)c2c(c3=C(C#N)C#N)cc(cc2)O)c2c(C1(C)C)cccc2)CCCC | UREUGFHDSKWDCA-VLIFSHEFSA-N | 637 | 655 | CHCl3 | squarylium
10.1016/j.dyepig.2011.01.006 | 400 | 2.51 | 0.55 | 0.55 | 0.24 M 1,2-dimethyl-3-n-propylimidazolium iodide (DMPImI), 0.07 M LiI, and 0.018 M I2 in CHCl3/acetonitrile (1/1, v/v) | 0.25 | - | - | TiO2 12uM | - | 1 hour | AM 1.5G 100 mW/cm2 | 120 uM dye concentration | CCCCN(c1ccc(cc1)[C+]1C([O-])[C+](C1[O-])c1ccc(cc1)/C=C\1/N(CCOC(=O)CCC(=O)Oc2ccc3c(c2)c(=C(C#N)C#N)c2c(c3=C(C#N)C#N)cc(cc2)O)c2c(C1(C)C)cccc2)CCCC | UREUGFHDSKWDCA-VLIFSHEFSA-N | 637 | 655 | CHCl3 | squarylium
10.1016/j.dyepig.2011.01.006 | 410 | 2.78 | 0.62 | 0.71 | 0.24 M 1,2-dimethyl-3-n-propylimidazolium iodide (DMPImI), 0.07 M LiI, and 0.018 M I2 in CHCl3/acetonitrile (1/1, v/v) | 0.25 | - | - | TiO2 12uM | - | 1 hour | AM 1.5G 100 mW/cm2 | 60 uM dye concentration | CCCCN(c1ccc(cc1)[C+]1C([O-])[C+](C1[O-])c1ccc(cc1)/C=C\1/N(CCOC(=O)CCC(=O)Oc2ccc3c(c2)c(=C(C#N)C#N)c2c(c3=C(C#N)C#N)cc(cc2)O)c2c(C1(C)C)cccc2)CCCC | UREUGFHDSKWDCA-VLIFSHEFSA-N | 637 | 655 | CHCl3 | squarylium
10.1016/j.dyepig.2011.01.006 | 430 | 2.89 | 0.63 | 0.78 | 0.24 M 1,2-dimethyl-3-n-propylimidazolium iodide (DMPImI), 0.07 M LiI, and 0.018 M I2 in CHCl3/acetonitrile (1/1, v/v) | 0.25 | - | - | TiO2 12uM | - | 1 hour | AM 1.5G 100 mW/cm2 | 30 uM dye concentration | CCCCN(c1ccc(cc1)[C+]1C([O-])[C+](C1[O-])c1ccc(cc1)/C=C\1/N(CCOC(=O)CCC(=O)Oc2ccc3c(c2)c(=C(C#N)C#N)c2c(c3=C(C#N)C#N)cc(cc2)O)c2c(C1(C)C)cccc2)CCCC | UREUGFHDSKWDCA-VLIFSHEFSA-N | 637 | 655 | CHCl3 | squarylium
10.1016/j.dyepig.2011.01.006 | 470 | 4.33 | 0.65 | 1.31 | 0.24 M 1,2-dimethyl-3-n-propylimidazolium iodide (DMPImI), 0.07 M LiI, and 0.018 M I2 in CHCl3/acetonitrile (1/1, v/v) | 0.25 | - | - | TiO2 12uM | - | 1 hour | AM 1.5G 100 mW/cm2 | 15 uM dye concentration | CCCCN(c1ccc(cc1)[C+]1C([O-])[C+](C1[O-])c1ccc(cc1)/C=C\1/N(CCOC(=O)CCC(=O)Oc2ccc3c(c2)c(=C(C#N)C#N)c2c(c3=C(C#N)C#N)cc(cc2)O)c2c(C1(C)C)cccc2)CCCC | UREUGFHDSKWDCA-VLIFSHEFSA-N | 637 | 655 | CHCl3 | squarylium
10.1016/j.dyepig.2011.01.006 | 450 | 3.48 | 0.62 | 0.97 | 0.24 M 1,2-dimethyl-3-n-propylimidazolium iodide (DMPImI), 0.07 M LiI, and 0.018 M I2 in CHCl3/acetonitrile (1/1, v/v) | 0.25 | - | - | TiO2 12uM | - | 1 hour | AM 1.5G 100 mW/cm2 | 10 uM dye concentration | CCCCN(c1ccc(cc1)[C+]1C([O-])[C+](C1[O-])c1ccc(cc1)/C=C\1/N(CCOC(=O)CCC(=O)Oc2ccc3c(c2)c(=C(C#N)C#N)c2c(c3=C(C#N)C#N)cc(cc2)O)c2c(C1(C)C)cccc2)CCCC | UREUGFHDSKWDCA-VLIFSHEFSA-N | 637 | 655 | CHCl3 | squarylium
10.1016/j.dyepig.2011.01.006 | 500 | 7.77 | 0.59 | 2.29 | 0.24 M 1,2-dimethyl-3-n-propylimidazolium iodide (DMPImI), 0.07 M LiI, and 0.018 M I2 in CHCl3/acetonitrile (1/1, v/v) | 0.25 | - | - | TiO2 12uM | - | 1 hour | AM 1.5G 100 mW/cm2 | 15 uM dye concentration | CCCCN(c1ccc(cc1)[C+]1C([O-])[C+](C1[O-])c1ccc(cc1)/C=C\1/N(CCOC(=O)CCC(=O)Oc2ccc3c(c2)c(=C(C#N)C#N)c2c(c3=C(C#N)C#N)cc(cc2)O)c2c(C1(C)C)cccc2)CCCC | UREUGFHDSKWDCA-VLIFSHEFSA-N | 637 | 655 | CHCl3 | squarylium
10.1016/j.dyepig.2011.01.006 | 470 | 3.51 | 0.63 | 1.03 | 0.24 M 1,2-dimethyl-3-n-propylimidazolium iodide (DMPImI), 0.07 M LiI, and 0.018 M I2 in CHCl3/acetonitrile (1/1, v/v) | 0.25 | - | - | TiO2 12uM | - | 1 hour | AM 1.5G 100 mW/cm2 | 15 uM dye concentration | CCCCN(c1ccc(cc1)[C+]1C([O-])[C+](C1[O-])c1ccc(cc1)N(CCOC(=O)CCc1cc(=C(C#N)C#N)ccc1=C(C#N)C#N)C)CCCC | FJHHSBNPPKJUPC-UHFFFAOYSA-N | 633 | 656 | CHCl3 | squarylium
10.1016/j.dyepig.2011.01.006 | 480 | 3.18 | 0.63 | 0.95 | 0.24 M 1,2-dimethyl-3-n-propylimidazolium iodide (DMPImI), 0.07 M LiI, and 0.018 M I2 in CHCl3/acetonitrile (1/1, v/v) | 0.25 | - | - | TiO2 12uM | - | 1 hour | AM 1.5G 100 mW/cm2 | 60 uM dye concentration | CCCCN(c1ccc(cc1)[C+]1C([O-])[C+](C1[O-])c1ccc(cc1)N(CCOC(=O)CCc1cc(=C(C#N)C#N)ccc1=C(C#N)C#N)C)CCCC | FJHHSBNPPKJUPC-UHFFFAOYSA-N | 633 | 656 | CHCl3 | squarylium
10.1016/j.dyepig.2011.01.006 | 430 | 2.12 | 0.6 | 0.55 | 0.24 M 1,2-dimethyl-3-n-propylimidazolium iodide (DMPImI), 0.07 M LiI, and 0.018 M I2 in CHCl3/acetonitrile (1/1, v/v) | 0.25 | - | - | TiO2 12uM | - | 1 hour | AM 1.5G 100 mW/cm2 | 15 uM dye concentration | CCCCN(c1ccc(cc1)[C+]1C([O-])[C+](C1[O-])c1ccc(cc1)N(CCOC(=O)CCC(=O)OCc1ccc2c(c1)c(=C(C#N)C#N)c1c(c2=C(C#N)C#N)cccc1)C)CCCC | NGCVVFMTLQQOIP-UHFFFAOYSA-N | 632 | 656 | CHCl3 | squarylium
10.1016/j.dyepig.2011.01.006 | 370 | 2.81 | 0.64 | 0.67 | 0.24 M 1,2-dimethyl-3-n-propylimidazolium iodide (DMPImI), 0.07 M LiI, and 0.018 M I2 in CHCl3/acetonitrile (1/1, v/v) | 0.25 | - | - | TiO2 12uM | - | 1 hour | AM 1.5G 100 mW/cm2 | 60 uM dye concentration | CCCCN(c1ccc(cc1)[C+]1C([O-])[C+](C1[O-])c1ccc(cc1)N(CCOC(=O)CCC(=O)OCc1ccc2c(c1)c(=C(C#N)C#N)c1c(c2=C(C#N)C#N)cccc1)C)CCCC | NGCVVFMTLQQOIP-UHFFFAOYSA-N | 632 | 656 | CHCl3 | squarylium
10.1039/c0cc05378c | 560 | 8.54 | 0.703 | 3.35 | 0.6 M 1,2-dimethyl-3-propylimidazolium iodide, 0.05 M iodine, 0.1 M LiI, 0.1 M tert-butylpyridine in acetonitrile | 0.175 | CDCA 20 mM | - | TiO2 5 + 4 uM | - | - | AM 1.5G 100 mW/cm2 | - | CCCCCCCC[N+]1=C(/C=C/2\C(=C(C2=O)c2ccc(n2C)c2ccc(s2)c2ccc(cc2)N(c2ccc3c(c2)C(C)(C)c2c3cccc2)c2ccc3c(c2)C(C)(C)c2c3cccc2)[O-])C(c2c1ccc(c2)C(=O)O)(C)C | OIKPCVDJFLFFLL-UHFFFAOYSA-N | 669 | - | THF | squaraine
10.1039/c0cc05378c | 620 | 9.61 | 0.75 | 4.48 | 0.6 M 1,2-dimethyl-3-propylimidazolium iodide, 0.05 M iodine, 0.1 M LiI, 0.1 M tert-butylpyridine in acetonitrile | 0.175 | CDCA 50 mM | - | TiO2 5 + 4 uM | - | - | AM 1.5G 100 mW/cm2 | - | CCCCCCCCc1ccc2c(c1)c1ccc(cc1C2(C)C)N(c1ccc2c(c1)C(C)(C)c1c2ccc(c1)CCCCCCCC)c1ccc(cc1)c1ccc(s1)c1ccc(n1C)C1=C([O-])/C(=C\C2=[N+](CCCCCCCC)c3c(C2(C)C)cc(cc3)C(=O)O)/C1=O | FWNKHULAQHFMQD-UHFFFAOYSA-N | 672 | - | THF | squaraine
10.1039/c0cc05378c | 560 | 11.37 | 0.706 | 4.48 | 0.6 M 1,2-dimethyl-3-propylimidazolium iodide, 0.05 M iodine, 0.1 M LiI, 0.1 M tert-butylpyridine in acetonitrile | 0.175 | CDCA 20 mM | - | TiO2 10 + 4 uM | - | - | AM 1.5G 100 mW/cm2 | - | CCCCCCCC[N+]1=C(/C=C/2\C(=C(C2=O)c2ccc(n2C)c2ccc(s2)c2ccc(cc2)N(c2ccc3c(c2)C(C)(C)c2c3cccc2)c2ccc3c(c2)C(C)(C)c2c3cccc2)[O-])C(c2c1ccc(c2)C(=O)O)(C)C | OIKPCVDJFLFFLL-UHFFFAOYSA-N | 669 | - | THF | squaraine
10.1039/c0cc05378c | 610 | 11.96 | 0.743 | 5.42 | 0.6 M 1,2-dimethyl-3-propylimidazolium iodide, 0.05 M iodine, 0.1 M LiI, 0.1 M tert-butylpyridine in acetonitrile | 0.175 | CDCA 50 mM | - | TiO2 10 + 4 uM | - | - | AM 1.5G 100 mW/cm2 | - | CCCCCCCCc1ccc2c(c1)c1ccc(cc1C2(C)C)N(c1ccc2c(c1)C(C)(C)c1c2ccc(c1)CCCCCCCC)c1ccc(cc1)c1ccc(s1)c1ccc(n1C)C1=C([O-])/C(=C\C2=[N+](CCCCCCCC)c3c(C2(C)C)cc(cc3)C(=O)O)/C1=O | FWNKHULAQHFMQD-UHFFFAOYSA-N | 672 | - | THF | squaraine
10.1039/c0cc05378c | 550 | 11.1 | 0.719 | 4.39 | 0.6 M 1,2-dimethyl-3-propylimidazolium iodide, 0.05 M iodine, 0.1 M LiI, 0.1 M tert-butylpyridine in acetonitrile | 0.175 | CDCA 20 mM | - | TiO2 15 + 4 uM | - | - | AM 1.5G 100 mW/cm2 | - | CCCCCCCC[N+]1=C(/C=C/2\C(=C(C2=O)c2ccc(n2C)c2ccc(s2)c2ccc(cc2)N(c2ccc3c(c2)C(C)(C)c2c3cccc2)c2ccc3c(c2)C(C)(C)c2c3cccc2)[O-])C(c2c1ccc(c2)C(=O)O)(C)C | OIKPCVDJFLFFLL-UHFFFAOYSA-N | 669 | - | THF | squaraine
10.1039/c0cc05378c | 610 | 13.75 | 0.729 | 5.99 | 0.6 M 1,2-dimethyl-3-propylimidazolium iodide, 0.05 M iodine, 0.1 M LiI, 0.1 M tert-butylpyridine in acetonitrile | 0.175 | CDCA 50 mM | - | TiO2 15 + 4 uM | - | - | AM 1.5G 100 mW/cm2 | - | CCCCCCCCc1ccc2c(c1)c1ccc(cc1C2(C)C)N(c1ccc2c(c1)C(C)(C)c1c2ccc(c1)CCCCCCCC)c1ccc(cc1)c1ccc(s1)c1ccc(n1C)C1=C([O-])/C(=C\C2=[N+](CCCCCCCC)c3c(C2(C)C)cc(cc3)C(=O)O)/C1=O | FWNKHULAQHFMQD-UHFFFAOYSA-N | 672 | - | THF | squaraine
10.1039/c0cc05378c | 610 | 13.93 | 0.7401 | 6.29 | 0.6 M 1,2-dimethyl-3-propylimidazolium iodide, 0.05 M iodine, 0.1 M LiI, 0.1 M tert-butylpyridine in acetonitrile | 0.175 | CDCA 50 mM | - | TiO2 20 + 4 uM | - | - | AM 1.5G 100 mW/cm2 | - | CCCCCCCC[N+]1=C(/C=C/2\C(=C(C2=O)c2ccc(n2C)c2ccc(s2)c2ccc(cc2)N(c2ccc3c(c2)C(C)(C)c2c3cccc2)c2ccc3c(c2)C(C)(C)c2c3cccc2)[O-])C(c2c1ccc(c2)C(=O)O)(C)C | OIKPCVDJFLFFLL-UHFFFAOYSA-N | 669 | - | THF | squaraine
10.1039/c0cc05378c | 568 | 1.79 | 0.794 | 6.73 | 0.6 M 1,2-dimethyl-3-propylimidazolium iodide, 0.05 M iodine, 0.1 M LiI, 0.1 M tert-butylpyridine in acetonitrile | 0.175 | - | - | TiO2 20 + 4 uM | - | - | AM 1.5G 12 mw/cm2 | - | CCCCCCCC[N+]1=C(/C=C/2\C(=C(C2=O)c2ccc(n2C)c2ccc(s2)c2ccc(cc2)N(c2ccc3c(c2)C(C)(C)c2c3cccc2)c2ccc3c(c2)C(C)(C)c2c3cccc2)[O-])C(c2c1ccc(c2)C(=O)O)(C)C | OIKPCVDJFLFFLL-UHFFFAOYSA-N | 669 | - | THF | squaraine
10.1039/c0cc05378c | 593 | 5.08 | 0.784 | 6.59 | 0.6 M 1,2-dimethyl-3-propylimidazolium iodide, 0.05 M iodine, 0.1 M LiI, 0.1 M tert-butylpyridine in acetonitrile | 0.175 | - | - | TiO2 20 + 4 uM | - | - | AM 1.5G 36 mW/cm2 | - | CCCCCCCC[N+]1=C(/C=C/2\C(=C(C2=O)c2ccc(n2C)c2ccc(s2)c2ccc(cc2)N(c2ccc3c(c2)C(C)(C)c2c3cccc2)c2ccc3c(c2)C(C)(C)c2c3cccc2)[O-])C(c2c1ccc(c2)C(=O)O)(C)C | OIKPCVDJFLFFLL-UHFFFAOYSA-N | 669 | - | THF | squaraine
10.1039/c0cc05378c | 603 | 7.55 | 0.774 | 6.53 | 0.6 M 1,2-dimethyl-3-propylimidazolium iodide, 0.05 M iodine, 0.1 M LiI, 0.1 M tert-butylpyridine in acetonitrile | 0.175 | - | - | TiO2 20 + 4 uM | - | - | AM 1.5G 54 mW/cm2 | - | CCCCCCCC[N+]1=C(/C=C/2\C(=C(C2=O)c2ccc(n2C)c2ccc(s2)c2ccc(cc2)N(c2ccc3c(c2)C(C)(C)c2c3cccc2)c2ccc3c(c2)C(C)(C)c2c3cccc2)[O-])C(c2c1ccc(c2)C(=O)O)(C)C | OIKPCVDJFLFFLL-UHFFFAOYSA-N | 669 | - | THF | squaraine
10.1039/c0cc05378c | 610 | 13.92 | 0.74 | 6.29 | 0.6 M 1,2-dimethyl-3-propylimidazolium iodide, 0.05 M iodine, 0.1 M LiI, 0.1 M tert-butylpyridine in acetonitrile | 0.175 | - | - | TiO2 20 + 4 uM | - | - | AM 1.5G 100 mW/cm2 | - | CCCCCCCC[N+]1=C(/C=C/2\C(=C(C2=O)c2ccc(n2C)c2ccc(s2)c2ccc(cc2)N(c2ccc3c(c2)C(C)(C)c2c3cccc2)c2ccc3c(c2)C(C)(C)c2c3cccc2)[O-])C(c2c1ccc(c2)C(=O)O)(C)C | OIKPCVDJFLFFLL-UHFFFAOYSA-N | 669 | - | THF | squaraine
10.1039/c0cc05378c | 537 | 1.8 | 0.748 | 6.61 | 0.6 M 1,2-dimethyl-3-propylimidazolium iodide, 0.05 M iodine, 0.1 M LiI, 0.1 M tert-butylpyridine in acetonitrile | 0.175 | - | - | TiO2 20 + 4 uM | - | - | AM 1.5G 12 mw/cm2 | - | CCCCCCCCc1ccc2c(c1)c1ccc(cc1C2(C)C)N(c1ccc2c(c1)C(C)(C)c1c2ccc(c1)CCCCCCCC)c1ccc(cc1)c1ccc(s1)c1ccc(n1C)C1=C([O-])/C(=C\C2=[N+](CCCCCCCC)c3c(C2(C)C)cc(cc3)C(=O)O)/C1=O | FWNKHULAQHFMQD-UHFFFAOYSA-N | 672 | - | THF | squaraine
10.1039/c0cc05378c | 560 | 5.29 | 0.728 | 6.29 | 0.6 M 1,2-dimethyl-3-propylimidazolium iodide, 0.05 M iodine, 0.1 M LiI, 0.1 M tert-butylpyridine in acetonitrile | 0.175 | - | - | TiO2 20 + 4 uM | - | - | AM 1.5G 36 mW/cm2 | - | CCCCCCCCc1ccc2c(c1)c1ccc(cc1C2(C)C)N(c1ccc2c(c1)C(C)(C)c1c2ccc(c1)CCCCCCCC)c1ccc(cc1)c1ccc(s1)c1ccc(n1C)C1=C([O-])/C(=C\C2=[N+](CCCCCCCC)c3c(C2(C)C)cc(cc3)C(=O)O)/C1=O | FWNKHULAQHFMQD-UHFFFAOYSA-N | 672 | - | THF | squaraine
10.1039/c0cc05378c | 566 | 7.86 | 0.728 | 6.1 | 0.6 M 1,2-dimethyl-3-propylimidazolium iodide, 0.05 M iodine, 0.1 M LiI, 0.1 M tert-butylpyridine in acetonitrile | 0.175 | - | - | TiO2 20 + 4 uM | - | - | AM 1.5G 54 mW/cm2 | - | CCCCCCCCc1ccc2c(c1)c1ccc(cc1C2(C)C)N(c1ccc2c(c1)C(C)(C)c1c2ccc(c1)CCCCCCCC)c1ccc(cc1)c1ccc(s1)c1ccc(n1C)C1=C([O-])/C(=C\C2=[N+](CCCCCCCC)c3c(C2(C)C)cc(cc3)C(=O)O)/C1=O | FWNKHULAQHFMQD-UHFFFAOYSA-N | 672 | - | THF | squaraine
10.1039/c0cc05378c | 583 | 13.73 | 0.702 | 5.54 | 0.6 M 1,2-dimethyl-3-propylimidazolium iodide, 0.05 M iodine, 0.1 M LiI, 0.1 M tert-butylpyridine in acetonitrile | 0.175 | - | - | TiO2 20 + 4 uM | - | - | AM 1.5G 100 mW/cm2 | - | CCCCCCCCc1ccc2c(c1)c1ccc(cc1C2(C)C)N(c1ccc2c(c1)C(C)(C)c1c2ccc(c1)CCCCCCCC)c1ccc(cc1)c1ccc(s1)c1ccc(n1C)C1=C([O-])/C(=C\C2=[N+](CCCCCCCC)c3c(C2(C)C)cc(cc3)C(=O)O)/C1=O | FWNKHULAQHFMQD-UHFFFAOYSA-N | 672 | - | THF | squaraine
10.1039/b001517m | 610 | 3.5 | 0.6 | 1.6 | tetrapropylammonium iodide (0.5 M) and iodine (0.05 M) in ethylene carbonate–dry acetonitrile (60:40 v/v) | 1 | - | - | TiO2 7uM | - | - | AM 1.5G 80 mW/cm2 | - | CCN1c2ccccc2C(/C/1=C/C=C/1\SC(=S)N(C1=O)CC(=O)O)(C)C | HFRXMTUDLTVAEE-TYPNBTCFSA-N | 490 | - | ethanol | merocyanine
10.1039/b001517m | 620 | 3.92 | 0.6 | 1.8 | tetrapropylammonium iodide (0.5 M) and iodine (0.05 M) in ethylene carbonate–dry acetonitrile (60:40 v/v) | 1 | - | - | TiO2 7uM | - | - | AM 1.5G 80 mW/cm2 | - | CCn1/c(=C\C=C\2/SC(=S)N(C2=O)CC(=O)O)/sc2c1cccc2 | NVXMOCINNAPHSD-HAKHBUOSSA-N | 520 | - | ethanol | merocyanine
10.1039/b001517m | 680 | 4.68 | 0.6 | 2.4 | tetrapropylammonium iodide (0.5 M) and iodine (0.05 M) in ethylene carbonate–dry acetonitrile (60:40 v/v) | 1 | - | - | TiO2 7uM | - | - | AM 1.5G 80 mW/cm2 | - | CCCCCn1/c(=C\C=C\2/SC(=S)N(C2=O)CC(=O)O)/sc2c1cccc2 | GIFUXJRGDDQCAI-CKOAPEAFSA-N | 520 | - | ethanol | merocyanine
10.1039/b001517m | 680 | 5.35 | 0.6 | 2.7 | tetrapropylammonium iodide (0.5 M) and iodine (0.05 M) in ethylene carbonate–dry acetonitrile (60:40 v/v) | 1 | - | - | TiO2 7uM | - | - | AM 1.5G 80 mW/cm2 | - | CCCCCCCCCCn1/c(=C\C=C\2/SC(=S)N(C2=O)CC(=O)O)/sc2c1cccc2 | FNIMKIIKOQVPOB-TVGQLCNQSA-N | 520 | - | ethanol | merocyanine
10.1039/b001517m | 620 | 5.5 | 0.54 | 2.3 | tetrapropylammonium iodide (0.5 M) and iodine (0.05 M) in ethylene carbonate–dry acetonitrile (60:40 v/v) | 1 | - | - | TiO2 7uM | - | - | AM 1.5G 80 mW/cm2 | - | CCCCCCCCCCCCCCCCCCn1/c(=C\C=C\2/SC(=S)N(C2=O)CC(=O)O)/sc2c1cccc2 | XZHRDARABWVUKX-XWFWGDPBSA-N | 520 | - | ethanol | merocyanine
10.1039/b001517m | 520 | 4.28 | 0.58 | 1.6 | tetrapropylammonium iodide (0.5 M) and iodine (0.05 M) in ethylene carbonate–dry acetonitrile (60:40 v/v) | 1 | - | - | TiO2 7uM | - | - | AM 1.5G 80 mW/cm2 | - | CCN1C(=S)S/C(=C\C=c/2\sc3c(n2CC(=O)O)cccc3)/C1=O | NLOIFXKNOLUCMT-HAKHBUOSSA-N | 520 | - | ethanol | merocyanine
10.1039/b001517m | 500 | 2.3 | 0.63 | 0.9 | tetrapropylammonium iodide (0.5 M) and iodine (0.05 M) in ethylene carbonate–dry acetonitrile (60:40 v/v) | 1 | - | - | TiO2 7uM | - | - | AM 1.5G 80 mW/cm2 | - | OC(=O)CN1C(=S)S/C(=C\C=C\2/N(CC(=O)O)c3c(C2(C)C)cccc3)/C1=O | ONUHTWGFVLNBKM-PVRNWPCDSA-N | 500 | - | ethanol | merocyanine
10.1039/b001517m | 620 | 9.7 | 0.69 | 4.2 | LiI (0.1 M), 1,2-dimethyl-3-propylimidazolium iodide (0.6 M), iodine (0.05 M), 4-tertbutylpyridine (1 M) and methoxyacetonitrile as solvent | 0.25 | - | - | TiO2 13uM | - | - | AM 1.5G 100 mW/cm2 | - | CCCCCCCCCCCCCCCCCCn1/c(=C\C=C\2/SC(=S)N(C2=O)CC(=O)O)/sc2c1cccc2 | XZHRDARABWVUKX-XWFWGDPBSA-N | 520 | - | ethanol | merocyanine
10.1016/S0927-0248(03)00113-2 | 520 | 2 | 0.66 | 0.6 | LiI(0.1 mol/l), 1,2-dimethyl-3-propylimidazolium iodide (0.6 mol/l), iodine (0.05 mol/l) and methoxyacetonitrile as solvent | 0.25 | - | - | TiO2 15uM | - | 12 hours | AM 1.5G 100 mW/cm2 | - | CN1\C(=C/C2=[N+](C)c3ccccc3C2(C)C)C(C)(C)c2cc(CC(O)=O)ccc12 | UDRZXHMBSOSHNG-UHFFFAOYSA-O | 443 | - | ethanol | cyanine
10.1016/S0927-0248(03)00113-2 | 480 | 5.1 | 0.61 | 1.5 | LiI(0.1 mol/l), 1,2-dimethyl-3-propylimidazolium iodide (0.6 mol/l), iodine (0.05 mol/l) and methoxyacetonitrile as solvent | 0.25 | - | - | TiO2 15uM | - | 12 hours | AM 1.5G 100 mW/cm2 | - | CN1\C(=C/C=C/C2=[N+](C)c3ccccc3C2(C)C)C(C)(C)c2cc(CC(O)=O)ccc12 | RGWQFNGJFKINHJ-UHFFFAOYSA-O | 555 | 560 | ethanol | cyanine
10.1016/S0927-0248(03)00113-2 | 390 | 4.7 | 0.62 | 1.2 | LiI(0.1 mol/l), 1,2-dimethyl-3-propylimidazolium iodide (0.6 mol/l), iodine (0.05 mol/l) and methoxyacetonitrile as solvent | 0.25 | - | - | TiO2 15uM | - | 12 hours | AM 1.5G 100 mW/cm2 | - | CN1\C(=C\C=C\C=C/C2=[N+](C)c3ccccc3C2(C)C)C(C)(C)c2cc(CC(O)=O)ccc12 | SXQWKMGXZODUKS-UHFFFAOYSA-O | 660 | 665 | ethanol | cyanine
10.1016/S0927-0248(03)00113-2 | 420 | 7.9 | 0.55 | 1.8 | LiI(0.1 mol/l), 1,2-dimethyl-3-propylimidazolium iodide (0.6 mol/l), iodine (0.05 mol/l) and methoxyacetonitrile as solvent | 0.25 | - | - | TiO2 15uM | - | 12 hours | AM 1.5G 100 mW/cm2 | multidye system | CN1\C(=C/C2=[N+](C)c3ccccc3C2(C)C)C(C)(C)c2cc(CC(O)=O)ccc12.CN1\C(=C/C=C/C2=[N+](C)c3ccccc3C2(C)C)C(C)(C)c2cc(CC(O)=O)ccc12.CN1\C(=C\C=C\C=C/C2=[N+](C)c3ccccc3C2(C)C)C(C)(C)c2cc(CC(O)=O)ccc12 | AKBOIJOMYSFFHV-UHFFFAOYSA-Q | - | - | - | cyanine
10.1016/S0927-0248(03)00113-2 | 560 | 6.9 | 0.64 | 2.5 | LiI(0.1 mol/l), 1,2-dimethyl-3-propylimidazolium iodide (0.6 mol/l), iodine (0.05 mol/l) and methoxyacetonitrile as solvent | 0.25 | 1 mmol/L CDCA | - | TiO2 15uM | - | 12 hours | AM 1.5G 100 mW/cm2 | - | CN1\C(=C/C=C/C2=[N+](C)c3ccccc3C2(C)C)C(C)(C)c2cc(CC(O)=O)ccc12 | RGWQFNGJFKINHJ-UHFFFAOYSA-O | 555 | 560 | ethanol | cyanine
10.1016/S0927-0248(03)00113-2 | 570 | 6.7 | 0.65 | 2.5 | LiI(0.1 mol/l), 1,2-dimethyl-3-propylimidazolium iodide (0.6 mol/l), iodine (0.05 mol/l) and methoxyacetonitrile as solvent | 0.25 | 5 mmol/L CDCA | - | TiO2 15uM | - | 12 hours | AM 1.5G 100 mW/cm2 | - | CN1\C(=C/C=C/C2=[N+](C)c3ccccc3C2(C)C)C(C)(C)c2cc(CC(O)=O)ccc12 | RGWQFNGJFKINHJ-UHFFFAOYSA-O | 555 | 560 | ethanol | cyanine
10.1016/S0927-0248(03)00113-2 | 590 | 6.2 | 0.61 | 2.2 | LiI(0.1 mol/l), 1,2-dimethyl-3-propylimidazolium iodide (0.6 mol/l), iodine (0.05 mol/l) and methoxyacetonitrile as solvent | 0.25 | 20 mmol/L CDCA | - | TiO2 15uM | - | 12 hours | AM 1.5G 100 mW/cm2 | - | CN1\C(=C/C=C/C2=[N+](C)c3ccccc3C2(C)C)C(C)(C)c2cc(CC(O)=O)ccc12 | RGWQFNGJFKINHJ-UHFFFAOYSA-O | 555 | 560 | ethanol | cyanine
10.1016/S0927-0248(03)00113-2 | 570 | 4.7 | 0.62 | 1.7 | LiI(0.1 mol/l), 1,2-dimethyl-3-propylimidazolium iodide (0.6 mol/l), iodine (0.05 mol/l) and methoxyacetonitrile as solvent | 0.25 | 60 mmol/L CDCA | - | TiO2 15uM | - | 12 hours | AM 1.5G 100 mW/cm2 | - | CN1\C(=C/C=C/C2=[N+](C)c3ccccc3C2(C)C)C(C)(C)c2cc(CC(O)=O)ccc12 | RGWQFNGJFKINHJ-UHFFFAOYSA-O | 555 | 560 | ethanol | cyanine
10.1016/S0927-0248(03)00113-2 | 510 | 6.8 | 0.63 | 2.2 | LiI(0.1 mol/l), 1,2-dimethyl-3-propylimidazolium iodide (0.6 mol/l), iodine (0.05 mol/l) and methoxyacetonitrile as solvent | 0.25 | 1 mmol/L tauro-CDCA | - | TiO2 15uM | - | 12 hours | AM 1.5G 100 mW/cm2 | - | CN1\C(=C/C=C/C2=[N+](C)c3ccccc3C2(C)C)C(C)(C)c2cc(CC(O)=O)ccc12 | RGWQFNGJFKINHJ-UHFFFAOYSA-O | 555 | 560 | ethanol | cyanine
10.1016/S0927-0248(03)00113-2 | 420 | 6.5 | 0.56 | 1.5 | LiI(0.1 mol/l), 1,2-dimethyl-3-propylimidazolium iodide (0.6 mol/l), iodine (0.05 mol/l) and methoxyacetonitrile as solvent | 0.25 | 1 mmol/L CDCA | - | TiO2 15uM | - | 12 hours | AM 1.5G 100 mW/cm2 | - | CN1\C(=C\C=C\C=C/C2=[N+](C)c3ccccc3C2(C)C)C(C)(C)c2cc(CC(O)=O)ccc12 | SXQWKMGXZODUKS-UHFFFAOYSA-O | 660 | 665 | ethanol | cyanine
10.1016/S0927-0248(03)00113-2 | 450 | 9.9 | 0.59 | 2.6 | LiI(0.1 mol/l), 1,2-dimethyl-3-propylimidazolium iodide (0.6 mol/l), iodine (0.05 mol/l) and methoxyacetonitrile as solvent | 0.25 | 1 mmol/L CDCA | - | TiO2 15uM | - | 12 hours | AM 1.5G 100 mW/cm2 | multidye system | CN1\C(=C/C2=[N+](C)c3ccccc3C2(C)C)C(C)(C)c2cc(CC(O)=O)ccc12.CN1\C(=C/C=C/C2=[N+](C)c3ccccc3C2(C)C)C(C)(C)c2cc(CC(O)=O)ccc12.CN1\C(=C\C=C\C=C/C2=[N+](C)c3ccccc3C2(C)C)C(C)(C)c2cc(CC(O)=O)ccc12 | AKBOIJOMYSFFHV-UHFFFAOYSA-Q | - | - | - | cyanine
10.1016/S0927-0248(03)00113-2 | 590 | 0.32 | 3.1 | 0.6 | LiI(0.1 mol/l), 1,2-dimethyl-3-propylimidazolium iodide (0.6 mol/l), iodine (0.05 mol/l) and methoxyacetonitrile as solvent | 0.25 | - | - | TiO2 15uM | - | 12 hours | AM 1.5G 100 mW/cm2 | - | CCN1C(Sc2ccccc12)=C\C(C)=C1/S\C(N(CC(O)=O)C1=O)=C1/SC(=S)N(CC(O)=O)C1=O | NLBVDNLIVPMPQV-ITZRENABSA-N | 500 | - | ethanol | merocyanine
10.1016/S0927-0248(03)00113-2 | 660 | 0.42 | 3.9 | 1.1 | LiI(0.1 mol/l), 1,2-dimethyl-3-propylimidazolium iodide (0.6 mol/l), iodine (0.05 mol/l) and methoxyacetonitrile as solvent | 0.25 | - | - | TiO2 15uM | - | 12 hours | AM 1.5G 100 mW/cm2 | - | OC(=O)CN1C(=S)S\C(C1=O)=C1/S\C(=C/C=C2Sc3ccccc3N2CCCS(O)(=O)=O)C(=O)N1CC(O)=O | ANFMGNLKJRSYFM-TUKJCSFASA-N | 500 | - | ethanol | merocyanine
10.1016/S0927-0248(03)00113-2 | 650 | 0.41 | 5.6 | 1.5 | LiI(0.1 mol/l), 1,2-dimethyl-3-propylimidazolium iodide (0.6 mol/l), iodine (0.05 mol/l) and methoxyacetonitrile as solvent | 0.25 | - | - | TiO2 15uM | - | 12 hours | AM 1.5G 100 mW/cm2 | - | CC(C)C(\C=C1Sc2ccccc2N1C)=C1\S\C(N(CC(O)=O)C1=O)=C1/SC(=S)N(CC(O)=O)C1=O | YPKVQZVVCLMGKE-IEABVOMWSA-N | 580 | - | ethanol | merocyanine
10.1016/S0927-0248(03)00113-2 | 500 | 8.1 | 0.59 | 2.4 | LiI(0.1 mol/l), 1,2-dimethyl-3-propylimidazolium iodide (0.6 mol/l), iodine (0.05 mol/l) and methoxyacetonitrile as solvent | 0.25 | - | - | TiO2 15uM | - | 12 hours | AM 1.5G 100 mW/cm2 | Acetonitrile for adsorption | CCCCOC(=O)CCCN1C(=CC2=C([O-])C(=CC3=[N+](CCCC(=O)OCCCC)c4ccccc4C3(C)C)C2=O)C(C)(C)c2ccccc12 | ANFLHLWYFNWJCU-UHFFFAOYSA-N | 631 | - | ethanol | Squarylium cyanine
10.1016/S0927-0248(03)00113-2 | 500 | 7.8 | 0.51 | 2 | LiI(0.1 mol/l), 1,2-dimethyl-3-propylimidazolium iodide (0.6 mol/l), iodine (0.05 mol/l) and methoxyacetonitrile as solvent | 0.25 | - | - | TiO2 15uM | - | 12 hours | AM 1.5G 100 mW/cm2 | Acetone for adsorption | CCCCOC(=O)CCCN1C(=CC2=C([O-])C(=CC3=[N+](CCCC(=O)OCCCC)c4ccccc4C3(C)C)C2=O)C(C)(C)c2ccccc12 | ANFLHLWYFNWJCU-UHFFFAOYSA-N | 631 | - | ethanol | Squarylium cyanine
10.1016/S0927-0248(03)00113-2 | 440 | 7 | 0.64 | 1.9 | LiI(0.1 mol/l), 1,2-dimethyl-3-propylimidazolium iodide (0.6 mol/l), iodine (0.05 mol/l) and methoxyacetonitrile as solvent | 0.25 | - | - | TiO2 15uM | - | 12 hours | AM 1.5G 100 mW/cm2 | Toluene for adsorption | CCCCOC(=O)CCCN1C(=CC2=C([O-])C(=CC3=[N+](CCCC(=O)OCCCC)c4ccccc4C3(C)C)C2=O)C(C)(C)c2ccccc12 | ANFLHLWYFNWJCU-UHFFFAOYSA-N | 631 | - | ethanol | Squarylium cyanine
10.1016/S0927-0248(03)00113-2 | 520 | 5.1 | 0.69 | 1.8 | LiI(0.1 mol/l), 1,2-dimethyl-3-propylimidazolium iodide (0.6 mol/l), iodine (0.05 mol/l) and methoxyacetonitrile as solvent | 0.25 | - | - | TiO2 15uM | - | 12 hours | AM 1.5G 100 mW/cm2 | Methoxypropionitrile for adsorption | CCCCOC(=O)CCCN1C(=CC2=C([O-])C(=CC3=[N+](CCCC(=O)OCCCC)c4ccccc4C3(C)C)C2=O)C(C)(C)c2ccccc12 | ANFLHLWYFNWJCU-UHFFFAOYSA-N | 631 | - | ethanol | Squarylium cyanine
10.1016/S0927-0248(03)00113-2 | 430 | 5.5 | 0.58 | 1.4 | LiI(0.1 mol/l), 1,2-dimethyl-3-propylimidazolium iodide (0.6 mol/l), iodine (0.05 mol/l) and methoxyacetonitrile as solvent | 0.25 | - | - | TiO2 15uM | - | 12 hours | AM 1.5G 100 mW/cm2 | Diethylether for adsorption | CCCCOC(=O)CCCN1C(=CC2=C([O-])C(=CC3=[N+](CCCC(=O)OCCCC)c4ccccc4C3(C)C)C2=O)C(C)(C)c2ccccc12 | ANFLHLWYFNWJCU-UHFFFAOYSA-N | 631 | - | ethanol | Squarylium cyanine
10.1016/S0927-0248(03)00113-2 | 490 | 2.2 | 0.7 | 0.7 | LiI(0.1 mol/l), 1,2-dimethyl-3-propylimidazolium iodide (0.6 mol/l), iodine (0.05 mol/l) and methoxyacetonitrile as solvent | 0.25 | - | - | TiO2 15uM | - | 12 hours | AM 1.5G 100 mW/cm2 | Propyonitrile for adsorption | CCCCOC(=O)CCCN1C(=CC2=C([O-])C(=CC3=[N+](CCCC(=O)OCCCC)c4ccccc4C3(C)C)C2=O)C(C)(C)c2ccccc12 | ANFLHLWYFNWJCU-UHFFFAOYSA-N | 631 | - | ethanol | Squarylium cyanine
10.1016/S0927-0248(03)00113-2 | 520 | 1.2 | 0.61 | 0.4 | LiI(0.1 mol/l), 1,2-dimethyl-3-propylimidazolium iodide (0.6 mol/l), iodine (0.05 mol/l) and methoxyacetonitrile as solvent | 0.25 | - | - | TiO2 15uM | - | 12 hours | AM 1.5G 100 mW/cm2 | N-butanol for adsorption | CCCCOC(=O)CCCN1C(=CC2=C([O-])C(=CC3=[N+](CCCC(=O)OCCCC)c4ccccc4C3(C)C)C2=O)C(C)(C)c2ccccc12 | ANFLHLWYFNWJCU-UHFFFAOYSA-N | 631 | - | ethanol | Squarylium cyanine
10.1016/S0927-0248(03)00113-2 | 390 | 0.8 | 0.54 | 0.2 | LiI(0.1 mol/l), 1,2-dimethyl-3-propylimidazolium iodide (0.6 mol/l), iodine (0.05 mol/l) and methoxyacetonitrile as solvent | 0.25 | - | - | TiO2 15uM | - | 12 hours | AM 1.5G 100 mW/cm2 | Ethanol for adsorption | CCCCOC(=O)CCCN1C(=CC2=C([O-])C(=CC3=[N+](CCCC(=O)OCCCC)c4ccccc4C3(C)C)C2=O)C(C)(C)c2ccccc12 | ANFLHLWYFNWJCU-UHFFFAOYSA-N | 631 | - | ethanol | Squarylium cyanine
10.1016/S0927-0248(03)00113-2 | 470 | 3 | 0.61 | 0.8 | LiI(0.1 mol/l), 1,2-dimethyl-3-propylimidazolium iodide (0.6 mol/l), iodine (0.05 mol/l) and methoxyacetonitrile as solvent | 0.25 | - | - | TiO2 15uM | - | 12 hours | AM 1.5G 100 mW/cm2 | Acetonitrile for adsorption | CN1\C(=C/C2=[N+](C)c3ccccc3C2(C)C)C(C)(C)c2cc(CC(O)=O)ccc12 | UDRZXHMBSOSHNG-UHFFFAOYSA-O | 443 | - | ethanol | cyanine
10.1016/S0927-0248(03)00113-2 | 460 | 8.8 | 0.56 | 2.3 | LiI(0.1 mol/l), 1,2-dimethyl-3-propylimidazolium iodide (0.6 mol/l), iodine (0.05 mol/l) and methoxyacetonitrile as solvent | 0.25 | - | - | TiO2 15uM | - | 12 hours | AM 1.5G 100 mW/cm2 | Acetonitrile for adsorption | CN1\C(=C/C=C/C2=[N+](C)c3ccccc3C2(C)C)C(C)(C)c2cc(CC(O)=O)ccc12 | RGWQFNGJFKINHJ-UHFFFAOYSA-O | 555 | 560 | ethanol | cyanine
10.1016/S0927-0248(03)00113-2 | 470 | 11.5 | 0.57 | 3.1 | LiI(0.1 mol/l), 1,2-dimethyl-3-propylimidazolium iodide (0.6 mol/l), iodine (0.05 mol/l) and methoxyacetonitrile as solvent | 0.25 | - | - | TiO2 15uM | multidye system | 12 hours | AM 1.5G 100 mW/cm2 | Acetonitrile for adsorption | CN1\C(=C/C2=[N+](C)c3ccccc3C2(C)C)C(C)(C)c2cc(CC(O)=O)ccc12.CN1\C(=C/C=C/C2=[N+](C)c3ccccc3C2(C)C)C(C)(C)c2cc(CC(O)=O)ccc12.CCCCOC(=O)CCCN1C(=CC2=C([O-])C(=CC3=[N+](CCCC(=O)OCCCC)c4ccccc4C3(C)C)C2=O)C(C)(C)c2ccccc12 | AKBOIJOMYSFFHV-UHFFFAOYSA-Q | - | - | - | Squarylium cyanine
10.1016/S0927-0248(03)00113-2 | 310 | 2.62 | 0.5 | 0.4 | LiI(0.1 mol/l), 1,2-dimethyl-3-propylimidazolium iodide (0.6 mol/l), iodine (0.05 mol/l) and methoxyacetonitrile as solvent | 0.25 | - | - | TiO2 15uM | - | 12 hours | AM 1.5G 100 mW/cm2 | - | CCCCCCCCCCCCCCCCCCN1\C(SC2=CC=CC=C12)=C/C=C/C=C1\SC(=S)N(CC(O)=O)C1=O | ZRYJBZPBAQPDAA-PBJLMOSUSA-N | 570 | - | ethanol | merocyanine
10.1002/anie.201101362 | 0.642 | 14.8 | 0.71 | 6.74 | 0.6 M 1,3-dimethylimidazolium iodide, 0.03 M iodine, 0.05 M LiI, 0.05 M guanidinium thiocyanate, and 0.25 M 4-tert-butylpyridine in 15/85 (v/v) mixture of valeronitrile and acetonitrile | 0.2 | 10 mM CDCA | - | TiO2 6 uM + 4 uM scattering layer | - | 22 hours | AM 1.5G 100 mW/cm2 | - | CCCCCCCCCCCCN1\C(=C/C2=C([O-])/C(=C/C3=[N+](CC)c4ccccc4C3(C)C)/C2=O)C(C)(C)c2cc(ccc12)C1=CC=C(S1)\C=C(\C#N)C(O)=O | YHVILNYSRGXYDF-KGGMANCPSA-N | 659 | - | ethanol | squaraine
10.1002/anie.201101362 | 706 | 6.61 | 0.58 | 2.69 | 2,2',7,7'-tetrakis-(N,N-di-p-methoxyphenyl-amino)-9,9'-spiro- bifluorene (spiro-OmeTAD) | 0.29 | - | - | TiO2 2 uM | - | - | AM 1.5G 100 mW/cm2 | solid state DSSC | CCCCCCCCCCCCN1\C(=C/C2=C([O-])/C(=C/C3=[N+](CC)c4ccccc4C3(C)C)/C2=O)C(C)(C)c2cc(ccc12)C1=CC=C(S1)\C=C(\C#N)C(O)=O | YHVILNYSRGXYDF-KGGMANCPSA-N | - | - | - | squaraine
10.1021/jp001580p | 0.49 | 7.7 | 0.47 | 1.87 | 0.3 M LiI + 0.03 M I2 in propylene carbonate/ethylene carbonate (1:1 by volume) | 0.14 | - | - | TiO2 5 uM | - | 6 hours | AM 1.5G 94.6 mW/cm2 | - | CN(c1ccc(cc1)/C=C/c1cc[n+](cc1)CCCS(=O)(=O)[O-])C | JTQZWUMHYITWQV-UHFFFAOYSA-N | 480 | - | methanol | hemicyanine
10.1021/jp001580p | 0.401 | 8.52 | 0.533 | 1.93 | 0.3 M LiI + 0.03 M I2 in propylene carbonate/ethylene carbonate (1:1 by volume) | 0.14 | - | - | TiO2 5 uM | - | 6 hours | AM 1.5G 94.6 mW/cm2 | - | CN(c1ccc(cc1)/C=C/c1cc[n+](c2c1cccc2)CCCS(=O)(=O)[O-])C | UQRSPHHLLWPQOJ-UHFFFAOYSA-N | 547 | - | methanol | hemicyanine
10.1021/jp001580p | 0.458 | 4.87 | 0.519 | 1.22 | 0.3 M LiI + 0.03 M I2 in propylene carbonate/ethylene carbonate (1:1 by volume) | 0.14 | - | - | TiO2 5 uM | - | 6 hours | AM 1.5G 94.6 mW/cm2 | - | CCCCCCCCCCCCCCCCN(c1ccc(cc1)/C=C/c1cc[n+](c2c1cccc2)CCCS(=O)(=O)[O-])C | FAQMYYCTXMQNJN-UHFFFAOYSA-N | 488 | - | methanol | hemicyanine
10.1021/jp001580p | 0.393 | 3.32 | 0.582 | 0.8 | 0.3 M LiI + 0.03 M I2 in propylene carbonate/ethylene carbonate (1:1 by volume) | 0.14 | - | - | TiO2 5 uM | - | 6 hours | AM 1.5G 94.6 mW/cm2 | - | CCCCCCCCCCCCCCCCN(c1ccc(cc1)/C=C/c1cc[n+](c2c1cccc2)CCCS(=O)(=O)[O-])C | FAQMYYCTXMQNJN-UHFFFAOYSA-N | 560 | - | methanol | hemicyanine
10.1021/jp001580p | 0.412 | 7.86 | 0.396 | 1.36 | 0.3 M LiI + 0.03 M I2 in propylene carbonate/ethylene carbonate (1:1 by volume) | 0.14 | - | - | TiO2 2.1 uM | - | 6 hours | AM 1.5G 94.6 mW/cm2 | - | CN(c1ccc(cc1)/C=C/c1cc[n+](c2c1cccc2)CCCS(=O)(=O)[O-])C | UQRSPHHLLWPQOJ-UHFFFAOYSA-N | 547 | - | methanol | hemicyanine
10.1021/jp001580p | 0.454 | 8.46 | 0.367 | 1.49 | 0.3 M LiI + 0.03 M I2 in propylene carbonate/ethylene carbonate (1:1 by volume) | 0.14 | - | - | TiO2 3.2 uM | - | 6 hours | AM 1.5G 94.6 mW/cm2 | - | CN(c1ccc(cc1)/C=C/c1cc[n+](c2c1cccc2)CCCS(=O)(=O)[O-])C | UQRSPHHLLWPQOJ-UHFFFAOYSA-N | 547 | - | methanol | hemicyanine
10.1021/jp001580p | 0.432 | 11.01 | 0.372 | 1.87 | 0.3 M LiI + 0.03 M I2 in propylene carbonate/ethylene carbonate (1:1 by volume) | 0.14 | - | - | TiO2 4.1 uM | - | 6 hours | AM 1.5G 94.6 mW/cm2 | - | CN(c1ccc(cc1)/C=C/c1cc[n+](c2c1cccc2)CCCS(=O)(=O)[O-])C | UQRSPHHLLWPQOJ-UHFFFAOYSA-N | 547 | - | methanol | hemicyanine
10.1021/jp001580p | 0.401 | 8.52 | 0.533 | 1.93 | 0.3 M LiI + 0.03 M I2 in propylene carbonate/ethylene carbonate (1:1 by volume) | 0.14 | - | - | TiO2 5 uM | - | 6 hours | AM 1.5G 94.6 mW/cm2 | - | CN(c1ccc(cc1)/C=C/c1cc[n+](c2c1cccc2)CCCS(=O)(=O)[O-])C | UQRSPHHLLWPQOJ-UHFFFAOYSA-N | 547 | - | methanol | hemicyanine
10.1021/jp001580p | 0.406 | 8.09 | 0.475 | 1.65 | 0.3 M LiI + 0.03 M I2 in propylene carbonate/ethylene carbonate (1:1 by volume) | 0.14 | - | - | TiO2 5.9 uM | - | 6 hours | AM 1.5G 94.6 mW/cm2 | - | CN(c1ccc(cc1)/C=C/c1cc[n+](c2c1cccc2)CCCS(=O)(=O)[O-])C | UQRSPHHLLWPQOJ-UHFFFAOYSA-N | 547 | - | methanol | hemicyanine
10.1021/jp001580p | 0.406 | 7.02 | 0.462 | 1.39 | 0.3 M LiI + 0.03 M I2 in propylene carbonate/ethylene carbonate (1:1 by volume) | 0.14 | - | - | TiO2 7.9 uM | - | 6 hours | AM 1.5G 94.6 mW/cm2 | - | CN(c1ccc(cc1)/C=C/c1cc[n+](c2c1cccc2)CCCS(=O)(=O)[O-])C | UQRSPHHLLWPQOJ-UHFFFAOYSA-N | 547 | - | methanol | hemicyanine
10.1021/jp001580p | 0.394 | 6.66 | 0.482 | 1.34 | 0.3 M LiI + 0.03 M I2 in propylene carbonate/ethylene carbonate (1:1 by volume) | 0.14 | - | - | TiO2 10.1 uM | - | 6 hours | AM 1.5G 94.6 mW/cm2 | - | CN(c1ccc(cc1)/C=C/c1cc[n+](c2c1cccc2)CCCS(=O)(=O)[O-])C | UQRSPHHLLWPQOJ-UHFFFAOYSA-N | 547 | - | methanol | hemicyanine
10.1021/jp001580p | 0.401 | 12.42 | 0.492 | 2.1 | 0.3 M LiI + 0.03 M I2 in propylene carbonate/ethylene carbonate (1:1 by volume) | 0.14 | - | - | TiO2 5 uM | - | 6 hours | AM 1.5G 115 mW/cm2 | - | CN(c1ccc(cc1)/C=C/c1cc[n+](c2c1cccc2)CCCS(=O)(=O)[O-])C | UQRSPHHLLWPQOJ-UHFFFAOYSA-N | 547 | - | methanol | hemicyanine
10.1021/jp001580p | 0.401 | 9.82 | 0.533 | 1.93 | 0.3 M LiI + 0.03 M I2 in propylene carbonate/ethylene carbonate (1:1 by volume) | 0.14 | - | - | TiO2 5 uM | - | 6 hours | AM 1.5G 109 mW/cm2 | - | CN(c1ccc(cc1)/C=C/c1cc[n+](c2c1cccc2)CCCS(=O)(=O)[O-])C | UQRSPHHLLWPQOJ-UHFFFAOYSA-N | 547 | - | methanol | hemicyanine
10.1021/jp001580p | 0.397 | 7.8 | 0.582 | 2.27 | 0.3 M LiI + 0.03 M I2 in propylene carbonate/ethylene carbonate (1:1 by volume) | 0.14 | - | - | TiO2 5 uM | - | 6 hours | AM 1.5G 79.3 mW/cm2 | - | CN(c1ccc(cc1)/C=C/c1cc[n+](c2c1cccc2)CCCS(=O)(=O)[O-])C | UQRSPHHLLWPQOJ-UHFFFAOYSA-N | 547 | - | methanol | hemicyanine
10.1021/jp001580p | 0.383 | 4.48 | 0.52 | 2.6 | 0.3 M LiI + 0.03 M I2 in propylene carbonate/ethylene carbonate (1:1 by volume) | 0.14 | - | - | TiO2 5 uM | - | 6 hours | AM 1.5G 34.3 mW/cm2 | - | CN(c1ccc(cc1)/C=C/c1cc[n+](c2c1cccc2)CCCS(=O)(=O)[O-])C | UQRSPHHLLWPQOJ-UHFFFAOYSA-N | 547 | - | methanol | hemicyanine
10.1021/jp001580p | 0.37 | 2.02 | 0.703 | 2.19 | 0.3 M LiI + 0.03 M I2 in propylene carbonate/ethylene carbonate (1:1 by volume) | 0.14 | - | - | TiO2 5 uM | - | 6 hours | AM 1.5G 24 mW/cm2 | - | CN(c1ccc(cc1)/C=C/c1cc[n+](c2c1cccc2)CCCS(=O)(=O)[O-])C | UQRSPHHLLWPQOJ-UHFFFAOYSA-N | 547 | - | methanol | hemicyanine
10.1021/jp010667n | 483 | 3.5 | 0.728 | 1.34 | 0.1 mol/dm3 LiI, 0.6 mol/dm3 N-methyl-4-methylpyridinium iodide, and 0.05 mol/dm3 I2 in PC | 0.212 | - | - | TiO2 5 uM treated with hydrochloric acid | - | 2 hours | AM 1.5G 92.2 mW/cm2 | 0 mol/dm3 Hydrochloric Acid concentration | CN(c1ccc(cc1)/C=C/C1=[N+](CCCS(=O)(=O)[O-])c2c(C1(C)C)cccc2)C | XRVSNNXXLSRXOM-UHFFFAOYSA-N | 557 | - | chloroform | hemicyanine
10.1021/jp010667n | 489 | 9.68 | 0.682 | 2.57 | 0.1 mol/dm3 LiI, 0.6 mol/dm3 N-methyl-4-methylpyridinium iodide, and 0.05 mol/dm3 I2 in PC | 0.212 | - | - | TiO2 5 uM treated with hydrochloric acid | - | 2 hours | AM 1.5G 92.2 mW/cm2 | 0.01 mol/dm3 Hydrochloric Acid concentration | CN(c1ccc(cc1)/C=C/C1=[N+](CCCS(=O)(=O)[O-])c2c(C1(C)C)cccc2)C | XRVSNNXXLSRXOM-UHFFFAOYSA-N | 557 | - | chloroform | hemicyanine
10.1021/jp010667n | 481 | 10.31 | 0.698 | 3.75 | 0.1 mol/dm3 LiI, 0.6 mol/dm3 N-methyl-4-methylpyridinium iodide, and 0.05 mol/dm3 I2 in PC | 0.212 | - | - | TiO2 5 uM treated with hydrochloric acid | - | 2 hours | AM 1.5G 92.2 mW/cm2 | 0.05 mol/dm3 Hydrochloric Acid concentration | CN(c1ccc(cc1)/C=C/C1=[N+](CCCS(=O)(=O)[O-])c2c(C1(C)C)cccc2)C | XRVSNNXXLSRXOM-UHFFFAOYSA-N | 557 | - | chloroform | hemicyanine
10.1021/jp010667n | 442 | 14.95 | 0.669 | 4.8 | 0.1 mol/dm3 LiI, 0.6 mol/dm3 N-methyl-4-methylpyridinium iodide, and 0.05 mol/dm3 I2 in PC | 0.212 | - | - | TiO2 5 uM treated with hydrochloric acid | - | 2 hours | AM 1.5G 92.2 mW/cm2 | 0.15 mol/dm3 Hydrochloric Acid concentration | CN(c1ccc(cc1)/C=C/C1=[N+](CCCS(=O)(=O)[O-])c2c(C1(C)C)cccc2)C | XRVSNNXXLSRXOM-UHFFFAOYSA-N | 557 | - | chloroform | hemicyanine
10.1021/jp010667n | 420 | 16.49 | 0.627 | 4.71 | 0.1 mol/dm3 LiI, 0.6 mol/dm3 N-methyl-4-methylpyridinium iodide, and 0.05 mol/dm3 I2 in PC | 0.212 | - | - | TiO2 5 uM treated with hydrochloric acid | - | 2 hours | AM 1.5G 92.2 mW/cm2 | 0.20 mol/dm3 Hydrochloric Acid concentration | CN(c1ccc(cc1)/C=C/C1=[N+](CCCS(=O)(=O)[O-])c2c(C1(C)C)cccc2)C | XRVSNNXXLSRXOM-UHFFFAOYSA-N | 557 | - | chloroform | hemicyanine
10.1021/jp010667n | 435 | 17.31 | 0.58 | 4.74 | 0.1 mol/dm3 LiI, 0.6 mol/dm3 N-methyl-4-methylpyridinium iodide, and 0.05 mol/dm3 I2 in PC | 0.212 | - | - | TiO2 5 uM treated with hydrochloric acid | - | 2 hours | AM 1.5G 92.2 mW/cm2 | 0.25 mol/dm3 Hydrochloric Acid concentration | CN(c1ccc(cc1)/C=C/C1=[N+](CCCS(=O)(=O)[O-])c2c(C1(C)C)cccc2)C | XRVSNNXXLSRXOM-UHFFFAOYSA-N | 557 | - | chloroform | hemicyanine
10.1021/jp010667n | 423 | 17.75 | 0.572 | 4.66 | 0.1 mol/dm3 LiI, 0.6 mol/dm3 N-methyl-4-methylpyridinium iodide, and 0.05 mol/dm3 I2 in PC | 0.212 | - | - | TiO2 5 uM treated with hydrochloric acid | - | 2 hours | AM 1.5G 92.2 mW/cm2 | 0.30 mol/dm3 Hydrochloric Acid concentration | CN(c1ccc(cc1)/C=C/C1=[N+](CCCS(=O)(=O)[O-])c2c(C1(C)C)cccc2)C | XRVSNNXXLSRXOM-UHFFFAOYSA-N | 557 | - | chloroform | hemicyanine
10.1021/jp010667n | 418 | 17.59 | 0.576 | 4.59 | 0.1 mol/dm3 LiI, 0.6 mol/dm3 N-methyl-4-methylpyridinium iodide, and 0.05 mol/dm3 I2 in PC | 0.212 | - | - | TiO2 5 uM treated with hydrochloric acid | - | 2 hours | AM 1.5G 92.2 mW/cm2 | 0.35 mol/dm3 Hydrochloric Acid concentration | CN(c1ccc(cc1)/C=C/C1=[N+](CCCS(=O)(=O)[O-])c2c(C1(C)C)cccc2)C | XRVSNNXXLSRXOM-UHFFFAOYSA-N | 557 | - | chloroform | hemicyanine
10.1021/jp010667n | 378 | 17.67 | 0.581 | 4.21 | 0.1 mol/dm3 LiI, 0.6 mol/dm3 N-methyl-4-methylpyridinium iodide, and 0.05 mol/dm3 I2 in PC | 0.212 | - | - | TiO2 5 uM treated with hydrochloric acid | - | 2 hours | AM 1.5G 92.2 mW/cm2 | 0.50 mol/dm3 Hydrochloric Acid concentration | CN(c1ccc(cc1)/C=C/C1=[N+](CCCS(=O)(=O)[O-])c2c(C1(C)C)cccc2)C | XRVSNNXXLSRXOM-UHFFFAOYSA-N | 557 | - | chloroform | hemicyanine
10.1021/jp010667n | 425 | 8.3 | - | 3.07 | 0.1 mol/dm3 LiI, 0.6 mol/dm3 N-methyl-4-methylpyridinium iodide, and 0.05 mol/dm3 I2 in PC | 0.212 | - | - | TiO2 5 uM treated with hydrochloric acid | - | 2 hours | AM 1.5G 92.2 mW/cm2 | 0 mol/dm3 Hydrochloric Acid concentration | CN(c1ccc(cc1)/C=C/c1sc2c([n+]1CCCS(=O)(=O)[O-])cccc2)C | MYBYPJSKCGTKAD-UHFFFAOYSA-N | 565 | - | chloroform | hemicyanine
10.1021/jp010667n | 435 | 16.5 | - | 5.09 | 0.1 mol/dm3 LiI, 0.6 mol/dm3 N-methyl-4-methylpyridinium iodide, and 0.05 mol/dm3 I2 in PC | 0.212 | - | - | TiO2 5 uM treated with hydrochloric acid | - | 2 hours | AM 1.5G 92.2 mW/cm2 | 0.15 mol/dm3 Hydrochloric Acid concentration | CN(c1ccc(cc1)/C=C/c1sc2c([n+]1CCCS(=O)(=O)[O-])cccc2)C | MYBYPJSKCGTKAD-UHFFFAOYSA-N | 565 | - | chloroform | hemicyanine
10.1039/b300083b | 480 | 12.3 | 0.61 | 4 | 0.5 mol/dm3 LiI, 0.05 mol/dm3 I2, and 0.6 mol/dm3 PyI in PC | 0.188 | - | - | TiO2 5uM | 53 nmol/cm2 | 12 hours | AM1.5G 90 mW/cm2 | - | CCN(c1ccc(cc1)/C=C/C1=[N+](C)c2c(C1(C)C)cccc2)CCC(=O)O | DOWNWWVASDUIHU-UHFFFAOYSA-O | 561 | - | ethanol | hemicyanine
10.1039/b300083b | 446 | 15.9 | 0.58 | 4.6 | 0.5 mol/dm3 LiI, 0.05 mol/dm3 I2, and 0.6 mol/dm3 PyI in PC | 0.188 | - | - | TiO2 5uM | 210 nmol/cm2 | 12 hours | AM1.5G 90 mW/cm2 | - | OC(=O)CCN(c1ccc(cc1)/C=C/C1=[N+](C)c2c(C1(C)C)cccc2)CCC(=O)O | LMIZRQLSFTWIOA-UHFFFAOYSA-O | 560 | - | ethanol | hemicyanine
10.1039/b300083b | 492 | 14.5 | 0.56 | 4.4 | 0.5 mol/dm3 LiI, 0.05 mol/dm3 I2, and 0.6 mol/dm3 PyI in PC | 0.188 | - | - | TiO2 5uM | 52 nmol/cm2 | 12 hours | AM1.5G 90 mW/cm2 | - | CCN(c1ccc(cc1)/C=C/C1=[N+](C)C2=C(C1(C)C)C1C=CC=CC1C=C2)CCC(=O)O | FGVYWVGRSMOTBQ-UHFFFAOYSA-O | 577 | - | ethanol | hemicyanine
10.1039/b300083b | 424 | 21.4 | 0.49 | 4.9 | 0.5 mol/dm3 LiI, 0.05 mol/dm3 I2, and 0.6 mol/dm3 PyI in PC | 0.188 | - | - | TiO2 5uM | 150 nmol/cm2 | 12 hours | AM1.5G 90 mW/cm2 | - | OC(=O)CCN(c1ccc(cc1)/C=C/C1=[N+](C)C2=C(C1(C)C)C1C=CC=CC1C=C2)CCC(=O)O | LABJKVMAMCMJCP-UHFFFAOYSA-O | 578 | - | ethanol | hemicyanine
10.1016/j.jphotochem.2010.07.010 | 560 | 4.03 | 0.64 | 1.46 | LiI (500 mM), iodine (50 mM), t-utylpyridine (580 mM), MeEtIm-DCA (ethylmethylimidazolium dicyanoimide) (4:6 w/w) | 0.25 | - | - | TiO2 12uM | - | - | AM 1.5G 100 mW/cm2 | - | CCN1C2=CC=C(C=C2C(C)(C)\C1=C/C1C([O-])\C(=C/C2=[N+](CC)C3=CC(=CC=C3C2(C)C)C(O)=O)C1=O)C(O)=O | HCXCBGQQAZBTPO-JODQWXPZSA-N | - | - | - | squaraine
10.1016/j.jphotochem.2010.07.010 | 580 | 4.39 | 0.65 | 1.66 | LiI (500 mM), iodine (50 mM), t-utylpyridine (580 mM), MeEtIm-DCA (ethylmethylimidazolium dicyanoimide) (4:6 w/w) | 0.25 | - | - | TiO2 12uM | - | - | AM 1.5G 100 mW/cm2 | - | CCCCN1C2=CC=C(C=C2C(C)(C)\C1=C/C1C([O-])\C(=C/C2=[N+](CCCC)C3=CC(=CC=C3C2(C)C)C(O)=O)C1=O)C(O)=O | RFBFVPOQJREUFV-HMVULCNHSA-N | - | - | - | squaraine
10.1016/j.jphotochem.2010.07.010 | 600 | 5.09 | 0.69 | 2.09 | LiI (500 mM), iodine (50 mM), t-utylpyridine (580 mM), MeEtIm-DCA (ethylmethylimidazolium dicyanoimide) (4:6 w/w) | 0.25 | - | - | TiO2 12uM | - | - | AM 1.5G 100 mW/cm2 | - | CCCCCCCCN1C2=CC=C(C=C2C(C)(C)\C1=C/C1C([O-])\C(=C/C2=[N+](CCCCCCCC)C3=CC(=CC=C3C2(C)C)C(O)=O)C1=O)C(O)=O | CYFDBFVNBGDADL-DZFYZUTMSA-N | - | - | - | squaraine
10.1016/j.jphotochem.2010.07.010 | 610 | 5.31 | 0.67 | 2.17 | LiI (500 mM), iodine (50 mM), t-utylpyridine (580 mM), MeEtIm-DCA (ethylmethylimidazolium dicyanoimide) (4:6 w/w) | 0.25 | - | - | TiO2 12uM | - | - | AM 1.5G 100 mW/cm2 | - | CCCCCCCCCCCCN1C2=CC=C(C=C2C(C)(C)\C1=C/C1C([O-])\C(=C/C2=[N+](CCCCCCCCCCCC)C3=CC(=CC=C3C2(C)C)C(O)=O)C1=O)C(O)=O | WEOABVIUNUMRDI-SAQUUKSXSA-N | - | - | - | squaraine
10.1016/j.jphotochem.2010.07.010 | 600 | 5.4 | 0.71 | 2.29 | LiI (500 mM), iodine (50 mM), t-utylpyridine (580 mM), MeEtIm-DCA (ethylmethylimidazolium dicyanoimide) (4:6 w/w) | 0.25 | - | - | TiO2 12uM | - | - | AM 1.5G 100 mW/cm2 | - | CCCCCCCCCCCCCCCCCCN1C2=CC=C(C=C2C(C)(C)\C1=C/C1C([O-])\C(=C/C2=[N+](CCCCCCCCCCCCCCCCCC)C3=CC(=CC=C3C2(C)C)C(O)=O)C1=O)C(O)=O | OAOPVRYXCUCQAG-RSMXZIOUSA-N | - | - | - | squaraine
10.1016/j.jphotochem.2010.07.010 | 630 | 8.12 | 0.69 | 3.53 | LiI (500 mM), iodine (50 mM), t-utylpyridine (580 mM), MeEtIm-DCA (ethylmethylimidazolium dicyanoimide) (4:6 w/w) | 0.25 | 2.5 mM CDCA | - | TiO2 12uM | - | - | AM 1.5G 100 mW/cm2 | - | CCCCCCCCCCCCN1C2=CC=C(C=C2C(C)(C)\C1=C/C1C([O-])\C(=C/C2=[N+](CCCCCCCCCCCC)C3=CC(=CC=C3C2(C)C)C(O)=O)C1=O)C(O)=O | WEOABVIUNUMRDI-SAQUUKSXSA-N | - | - | - | squaraine
10.1016/j.jphotochem.2010.07.010 | 570 | 6.63 | 0.7 | 2.65 | LiI (500 mM), iodine (50 mM), t-utylpyridine (580 mM), MeEtIm-DCA (ethylmethylimidazolium dicyanoimide) (4:6 w/w) | 0.25 | 2.5 mM CDCA | - | TiO2 12uM | - | - | AM 1.5G 100 mW/cm2 | - | CC1(C)\C(=C/C2C([O-])\C(=C/C3=[N+](CCCC(F)(F)F)C4=CC(=CC=C4C3(C)C)C(O)=O)C2=O)N(CCCC(F)(F)F)C2=CC=C(C=C12)C(O)=O | BOHPQRLHJQXBRC-WUSAKTFYSA-N | - | - | - | squaraine
10.1016/j.tsf.2010.08.045 | 570 | 6.36 | 0.68 | 2.46 | LiI (500 mM), Iodine (50 mM), t-utylpyridine (580 mM) and MeEtIm-DCA (ethyl-methylimidazolium dicyanoimide)(4:6 wt/wt) (600 mM) in acetonitrile | 0.25 | 2.5 mM CDCA | - | TiO2 12uM | - | - | AM 1.5G 100 mW/cm2 | - | CCN1C2=CC=C(C=C2C(C)(C)\C1=C/C1C([O-])\C(=C/C2=[N+](CC)C3=CC(=CC=C3C2(C)C)C(O)=O)C1=O)C(O)=O | HCXCBGQQAZBTPO-JODQWXPZSA-N | - | - | - | squaraine
10.1016/j.tsf.2010.08.045 | 590 | 7.13 | 0.66 | 2.76 | LiI (500 mM), Iodine (50 mM), t-utylpyridine (580 mM) and MeEtIm-DCA (ethyl-methylimidazolium dicyanoimide)(4:6 wt/wt) (600 mM) in acetonitrile | 0.25 | 2.5 mM CDCA | - | TiO2 12uM | - | - | AM 1.5G 100 mW/cm2 | - | CCCCN1C2=CC=C(C=C2C(C)(C)\C1=C/C1C([O-])\C(=C/C2=[N+](CCCC)C3=CC(=CC=C3C2(C)C)C(O)=O)C1=O)C(O)=O | RFBFVPOQJREUFV-HMVULCNHSA-N | - | - | - | squaraine
10.1016/j.tsf.2010.08.045 | 560 | 6.63 | 0.7 | 2.65 | LiI (500 mM), Iodine (50 mM), t-utylpyridine (580 mM) and MeEtIm-DCA (ethyl-methylimidazolium dicyanoimide)(4:6 wt/wt) (600 mM) in acetonitrile | 0.25 | 2.5 mM CDCA | - | TiO2 12uM | - | - | AM 1.5G 100 mW/cm2 | - | CC1(C)\C(=C/C2C([O-])\C(=C/C3=[N+](CCCC(F)(F)F)C4=CC(=CC=C4C3(C)C)C(O)=O)C2=O)N(CCCC(F)(F)F)C2=CC=C(C=C12)C(O)=O | BOHPQRLHJQXBRC-WUSAKTFYSA-N | - | - | - | squaraine
10.1016/j.tsf.2010.08.045 | 600 | 7.68 | 0.67 | 3.08 | LiI (500 mM), Iodine (50 mM), t-utylpyridine (580 mM) and MeEtIm-DCA (ethyl-methylimidazolium dicyanoimide)(4:6 wt/wt) (600 mM) in acetonitrile | 0.25 | 2.5 mM CDCA | - | TiO2 12uM | - | - | AM 1.5G 100 mW/cm2 | - | CCN1C2=CC=C(C=C2C(C)(C)\C1=C/C1C([O-])\C(=C/C2=[N+](CC)C3=CC=CC=C3C2(C)C)C1=O)C(O)=O | YRFABQFBRDTJDY-NESOBDLWSA-N | - | - | - | squaraine
10.1016/j.tsf.2010.08.045 | 620 | 7.5 | 0.72 | 3.36 | LiI (500 mM), Iodine (50 mM), t-utylpyridine (580 mM) and MeEtIm-DCA (ethyl-methylimidazolium dicyanoimide)(4:6 wt/wt) (600 mM) in acetonitrile | 0.25 | 2.5 mM CDCA | - | TiO2 12uM | - | - | AM 1.5G 100 mW/cm2 | - | CCCC[N+]1=C(\C=C2/C([O-])C(\C=C3\N(CCCC(F)(F)F)C4=CC=C(C=C4C3(C)C)C(O)=O)C2=O)C(C)(C)C2=CC=CC=C12 | KCGGICBZBGLRMG-MFQKMQHYSA-N | - | - | - | squaraine
10.1016/j.dyepig.2015.06.022 | 250 | 0.77 | 0.6 | 0.12 | 0.6 M DMPImI, 0.05 M LiI, and 0.03 M I2 in acetonitrile/valeronitrile (85/15, v/v) | 0.25 | 3mM CDCA | - | TiO2 16uM | - | 12 hours | AM 1.5G 100 mW/cm2 | - | CCCCCC[N+]1=C(\C=C2/C([O-])C(C2=O)C2=CC=C(C=C2)N(CCCC)CCCC)C2=CC=C(C(O)=O)C3=CC=CC1=C23 | PZIKHULIPQMHBQ-BGABXYSRSA-N | 779 | - | ethanol | squaraine
10.1016/j.dyepig.2015.06.022 | 220 | 1.12 | 0.57 | 0.14 | 0.6 M DMPImI, 0.2 M LiI, and 0.03 M I2 in acetonitrile/valeronitrile (85/15, v/v) | 0.25 | 1.5mM CDCA | - | TiO2 16uM | - | 12 hours | AM 1.5G 100 mW/cm2 | - | CCCCCC[N+]1=C(\C=C2/C([O-])C(C2=O)C2=CC=C(C=C2)N(CCCC)CCCC)C2=CC=C(C(O)=O)C3=CC=CC1=C23 | PZIKHULIPQMHBQ-BGABXYSRSA-N | - | - | - | squaraine
10.1016/j.dyepig.2015.06.022 | 220 | 1.46 | 0.54 | 0.17 | 0.6 M DMPImI, 0.2 M LiI, and 0.03 M I2 in acetonitrile/valeronitrile (85/15, v/v) | 0.25 | 3mM CDCA | - | TiO2 16uM | - | 12 hours | AM 1.5G 100 mW/cm2 | - | CCCCCC[N+]1=C(\C=C2/C([O-])C(C2=O)C2=CC=C(C=C2)N(CCCC)CCCC)C2=CC=C(C(O)=O)C3=CC=CC1=C23 | PZIKHULIPQMHBQ-BGABXYSRSA-N | - | - | - | squaraine
10.1016/j.dyepig.2015.06.022 | 230 | 2.47 | 0.55 | 0.32 | 0.6 M DMPImI, 0.2 M LiI, and 0.03 M I2 in acetonitrile/valeronitrile (85/15, v/v) | 0.25 | 6mM CDCA | - | TiO2 16uM | - | 12 hours | AM 1.5G 100 mW/cm2 | - | CCCCCC[N+]1=C(\C=C2/C([O-])C(C2=O)C2=CC=C(C=C2)N(CCCC)CCCC)C2=CC=C(C(O)=O)C3=CC=CC1=C23 | PZIKHULIPQMHBQ-BGABXYSRSA-N | - | - | - | squaraine
10.1016/j.dyepig.2015.06.022 | 220 | 0.81 | 0.57 | 0.1 | 0.6 M DMPImI, 0.2 M LiI, and 0.03 M I2 in acetonitrile/valeronitrile (85/15, v/v) | 0.25 | 9mM CDCA | - | TiO2 16uM | - | 12 hours | AM 1.5G 100 mW/cm2 | - | CCCCCC[N+]1=C(\C=C2/C([O-])C(C2=O)C2=CC=C(C=C2)N(CCCC)CCCC)C2=CC=C(C(O)=O)C3=CC=CC1=C23 | PZIKHULIPQMHBQ-BGABXYSRSA-N | - | - | - | squaraine
10.1016/j.dyepig.2015.06.022 | 200 | 0.54 | 0.36 | 0.04 | 0.6 M DMPImI, 0.05 M LiI, and 0.03 M I2 in acetonitrile/valeronitrile (85/15, v/v) | 0.25 | 3mM CDCA | - | TiO2 16uM | - | 12 hours | AM 1.5G 100 mW/cm2 | - | CCCCCC[N+]1=C(\C=C2/C([O-])C(C2=O)C2=CC=C(C=C2)N(C2=CC3=C(C=C2)C2=CC=CC=C2C3(CCCCCC)CCCCCC)C2=CC=C3C4=CC=CC=C4C(CCCCCC)(CCCCCC)C3=C2)C2=CC=C(C(O)=O)C3=CC=CC1=C23 | ZEESXBJZZOSWCD-WPAXRYGFSA-N | 771 | - | ethanol | squaraine
10.1016/j.dyepig.2015.06.022 | 190 | 0.24 | 0.51 | 0.02 | 0.6 M DMPImI, 0.2 M LiI, and 0.03 M I2 in acetonitrile/valeronitrile (85/15, v/v) | 0.25 | 6mM CDCA | - | TiO2 16uM | - | 12 hours | AM 1.5G 100 mW/cm2 | - | CCCCCC[N+]1=C(\C=C2/C([O-])C(C2=O)C2=CC=C(C=C2)N(C2=CC3=C(C=C2)C2=CC=CC=C2C3(CCCCCC)CCCCCC)C2=CC=C3C4=CC=CC=C4C(CCCCCC)(CCCCCC)C3=C2)C2=CC=C(C(O)=O)C3=CC=CC1=C23 | ZEESXBJZZOSWCD-WPAXRYGFSA-N | - | - | - | squaraine
10.1021/jp412553z | 510 | 6.03 | 0.65 | 2.03 | 0.03 M I2, 0.05 M LiI, and 0.6 M DMPImI in acetonitrile/valeronitrile (85/15(v/v) | 0.25 | 2 mM CDCA | - | TiO2 15uM | - | - | AM 1.5G 100 mW/cm2 | dye concentration (120 μM) | CCCCCCCCCCCCN1C2=CC=C(C=C2C(C)(C)\C1=C/C1C([O-])\C(=C\C2=CC(=[O+]C(=C2)C(C)(C)C)C(C)(C)C)C1=O)C(O)=O | CQFCHTHPEANKID-VQRONLNYSA-N | 688 | 704 | CHCl3 | squaraine
10.1021/jp412553z | 520 | 7.72 | 0.61 | 2.44 | 0.03 M I2, 0.05 M LiI, and 0.6 M DMPImI in acetonitrile/valeronitrile (85/15(v/v) | 0.25 | 24 mM CDCA | - | TiO2 15uM | - | - | AM 1.5G 100 mW/cm2 | dye concentration (120 μM) | CCCCCCCCCCCCN1C2=CC=C(C=C2C(C)(C)\C1=C/C1C([O-])\C(=C\C2=CC(=[O+]C(=C2)C(C)(C)C)C(C)(C)C)C1=O)C(O)=O | CQFCHTHPEANKID-VQRONLNYSA-N | 688 | 704 | CHCl3 | squaraine
10.1021/jp412553z | 500 | 10.1 | 0.53 | 2.63 | 0.03 M I2, 0.05 M LiI, and 0.6 M DMPImI in acetonitrile/valeronitrile (85/15(v/v) | 0.25 | 10 mM CDCA | - | TiO2 15uM | - | - | AM 1.5G 100 mW/cm2 | dye concentration (50 μM) | CCCCCCCCCCCCN1C2=CC=C(C=C2C(C)(C)\C1=C/C1C([O-])\C(=C\C2=CC(=[O+]C(=C2)C(C)(C)C)C(C)(C)C)C1=O)C(O)=O | CQFCHTHPEANKID-VQRONLNYSA-N | 688 | 704 | CHCl3 | squaraine
10.1021/jp412553z | 490 | 9.78 | 0.48 | 2.29 | 0.03 M I2, 0.05 M LiI, and 0.6 M DMPImI in acetonitrile/valeronitrile (85/15(v/v) | 0.25 | 10 mM CDCA | - | TiO2 15uM | - | - | AM 1.5G 100 mW/cm2 | dye concentration (50 μM) | CCCCN1C2=CC=C(C=C2C(C)(C)\C1=C/C1C([O-])\C(=C\C2=CC(=[O+]C(=C2)C(C)(C)C)C(C)(C)C)C1=O)C(O)=O | QHWIGNWNCTVNCQ-AIICTDHCSA-N | 688 | 704 | CHCl3 | squaraine
10.1021/jp412553z | 380 | 3.9 | 0.67 | 1 | 0.03 M I2, 0.05 M LiI, and 0.6 M DMPImI in acetonitrile/valeronitrile (85/15(v/v) | 0.25 | 24 mM CDCA | - | TiO2 15uM | - | - | AM 1.5G 100 mW/cm2 | dye concentration (120 μM) | CCCCCCCCCCCCN1C2=CC=C(C=C2C(C)(C)\C1=C/C1C([O-])\C(=C\C2=CC(=[S+]C(=C2)C(C)(C)C)C(C)(C)C)C1=O)C(O)=O | IWZOGURXKBYBGX-VQRONLNYSA-N | 745 | 758 | CHCl3 | squaraine
10.1021/jp412553z | 400 | 6.98 | 0.56 | 1.54 | 0.03 M I2, 0.05 M LiI, and 0.6 M DMPImI in acetonitrile/valeronitrile (85/15(v/v) | 0.25 | 10 mM CDCA | - | TiO2 15uM | - | - | AM 1.5G 100 mW/cm2 | dye concentration (50 μM) | CCCCCCCCCCCCN1C2=CC=C(C=C2C(C)(C)\C1=C/C1C([O-])\C(=C\C2=CC(=[S+]C(=C2)C(C)(C)C)C(C)(C)C)C1=O)C(O)=O | IWZOGURXKBYBGX-VQRONLNYSA-N | 745 | 758 | CHCl3 | squaraine
10.1021/jp412553z | 390 | 6.45 | 0.54 | 1.38 | 0.03 M I2, 0.05 M LiI, and 0.6 M DMPImI in acetonitrile/valeronitrile (85/15(v/v) | 0.25 | 10 mM CDCA | - | TiO2 15uM | - | - | AM 1.5G 100 mW/cm2 | dye concentration (50 μM) | CCCCN1C2=CC=C(C=C2C(C)(C)\C1=C/C1C([O-])\C(=C\C2=CC(=[S+]C(=C2)C(C)(C)C)C(C)(C)C)C1=O)C(O)=O | YHMIJOSPINKHNX-AIICTDHCSA-N | 745 | 758 | CHCl3 | squaraine
10.1016/j.dyepig.2014.03.008 | 532.1 | 8.15 | 0.72 | 3.14 | 0.6 M DMPII, 0.05 M LiI, 0.05 M I2, and 0.05M TBP in ACN | 0.25 | 5 mM CDCA | - | TiO2 film (12 uM thick + 4 uM scattering layer) | 65 nmol/cm2 | - | AM 1.5G 100 mW/cm2 | - | C(=O)(O)C=1C=C2C(C(=[N+](C2=CC1)CCCCCCCC)C=C1C(C(=C1[O-])/C=C\1/N(C2=CC=C(C=C2C1(C)C)N(C1=CC=C(C=C1)C)C1=CC=C(C=C1)C)CC)=O)(C)C | ARLUBXYSWVUUKS-UHFFFAOYSA-N | 652 | - | ethanol | squaraine
10.1016/j.dyepig.2014.03.008 | 531.8 | 8.91 | 0.69 | 3.29 | 0.6 M DMPII, 0.05 M LiI, 0.05 M I2, and 0.05M TBP in ACN | 0.25 | 5 mM CDCA | - | TiO2 film (12 uM thick + 4 uM scattering layer) | 66 nmol/cm2 | - | AM 1.5G 100 mW/cm2 | - | COC1=CC=C(C=C1)N(C=1C=C2C(/C(/N(C2=CC1)CC)=C\C1=C(C(C1=O)=CC1=[N+](C2=CC=C(C=C2C1(C)C)C(=O)O)CCCCCCCC)[O-])(C)C)C1=CC=C(C=C1)OC | JUMUKQCJUHYRBS-UHFFFAOYSA-N | 658 | - | ethanol | squaraine
10.1016/j.dyepig.2014.03.008 | 545.1 | 8.95 | 0.69 | 3.39 | 0.6 M DMPII, 0.05 M LiI, 0.05 M I2, and 0.05M TBP in ACN | 0.25 | 5 mM CDCA | - | TiO2 film (12 uM thick + 4 uM scattering layer) | 67 nmol/cm2 | - | AM 1.5G 100 mW/cm2 | - | C(CCCCC)OC1=CC=C(C=C1)N(C=1C=C2C(/C(/N(C2=CC1)CC)=C\C1=C(\C(\C1=O)=C/C1=[N+](C2=CC=C(C=C2C1(C)C)C(=O)O)CCCCCCCC)[O-])(C)C)C1=CC=C(C=C1)OCCCCCC | XVNQTGIDYQDRBW-UHFFFAOYSA-N | 660 | - | ethanol | squaraine
10.1016/j.dyepig.2014.03.008 | 556.7 | 7.99 | 0.73 | 3.23 | 0.6 M DMPII, 0.05 M LiI, 0.05 M I2, and 0.05M TBP in ACN | 0.25 | 5 mM CDCA | - | TiO2 film (12 uM thick + 4 uM scattering layer) | 48 nmol/cm2 | - | AM 1.5G 100 mW/cm2 | - | CCCCCCCC[N+]1=C(\C=C2/C([O-])=C(C=C3N(CC)C4=C(C=CC=C4)C3(C)C)C2=O)C(C)(C)C2=CC(=CC=C12)C(O)=O | GDYMYQRJZQFQCX-UHFFFAOYSA-N | 620 | - | ethanol | squaraine
10.1016/j.tetlet.2007.02.034 | 500 | 14.5 | 0.49 | 4.8 | Iodide-triiodide | 0.8 | - | - | TiO2 film | 233 nmol/cm2 | 12 hours | AM 1.5G 75mW/cm2 | - | [I-].CCCCN1C2=CC=C(C=C2C(C)(C)\C1=C/C=C/C1=[N+](CCCC)C2=CC3=CC(=CC=C3C=C2C1(C)C)C1=CN(CCCCN2C(=O)C3=CC=CC4=C(C=CC(C2=O)=C34)N2CCCCC2)N=N1)C(O)=O | YQWMEVGWRKXTSK-UHFFFAOYSA-N | 588 | - | CH2Cl2/C2H5OH | cyanine
10.1016/j.tetlet.2007.02.034 | 540 | 4.34 | 0.49 | 5.8 | Iodide-triiodide | 0.8 | - | - | TiO2 film | - | 12 hours | AM 1.5G 20mW/cm2 | - | [I-].CCCCN1C2=CC=C(C=C2C(C)(C)\C1=C/C=C/C1=[N+](CCCC)C2=CC3=CC(=CC=C3C=C2C1(C)C)C1=CN(CCCCN2C(=O)C3=CC=CC4=C(C=CC(C2=O)=C34)N2CCCCC2)N=N1)C(O)=O | YQWMEVGWRKXTSK-UHFFFAOYSA-N | - | - | CH2Cl2/C2H5OH | cyanine
10.1016/j.tetlet.2007.02.034 | 510 | 9.7 | 0.52 | 3.5 | Iodide-triiodide | 0.8 | - | - | TiO2 film | 176 nmol/cm2 | 12 hours | AM 1.5G 75mW/cm2 | - | [I-].CCCCN1C2=CC=C(C=C2C(C)(C)\C1=C/C=C/C1=[N+](CCCC)C2=CC3=CC(=CC=C3C=C2C1(C)C)C1=CN(CCCCN2C(=O)C3=CC=CC4=C3C(=CC=C4C3=C(N=NN3)C3=CC=C(C=C3)N(C3=CC=CC=C3)C3=CC=CC=C3)C2=O)N=N1)C(O)=O | DIGURVFJGRZRGO-UHFFFAOYSA-N | 589 | - | CH2Cl2/C2H5OH | cyanine
10.1016/j.tetlet.2007.02.034 | 560 | 3.33 | 0.53 | 5 | Iodide-triiodide | 0.8 | - | - | TiO2 film | - | 12 hours | AM 1.5G 20mW/cm2 | - | [I-].CCCCN1C2=CC=C(C=C2C(C)(C)\C1=C/C=C/C1=[N+](CCCC)C2=CC3=CC(=CC=C3C=C2C1(C)C)C1=CN(CCCCN2C(=O)C3=CC=CC4=C3C(=CC=C4C3=C(N=NN3)C3=CC=C(C=C3)N(C3=CC=CC=C3)C3=CC=CC=C3)C2=O)N=N1)C(O)=O | DIGURVFJGRZRGO-UHFFFAOYSA-N | - | - | CH2Cl2/C2H5OH | cyanine
10.1016/j.tet.2007.10.094 | 540 | 22.1 | 0.48 | 7.62 | 0.5 M LiI, 0.05 M I2 in the mixture of acetonitrile and 3-methoxypropionitrile (volume ratio 7:3) | 0.15 | - | - | TiO2 film | 27.7 nmol/cm2 | 12 hours | AM 1.5G 75mW/cm2 | - | [I-].CCCCN1C2=CC=C(C=C2C(C)(C)\C1=C/C=C/C1=[N+](CCCC)C2=CC3=CC(=CC=C3C=C2C1(C)C)C#CC1=CC=C(C#CC2=CC=C(C=C2)N(C2=CC=CC=C2)C2=CC=CC=C2)C2=NSN=C12)C(O)=O | NRSGZPGDVMSVPE-UHFFFAOYSA-N | 590 | - | CH2Cl2/C2H5OH | cyanine
10.1016/j.tet.2007.10.094 | 570 | 15.79 | 0.55 | 6.58 | 0.5 M LiI, 0.05 M I2 in the mixture of acetonitrile and 3-methoxypropionitrile (volume ratio 7:3) | 0.15 | - | - | TiO2 film | 39.6 nmol/cm2 | 12 hours | AM 1.5G 75mW/cm2 | - | [I-].CCCCN1C2=CC=C(C=C2C(C)(C)\C1=C/C=C/C1=[N+](CCCC)C2=CC3=CC(=CC=C3C=C2C1(C)C)C#CC1=CC=C(C=C1)N(C1=CC=CC=C1)C1=CC=CC=C1)C(O)=O | MYFAHAYUFAKLII-UHFFFAOYSA-N | 588 | - | CH2Cl2/C2H5OH | cyanine
10.1021/ol302481k | 374 | 9.25 | 0.51 | 1.77 | 0.5 M lithium iodide (LiI) and 0.05 M iodine (I2) in acetonitrile | 0.283 | 30 mM CDCA | - | TiO2 film (12 uM thick + 4 uM scattering layer) | - | - | AM 1.5G 100 mW/cm2 | - | CCCCCCOC1=CC=C(C=C1)N(C1=CC=C(OCCCCCC)C=C1)C1=CC=C(C=C1)C1=C2OCCOC2=C(S1)C1=C([O-])\C(=C/C2=CC=C3C=C(\C=C\C(O)=O)C=CC3=[N+]2C)C1=O | UMYBFITZCFBEIO-VFLNYLIXSA-N | 686 | - | ethanol | squaraine, triphenylamine
10.1021/ol302481k | 391 | 9.06 | 0.55 | 1.96 | 0.5 M lithium iodide (LiI) and 0.05 M iodine (I2) in acetonitrile | 0.283 | 30 mM CDCA | - | TiO2 film (12 uM thick + 4 uM scattering layer) | - | - | AM 1.5G 100 mW/cm2 | - | CCCCCCOC1=CC=C(C=C1)N(C1=CC=C(OCCCCCC)C=C1)C1=CC=C(C=C1)C1=C2OCCOC2=C(S1)C1=C([O-])\C(=C/C2=CC=C3C=C(C=CC3=[N+]2C)C(O)=O)C1=O | CABVPFRUNUTYFK-UHFFFAOYSA-N | 673 | - | ethanol | squaraine, triphenylamine
10.1039/C5CP03371C | 530 | 8.42 | 0.65 | 2.94 | 0.6 M BMII, 0.03 M I2 , 0.1 M LiI | 0.25 | 10 mM CDCA | - | TiO2 film (11.5 uM thick + 3.5 uM scattering layer) | - | 12 hours | AM 1.5G 100 mW/cm2 | - | CC[N+]1=C(CC2=CC(=CC=C12)C(O)=O)\C=C1/C([O-])=C(C1=O)C1=CC=C(S1)N1C2=CC=CC=C2C2=C1C=CC=C2 | BYQQDBMUNHLXOE-UHFFFAOYSA-N | 605 | 666 | DCM | squaraine, carbazole
10.1039/C5CP03371C | 450 | 10.19 | 0.6 | 2.8 | 0.6 M BMII, 0.03 M I2, 0.5 M LiI | 0.25 | 10 mM CDCA | - | TiO2 film (11.5 uM thick + 3.5 uM scattering layer) | - | 12 hours | AM 1.5G 100 mW/cm2 | - | CC[N+]1=C(CC2=CC(=CC=C12)C(O)=O)\C=C1/C([O-])=C(C1=O)C1=CC=C(S1)N1C2=CC=CC=C2C2=C1C=CC=C2 | BYQQDBMUNHLXOE-UHFFFAOYSA-N | - | - | - | squaraine, carbazole
10.1039/C5CP03371C | 430 | 10.21 | 0.59 | 2.63 | 0.6 M BMII, 0.03 M I2, 1 M LiI | 0.25 | 10 mM CDCA | - | TiO2 film (11.5 uM thick + 3.5 uM scattering layer) | - | 12 hours | AM 1.5G 100 mW/cm2 | - | CC[N+]1=C(CC2=CC(=CC=C12)C(O)=O)\C=C1/C([O-])=C(C1=O)C1=CC=C(S1)N1C2=CC=CC=C2C2=C1C=CC=C2 | BYQQDBMUNHLXOE-UHFFFAOYSA-N | - | - | - | squaraine, carbazole
10.1039/C5CP03371C | 610 | 2.45 | 0.74 | 1.11 | 0.6 M BMII, 0.03 M I2 , 0.05 M LiI, 0.05 M GuSCN, 0.25 M tbp | 0.25 | 10 mM CDCA | - | TiO2 film (11.5 uM thick + 3.5 uM scattering layer) | - | 12 hours | AM 1.5G 100 mW/cm2 | - | CC[N+]1=C(CC2=CC(=CC=C12)C(O)=O)\C=C1/C([O-])=C(C1=O)C1=CC=C(S1)N1C2=CC=CC=C2C2=C1C=CC=C2 | BYQQDBMUNHLXOE-UHFFFAOYSA-N | - | - | - | squaraine, carbazole
10.1039/C5CP03371C | 550 | 1.87 | 0.69 | 0.7 | electrolyte from Dyesol | 0.25 | 10 mM CDCA | - | TiO2 film (11.5 uM thick + 3.5 uM scattering layer) | - | 12 hours | AM 1.5G 100 mW/cm2 | - | CC[N+]1=C(CC2=CC(=CC=C12)C(O)=O)\C=C1/C([O-])=C(C1=O)C1=CC=C(S1)N1C2=CC=CC=C2C2=C1C=CC=C2 | BYQQDBMUNHLXOE-UHFFFAOYSA-N | - | - | - | squaraine, carbazole
10.1039/C5CP03371C | 520 | 5.9 | 0.68 | 2.11 | 0.6 M BMII, 0.03 M I2 , 0.1 M LiI | 0.25 | 10 mM CDCA | - | TiO2 film (11.5 uM thick + 3.5 uM scattering layer) | - | 12 hours | AM 1.5G 100 mW/cm2 | dye concentration 0.05 M | CC[N+]1=C(CC2=CC(=CC=C12)C(O)=O)\C=C1/C([O-])=C(C1=O)C1=CC=C(S1)N1C2=CC=CC=C2C2=C1C=CC=C2 | BYQQDBMUNHLXOE-UHFFFAOYSA-N | - | - | - | squaraine, carbazole
10.1039/C5CP03371C | 520 | 6.76 | 0.64 | 2.23 | 0.6 M BMII, 0.03 M I2 , 0.1 M LiI | 0.25 | 10 mM CDCA | - | TiO2 film (11.5 uM thick + 3.5 uM scattering layer) | - | 12 hours | AM 1.5G 100 mW/cm2 | - | CC[N+]1=C(CC2=CC(=CC=C12)C(O)=O)\C=C1/C([O-])=C(C1=O)C1=CC=C(S1)N1C2=CC=C(C=C2C2=C1C=CC(=C2)C(C)(C)C)C(C)(C)C | VBHJVWTXKMSUGO-UHFFFAOYSA-N | 637 | 655 | DCM | squaraine, carbazole
10.1016/j.ica.2017.08.001 | 300 | 2.69 | 0.3 | 0.24 | Iodide-triiodide | 4 | - | - | TiO2 film 8 um thick | - | - | AM 1.5G 100 mW/cm2 | - | [I-].CN1C2=CC=CC=C2C(C)(C)\C1=C/C=C1\CCCC(\C=C\C2=[N+](C)C3=CC=CC=C3C2(C)C)=C1Cl | UOKPQDRVXJDDCA-UHFFFAOYSA-M | 779 | 840 | ethanol | cyanine
10.1016/j.ica.2017.08.001 | 390 | 0.59 | 0.6 | 0.13 | Iodide-triiodide | 4 | - | - | TiO2 film 8 um thick | - | - | AM 1.5G 100 mW/cm2 | - | [I-].CCN1C2=CC=CC=C2C(C)(C)\C1=C/C=C1\CCCC(\C=C\C2=[N+](CC)C3=CC=CC=C3C2(C)C)=C1Cl | KNMUBWZYEOXZGR-UHFFFAOYSA-M | 781 | 838 | ethanol | cyanine
10.1016/j.ica.2017.08.001 | 350 | 1.33 | 0.37 | 0.17 | Iodide-triiodide | 4 | - | - | TiO2 film 8 um thick | - | - | AM 1.5G 100 mW/cm2 | - | [I-].CCCN1C2=CC=CC=C2C(C)(C)\C1=C/C=C1\CCCC(\C=C\C2=[N+](CCC)C3=CC=CC=C3C2(C)C)=C1Cl | IRPKBYJYVJOQHQ-UHFFFAOYSA-M | 781 | 840 | ethanol | cyanine
10.1016/j.ica.2017.08.001 | 270 | 1.08 | 0.38 | 0.11 | Iodide-triiodide | 4 | - | - | TiO2 film 8 um thick | - | - | AM 1.5G 100 mW/cm2 | - | [I-].CC1(C)\C(=C/C=C2\CCCC(\C=C\C3=[N+](CCO)C4=CC=CC=C4C3(C)C)=C2Cl)N(CCO)C2=CC=CC=C12 | NJPBUBVQMDZHJL-UHFFFAOYSA-M | 782 | 832 | ethanol | cyanine
10.1016/j.ica.2017.08.001 | 310 | 0.55 | 0.39 | 0.07 | Iodide-triiodide | 4 | - | - | TiO2 film 8 um thick | - | - | AM 1.5G 100 mW/cm2 | - | [I-].CC1(C)\C(=C/C=C2\CCCC(\C=C\C3=[N+](CCCC(O)=O)C4=CC=CC=C4C3(C)C)=C2Cl)N(CCCC(O)=O)C2=CC=CC=C12 | FVBLNPDEWPKEBQ-UHFFFAOYSA-N | 785 | 843 | ethanol | cyanine
10.1016/j.ica.2017.08.001 | 330 | 0.93 | 0.24 | 0.07 | Iodide-triiodide | 4 | - | - | TiO2 film 8 um thick | - | - | AM 1.5G 100 mW/cm2 | - | [I-].CN1C2=CC=C3C=CC=CC3=C2C(C)(C)\C1=C/C=C1\CCCC(\C=C\C2=[N+](C)C3=CC=C4C=CC=CC4=C3C2(C)C)=C1Cl | FGMAJKXBHXAQQS-UHFFFAOYSA-M | 818 | 869 | ethanol | cyanine
10.1016/j.ica.2017.08.001 | 170 | 1.47 | 0.26 | 0.06 | Iodide-triiodide | 4 | - | - | TiO2 film 8 um thick | - | - | AM 1.5G 100 mW/cm2 | - | [I-].CCN1C2=CC=C3C=CC=CC3=C2C(C)(C)\C1=C/C=C1\CCCC(\C=C\C2=[N+](CC)C3=CC=C4C=CC=CC4=C3C2(C)C)=C1Cl | CNQCCCLLXKARPK-UHFFFAOYSA-M | 820 | 869 | ethanol | cyanine
10.1016/j.ica.2017.08.001 | 250 | 0.62 | 0.25 | 0.04 | Iodide-triiodide | 4 | - | - | TiO2 film 8 um thick | - | - | AM 1.5G 100 mW/cm2 | - | [I-].CCCCN1C2=CC=C3C=CC=CC3=C2C(C)(C)\C1=C/C=C1\CCCC(\C=C\C2=[N+](CCCC)C3=CC=C4C=CC=CC4=C3C2(C)C)=C1Cl | XJCMLQXEPAHLCU-UHFFFAOYSA-M | 823 | 876 | ethanol | cyanine
10.1002/adfm.201203384 | 500 | 8.98 | 0.67 | 3.01 | 0.6 M dimethylpropylimidazolium iodide, 0.05 M I2 and 0.1 M LiI in acetonitrile | 0.2304 | - | - | TiO2 film (8 uM thick + 5 uM scattering layer) | 101 nmol/cm2 | 4 hours | AM 1.5G 100 mW/cm2 | - | CCCCCCCC[N+]1=C(\C=C2\C([O-])=C(\C=C3\N(CC)C4=CC=CC=C4C3(C)C)C2=O)C(C)(C)C2=CC(=CC=C12)C(O)=O | GDYMYQRJZQFQCX-UHFFFAOYSA-N | 647 | - | DMF | squaraine
10.1002/adfm.201203384 | 550 | 11.84 | 0.63 | 4.1 | 0.6 M dimethylpropylimidazolium iodide, 0.05 M I2 and 0.1 M LiI in acetonitrile | 0.2304 | - | - | TiO2 film (8 uM thick + 5 uM scattering layer) | 119 nmol/cm2 | 4 hours | AM 1.5G 100 mW/cm2 | - | CCCCCCCC[N+]1=C(\C=C2\C([O-])=C(\C=C3\N(CC)C4=CC=CC=C4C3(C)C)C2=C(C#N)C#N)C(C)(C)C2=CC(=CC=C12)C(O)=O | UEDWHDWPRZXKRF-UHFFFAOYSA-N | 686 | - | DMF | squaraine
10.1002/adfm.201303769 | 554 | 9.51 | 0.62 | 3.27 | 0.6 M dimethylpropylimidazolium iodide, 0.05 M I2, and 0.1 M LiI in acetonitrile | 0.25 | - | - | TiO2 film (16 uM thick + 5 uM scattering layer) | - | 4 hours | AM 1.5G 100 mW/cm2 | - | CCCCCCCC[N+]1=C(\C=C2\C([O-])=C(\C=C3\N(CC)C4=CC=CC=C4C3(C)C)C2=O)C(C)(C)C2=CC(=CC=C12)C(O)=O | GDYMYQRJZQFQCX-UHFFFAOYSA-N | 647 | - | DMF | squaraine
10.1002/adfm.201303769 | 584 | 11.55 | 0.61 | 4.11 | 0.6 M dimethylpropylimidazolium iodide, 0.05 M I2, and 0.1 M LiI in acetonitrile | 0.25 | - | - | TiO2 film (16 uM thick + 5 uM scattering layer) | - | 4 hours | AM 1.5G 100 mW/cm2 | - | CCCCCCCCN1C2=CC=CC=C2C(C)(C)\C1=C/C1=C([O-])/C(=C\C2=[N+](CCCCCCCC)C3=CC=C(C=C3C2(C)C)C(O)=O)/C1=C(C#N)C#N | JFSPKQMETQPCBZ-UHFFFAOYSA-N | 688 | - | DMF | squaraine
10.1002/adfm.201303769 | 581 | 13.95 | 0.57 | 4.6 | 0.6 M dimethylpropylimidazolium iodide, 0.05 M I2, and 0.1 M LiI in acetonitrile | 0.25 | - | - | TiO2 film (16 uM thick + 5 uM scattering layer) | - | 4 hours | AM 1.5G 100 mW/cm2 | - | CCCCCCCC[N+]1=C(\C=C2/C([O-])=C(C=C3N(CCCCCCCO)C4=CC=CC=C4C3(C)C)\C/2=C(\C#N)C(=O)OCC)C(C)(C)C2=CC(=CC=C12)C(O)=O | MVSFCSAXFKWYDV-UHFFFAOYSA-N | 695 | - | DMF | squaraine
10.1002/adfm.201303769 | 558 | 15.61 | 0.65 | 5.66 | 0.6 M dimethylpropylimidazolium iodide, 0.05 M I2, and 0.1 M LiI in acetonitrile | 0.25 | - | - | TiO2 film (16 uM thick + 5 uM scattering layer) | - | 4 hours | AM 1.5G 100 mW/cm2 | - | CCCCCCCC[N+]1=C(\C=C2/C([O-])=C(C=C3N(CCCCCCCO)C4=CC=C(C=C4C3(C)C)C(O)=O)\C/2=C(\C#N)C(=O)OCC)C(C)(C)C2=CC(=CC=C12)C(O)=O | DHGSAMRZXUZJNY-UHFFFAOYSA-N | 703 | - | DMF | squaraine
10.1021/acsami.7b08346 | 589 | 11.05 | 0.658 | 4.28 | Z-50 (Solaronix) | 0.22 | - | - | TiO2 film (8 uM thick + 4 uM scattering layer) | 158 nmol/cm2 | 12 hours | AM 1.5G 100 mW/cm2 | - | CCCCCCCCCCC1(CCCCCCCC)C2=CC=CC=C2[N+](CCCCCC)=C1\C=C1/C([O-])=C(/C=C2\N(C)C3=CC=C(C=C3C2(C)C)C2=CC=C(C=C(C#N)C(O)=O)C=C2)C1=O | BSCXICLHTKCVGF-UHFFFAOYSA-N | 654 | 664 | chloroform | squaraine,indoline
10.1021/acsami.7b08346 | 607 | 16.47 | 0.702 | 7.01 | Z-50 (Solaronix) | 0.22 | 0.3 mM CDCA | - | TiO2 film (8 uM thick + 4 uM scattering layer) | 120 nmol/cm2 | 12 hours | AM 1.5G 100 mW/cm2 | - | CCCCCCCCCCC1(CCCCCCCC)C2=CC=CC=C2[N+](CCCCCC)=C1\C=C1/C([O-])=C(/C=C2\N(C)C3=CC=C(C=C3C2(C)C)C2=CC=C(C=C(C#N)C(O)=O)C=C2)C1=O | BSCXICLHTKCVGF-UHFFFAOYSA-N | - | - | - | squaraine,indoline
10.1021/acsami.7b08346 | 557 | 10.12 | 0.674 | 3.78 | Z-50 (Solaronix) | 0.22 | - | - | TiO2 film (8 uM thick + 4 uM scattering layer) | 134 nmol/cm2 | 12 hours | AM 1.5G 100 mW/cm2 | - | CCCCCCCCCCC1(CCCCCCCC)\C(=C\C2=C([O-])\C(=C/C3=[N+](C)C4=CC=CC=C4C3(C)C)\C2=O)N(CCCCCCC)C2=CC=C(C=C12)C1=CC=C(C=C(C#N)C(O)=O)C=C1 | KXYOLVDECLAQPL-UHFFFAOYSA-N | 654 | 664 | chloroform | squaraine,indoline
10.1021/acsami.7b08346 | 608 | 12.74 | 0.717 | 5.55 | Z-50 (Solaronix) | 0.22 | 0.4 mM CDCA | - | TiO2 film (8 uM thick + 4 uM scattering layer) | 95 nmol/cm2 | 12 hours | AM 1.5G 100 mW/cm2 | - | CCCCCCCCCCC1(CCCCCCCC)\C(=C\C2=C([O-])\C(=C/C3=[N+](C)C4=CC=CC=C4C3(C)C)\C2=O)N(CCCCCCC)C2=CC=C(C=C12)C1=CC=C(C=C(C#N)C(O)=O)C=C1 | KXYOLVDECLAQPL-UHFFFAOYSA-N | - | - | - | squaraine,indoline
10.1021/acsami.7b08346 | 565 | 10.3 | 0.638 | 3.71 | Z-50 (Solaronix) | 0.22 | - | - | TiO2 film (8 uM thick + 4 uM scattering layer) | 209 nmol/cm2 | 12 hours | AM 1.5G 100 mW/cm2 | - | CCCCCCCCCCC1(CCCCCCCC)C(\C=C2/C([O-])=C(/C=C3\N(C)C4=CC=C(C=C4C3(C)C)C3=CC=C(S3)C=C(C#N)C(O)=O)C2=O)=[N+](CCCCCC)C2=CC=CC=C12 | WMYVJFRXHOGDPD-UHFFFAOYSA-N | 665 | 675 | chloroform | squaraine,indoline
10.1021/acsami.7b08346 | 600 | 17.11 | 0.702 | 7.21 | Z-50 (Solaronix) | 0.22 | 0.3 mM CDCA | - | TiO2 film (8 uM thick + 4 uM scattering layer) | 126 nmol/cm2 | 12 hours | AM 1.5G 100 mW/cm2 | - | CCCCCCCCCCC1(CCCCCCCC)C(\C=C2/C([O-])=C(/C=C3\N(C)C4=CC=C(C=C4C3(C)C)C3=CC=C(S3)C=C(C#N)C(O)=O)C2=O)=[N+](CCCCCC)C2=CC=CC=C12 | WMYVJFRXHOGDPD-UHFFFAOYSA-N | - | - | - | squaraine,indoline
10.1021/acsami.7b08346 | 545 | 9.83 | 0.646 | 3.46 | Z-50 (Solaronix) | 0.22 | - | - | TiO2 film (8 uM thick + 4 uM scattering layer) | 160 nmol/cm2 | 12 hours | AM 1.5G 100 mW/cm2 | - | CCCCCCCCCCC1(CCCCCCCC)\C(=C\C2=C([O-])\C(=C/C3=[N+](C)C4=CC=CC=C4C3(C)C)\C2=O)N(CCCCCC)C2=CC=C(C=C12)C1=CC=C(S1)C=C(C#N)C(O)=O | UFXLBDXCFBTSJH-UHFFFAOYSA-N | 667 | 676 | chloroform | squaraine,indoline
10.1021/acsami.7b08346 | 587 | 15.21 | 0.713 | 6.36 | Z-50 (Solaronix) | 0.22 | 0.4 mM CDCA | - | TiO2 film (8 uM thick + 4 uM scattering layer) | 72 nmol/cm2 | 12 hours | AM 1.5G 100 mW/cm2 | - | CCCCCCCCCCC1(CCCCCCCC)\C(=C\C2=C([O-])\C(=C/C3=[N+](C)C4=CC=CC=C4C3(C)C)\C2=O)N(CCCCCC)C2=CC=C(C=C12)C1=CC=C(S1)C=C(C#N)C(O)=O | UFXLBDXCFBTSJH-UHFFFAOYSA-N | - | - | - | squaraine,indoline
10.1021/acsami.7b08346 | 590 | 14.28 | 0.661 | 5.57 | Z-50 (Solaronix) | 0.22 | - | - | TiO2 film (8 uM thick + 4 uM scattering layer) | 145 nmol/cm2 | 12 hours | AM 1.5G 100 mW/cm2 | - | CCCCCCCCCCCC[N+]1=C(\C=C2/C([O-])=C(/C=C3\N(C)C4=CC=C(C=C4C3(C)C)C3=CC=C(S3)C=C(C#N)C(O)=O)C2=O)C(CCCCCCCC)(CCCCCCCCCC)C2=CC=CC=C12 | UKKIQODUUQKNMX-UHFFFAOYSA-N | 665 | 675 | chloroform | squaraine,indoline
10.1021/acsami.7b08346 | 630 | 19.73 | 0.656 | 8.15 | Z-50 (Solaronix) | 0.22 | 0.1 mM CDCA | - | TiO2 film (8 uM thick + 4 uM scattering layer) | 117 nmol/cm2 | 12 hours | AM 1.5G 100 mW/cm2 | - | CCCCCCCCCCCC[N+]1=C(\C=C2/C([O-])=C(/C=C3\N(C)C4=CC=C(C=C4C3(C)C)C3=CC=C(S3)C=C(C#N)C(O)=O)C2=O)C(CCCCCCCC)(CCCCCCCCCC)C2=CC=CC=C12 | UKKIQODUUQKNMX-UHFFFAOYSA-N | - | - | - | squaraine,indoline
10.1021/acsami.7b08346 | 589 | 11.05 | 0.658 | 4.28 | Z-50 (Solaronix) | 0.22 | - | - | TiO2 film (8 uM thick + 4 uM scattering layer) | 158 nmol/cm2 | 12 hours | AM 1.5G 100 mW/cm2 | - | CCCCCCCCCCC1(CCCCCCCC)C2=CC=CC=C2[N+](CCCCCC)=C1\C=C1/C([O-])=C(/C=C2\N(C)C3=CC=C(C=C3C2(C)C)C2=CC=C(C=C(C#N)C(O)=O)C=C2)C1=O | BSCXICLHTKCVGF-UHFFFAOYSA-N | - | - | - | squaraine,indoline
10.1021/acsami.7b08346 | 591 | 12.06 | 0.687 | 4.89 | Z-50 (Solaronix) | 0.22 | 0.1 mM CDCA | - | TiO2 film (8 uM thick + 4 uM scattering layer) | 115 nmol/cm2 | 12 hours | AM 1.5G 100 mW/cm2 | - | CCCCCCCCCCC1(CCCCCCCC)C2=CC=CC=C2[N+](CCCCCC)=C1\C=C1/C([O-])=C(/C=C2\N(C)C3=CC=C(C=C3C2(C)C)C2=CC=C(C=C(C#N)C(O)=O)C=C2)C1=O | BSCXICLHTKCVGF-UHFFFAOYSA-N | - | - | - | squaraine,indoline
10.1021/acsami.7b08346 | 626 | 15.79 | 0.701 | 6.92 | Z-50 (Solaronix) | 0.22 | 0.2 mM CDCA | - | TiO2 film (8 uM thick + 4 uM scattering layer) | 125 nmol/cm2 | 12 hours | AM 1.5G 100 mW/cm2 | - | CCCCCCCCCCC1(CCCCCCCC)C2=CC=CC=C2[N+](CCCCCC)=C1\C=C1/C([O-])=C(/C=C2\N(C)C3=CC=C(C=C3C2(C)C)C2=CC=C(C=C(C#N)C(O)=O)C=C2)C1=O | BSCXICLHTKCVGF-UHFFFAOYSA-N | - | - | - | squaraine,indoline
10.1021/acsami.7b08346 | 607 | 16.47 | 0.702 | 7.01 | Z-50 (Solaronix) | 0.22 | 0.3 mM CDCA | - | TiO2 film (8 uM thick + 4 uM scattering layer) | 120 nmol/cm2 | 12 hours | AM 1.5G 100 mW/cm2 | - | CCCCCCCCCCC1(CCCCCCCC)C2=CC=CC=C2[N+](CCCCCC)=C1\C=C1/C([O-])=C(/C=C2\N(C)C3=CC=C(C=C3C2(C)C)C2=CC=C(C=C(C#N)C(O)=O)C=C2)C1=O | BSCXICLHTKCVGF-UHFFFAOYSA-N | - | - | - | squaraine,indoline
10.1021/acsami.7b08346 | 625 | 13.9 | 0.688 | 5.98 | Z-50 (Solaronix) | 0.22 | 0.4 mM CDCA | - | TiO2 film (8 uM thick + 4 uM scattering layer) | 96 nmol/cm2 | 12 hours | AM 1.5G 100 mW/cm2 | - | CCCCCCCCCCC1(CCCCCCCC)C2=CC=CC=C2[N+](CCCCCC)=C1\C=C1/C([O-])=C(/C=C2\N(C)C3=CC=C(C=C3C2(C)C)C2=CC=C(C=C(C#N)C(O)=O)C=C2)C1=O | BSCXICLHTKCVGF-UHFFFAOYSA-N | - | - | - | squaraine,indoline
10.1021/acsami.7b08346 | 611 | 13.12 | 0.702 | 5.62 | Z-50 (Solaronix) | 0.22 | 1 mM CDCA | - | TiO2 film (8 uM thick + 4 uM scattering layer) | 66 nmol/cm2 | 12 hours | AM 1.5G 100 mW/cm2 | - | CCCCCCCCCCC1(CCCCCCCC)C2=CC=CC=C2[N+](CCCCCC)=C1\C=C1/C([O-])=C(/C=C2\N(C)C3=CC=C(C=C3C2(C)C)C2=CC=C(C=C(C#N)C(O)=O)C=C2)C1=O | BSCXICLHTKCVGF-UHFFFAOYSA-N | - | - | - | squaraine,indoline
10.1021/acsami.7b08346 | 557 | 10.12 | 0.674 | 3.78 | Z-50 (Solaronix) | 0.22 | - | - | TiO2 film (8 uM thick + 4 uM scattering layer) | 134 nmol/cm2 | 12 hours | AM 1.5G 100 mW/cm2 | - | CCCCCCCCCCC1(CCCCCCCC)\C(=C\C2=C([O-])\C(=C/C3=[N+](C)C4=CC=CC=C4C3(C)C)\C2=O)N(CCCCCCC)C2=CC=C(C=C12)C1=CC=C(C=C(C#N)C(O)=O)C=C1 | KXYOLVDECLAQPL-UHFFFAOYSA-N | - | - | - | squaraine,indoline
10.1021/acsami.7b08346 | 572 | 11.22 | 0.706 | 4.53 | Z-50 (Solaronix) | 0.22 | 0.1 mM CDCA | - | TiO2 film (8 uM thick + 4 uM scattering layer) | 99 nmol/cm2 | 12 hours | AM 1.5G 100 mW/cm2 | - | CCCCCCCCCCC1(CCCCCCCC)\C(=C\C2=C([O-])\C(=C/C3=[N+](C)C4=CC=CC=C4C3(C)C)\C2=O)N(CCCCCCC)C2=CC=C(C=C12)C1=CC=C(C=C(C#N)C(O)=O)C=C1 | KXYOLVDECLAQPL-UHFFFAOYSA-N | - | - | - | squaraine,indoline
10.1021/acsami.7b08346 | 582 | 12.35 | 0.715 | 5.14 | Z-50 (Solaronix) | 0.22 | 0.2 mM CDCA | - | TiO2 film (8 uM thick + 4 uM scattering layer) | 98 nmol/cm2 | 12 hours | AM 1.5G 100 mW/cm2 | - | CCCCCCCCCCC1(CCCCCCCC)\C(=C\C2=C([O-])\C(=C/C3=[N+](C)C4=CC=CC=C4C3(C)C)\C2=O)N(CCCCCCC)C2=CC=C(C=C12)C1=CC=C(C=C(C#N)C(O)=O)C=C1 | KXYOLVDECLAQPL-UHFFFAOYSA-N | - | - | - | squaraine,indoline
10.1021/acsami.7b08346 | 579 | 12.94 | 0.712 | 5.37 | Z-50 (Solaronix) | 0.22 | 0.3 mM CDCA | - | TiO2 film (8 uM thick + 4 uM scattering layer) | 94 nmol/cm2 | 12 hours | AM 1.5G 100 mW/cm2 | - | CCCCCCCCCCC1(CCCCCCCC)\C(=C\C2=C([O-])\C(=C/C3=[N+](C)C4=CC=CC=C4C3(C)C)\C2=O)N(CCCCCCC)C2=CC=C(C=C12)C1=CC=C(C=C(C#N)C(O)=O)C=C1 | KXYOLVDECLAQPL-UHFFFAOYSA-N | - | - | - | squaraine,indoline
10.1021/acsami.7b08346 | 608 | 12.74 | 0.717 | 5.55 | Z-50 (Solaronix) | 0.22 | 0.4 mM CDCA | - | TiO2 film (8 uM thick + 4 uM scattering layer) | 95 nmol/cm2 | 12 hours | AM 1.5G 100 mW/cm2 | - | CCCCCCCCCCC1(CCCCCCCC)\C(=C\C2=C([O-])\C(=C/C3=[N+](C)C4=CC=CC=C4C3(C)C)\C2=O)N(CCCCCCC)C2=CC=C(C=C12)C1=CC=C(C=C(C#N)C(O)=O)C=C1 | KXYOLVDECLAQPL-UHFFFAOYSA-N | - | - | - | squaraine,indoline
10.1021/acsami.7b08346 | 594 | 11.05 | 0.716 | 4.7 | Z-50 (Solaronix) | 0.22 | 1 mM CDCA | - | TiO2 film (8 uM thick + 4 uM scattering layer) | 54 nmol/cm2 | 12 hours | AM 1.5G 100 mW/cm2 | - | CCCCCCCCCCC1(CCCCCCCC)\C(=C\C2=C([O-])\C(=C/C3=[N+](C)C4=CC=CC=C4C3(C)C)\C2=O)N(CCCCCCC)C2=CC=C(C=C12)C1=CC=C(C=C(C#N)C(O)=O)C=C1 | KXYOLVDECLAQPL-UHFFFAOYSA-N | - | - | - | squaraine,indoline